## Sheet1
Membrane Name | Membrane Material | Fill Name | Fill Ratio | Gas | Permea* | Mixture | Selectivity | Temperature | Pressure | DOI
kexfau | KEXFAU |  |  | CO2 | 2.23 × 10-6 Barrer | CO2/N2 | 5.61 |  |  | http://dx.doi.org/10.1080/08927022.2013.829219
pdms |  | KEXFAU |  | CO2 | 2520 Barrer | CO2/N2 | 8.37 |  |  | http://dx.doi.org/10.1080/08927022.2013.829219
ptmsp |  | KEXFAU |  | CO2 | 37000 Barrer | CO2/N2 | 5.37 |  |  | http://dx.doi.org/10.1080/08927022.2013.829219
nanocomposite membranes | Cellulose Acetate (CA) | Silica (SiO₂) | 20 wt% |  |  | CO2/N2, O2/N2 | 80, 5.35 |  |  | https://doi.org/10.1002/adv.21862
pes – zeolite aga MMM | PES | zeolite | 50 wt % | CO2 | 8.6256×10-18 m2 s-1 Pa-1 | CO2/CH4 | 58.1 |  |  | https://doi.org/10.1002/aic.11109
pei | [5 empty] | CO2/CH4, CO2/N2 | 13.06, 9.94 |  |  | https://doi.org/10.1002/aic.13711
pei / pvp - based carbon hollow ﬁber membranes |  | PVP | 6 wt % |  |  | CO2/CH4, CO2/N2 | 55.33 , 41.50 |  |  | https://doi.org/10.1002/aic.13711
pdms - peg | poly(ethylene glycol) diacrylate, poly(ethylene glycol) methyl ether acrylate |  |  | CO2 | 570 Barrer | CO2/N2 | 41 | 35℃ |  | https://doi.org/10.1002/aic.14078
thin-ﬁlm-composite (TFC) | block copolymer |  |  | CO2 | 2000 GPU |  |  |  |  | https://doi.org/10.1002/aic.14078
peg methyl ether | cross-linked PEG methyl ether acrylate |  |  | CO2 | 410 Barrer | CO2/H2 | 31 | -20℃ | 21 atm | https://doi.org/10.1002/aic.14078
crosslinked peo / sol – gel sili CA system | cross-linked PEO | sol–gel silica |  | CO2 | 140 Barrer | CO2/H2 | 13 | 35℃ |  | https://doi.org/10.1002/aic.14078
mesoporous mcm - 41 particles |  | MCM-41 |  | He, CO2, O2, N2 | 1.51×10-6, 3.2×10-5, 3.8×10-5, 4.0×10-5 Barrer |  |  | 298 k |  | https://doi.org/10.1002/aic.14186
matrix pdms / polyaramid | polyaramid, PDMS | ZIF-8 | 30 wt % |  |  | C3H6/C3H8 | 27.5 |  |  | https://doi.org/10.1002/aic.14496
PIM-1/Ultem | Ultem | PIM-1 | 10 wt % | O2, CO2 | 9.8, 39.8 GPU | O2/N2, CO2/N2, CO2/CH4 | 6.3, 25.2, 32.6 |  |  | https://doi.org/10.1002/aic.14565
PIMs membranes | PIM-1 |  |  | CO2 | 7140 Barre | CO2/N2 | 13.6 |  |  | https://doi.org/10.1002/aic.15077
ZIF-8 membrane | ZIF-8 |  |  | CO2 | 2.4×10-5 mol m-2 s-1 Pa-1 |  |  | 25℃ |  | https://doi.org/10.1002/aic.15367
oda / pdms membrane | PDMS | ODA-GO | 0.3 wt% | C3H8 | 1182 GPU | C3H8/N2 | 36 |  |  | https://doi.org/10.1002/aic.15720
230 nm - GO membrane | GO |  |  | hydrogen, nitrogen | 4.46×10-8, 6.92×10-10 mol m-2 s-1 Pa-1 | H2/N2 | 64 | 20 ℃ |  | https://doi.org/10.1002/aic.16144
dmc - cf3 | PDMC-CF3 |  |  | CO2 | 58 GPU |  |  |  |  | https://doi.org/10.1002/aic.16520
dmc - cf3 |  | toluene |  | CO2 | 45 GPU | CO2/CH4 |  |  | 820 psi | https://doi.org/10.1002/aic.16520
PIM-1 membrane | PIM-1 |  |  | H2 | 234 Barrer | H2/N2, H2/CH4, H2/C3H8, CO2/CH4 | 350, 1472, 3774, 197 |  |  | https://doi.org/10.1002/aic.16543
ultra - thin cms hollow fiber membranes ult cms - 6f0. 5 | Carbon Molecular Sieve (CMS) |  |  | CO2 | 2546 GPU |  |  |  |  | https://doi.org/10.1002/aic.16611
4-h-etched GO (HGO-4h) | GO |  | 5 wt % | He | 5.3 Barrer | He/CH4 | 800 |  |  | https://doi.org/10.1002/aic.17022
GO - 4h | GO |  |  | He, H2, CO2, N2, CH4 | 5.0, 12, 17, 7, 3.4 Barrer |  |  |  |  | https://doi.org/10.1002/aic.17022
MOF - ms / psf MMM | [5 empty] | CO2/CH4 | 18 |  |  | https://doi.org/10.1002/aic.17028
p MOF - ms / psf MMM | [5 empty] | CO2/N2 | 16.2 |  |  | https://doi.org/10.1002/aic.17028
microporous metal–organic framework (MMOF) membrane | [5 empty] | H2/N2 | 23 | 190℃ |  | https://doi.org/10.1021/cm902032y
seeded alumina support | Alumina | ZIF-7, PEI | 4 wt%, 2 wt% |  |  | H2/N2 | 2.8 |  |  | https://doi.org/10.1002/anie.200905645
ZIF-7 membrane | ZIF-7 |  |  | H2 | 7×10-9 molm-2s-1Pa-1 | H2/N2 | 8 | 165℃ |  | https://doi.org/10.1002/anie.200905645
ZIF-7 membrane | ZIF-7 |  |  | H2 | 8×10-8 molm-2s-1Pa-1 | H2/N2 | 7.7 | 200℃ |  | https://doi.org/10.1002/anie.200905645
copper-net-supported HKUST-1 membrane | HKUST-1 |  |  |  |  | H2/N2 | 7 |  |  | https://doi.org/10.1002/anie.201001919
MMOF membrane | Cu(hfipbb)(H₂hfipbb)₀.₅ (hfipbb = 4,4’-(hexafluoroisopropylidene)bis(benzoic acid)) |  | 4 wt % |  |  | H2/N2 | 23 | 190℃ |  | https://doi.org/10.1002/anie.201001919
ZIF-7 membrane | ZIF-7 |  |  |  |  | H2/CO2 | 6.5 |  |  | https://doi.org/10.1002/anie.201001919
ZIF-22 membrane | ZIF-22 |  |  |  |  | H2/CO2, H2/O2, H2/N2, H2/CH4 | 7.2, 6.4, 6.4,5.2 |  |  | https://doi.org/10.1002/anie.201001919
ZIF-90/6FDA-DAM membranes | 6FDA-DAM polymer matrix | ZIF-90 |  | CO2 | 720 GPU | CO2/CH4, CO2/N2 | 37, 22 | 25℃ | 2 atm | https://doi.org/10.1002/anie.201006141
imine - functional - ized ZIF-90 membrane | ZIF-90 |  |  |  |  | H2/CO2, H2/N2, H2/CH4 | 15.7, 16.6, 19.3 | 200℃ | 1 bar | http://dx.doi.org/10.1002/anie.201007861
imine - functional - ized ZIF-90 membrane | ZIF-90 |  |  |  |  | H2/CO2, H2/N2, H2/CH4 | 15.3, 15.8, 18.9 | 60℃ | 1 bar | http://dx.doi.org/10.1002/anie.201007861
imine - functional - ized ZIF-90 membrane | ZIF-90 |  |  | H2 | 3.8 ×10-7 molm-2 s-1Pa-1 | H2/CO2 | 20.4 | 325℃ |  | http://dx.doi.org/10.1002/anie.201007861
aptes - function - alized ZIF-90 membrane | ZIF-90 |  |  |  |  | H2/CH4 | 71 | 225 ℃ |  | https://doi.org/10.1002/anie.201204621
aptes - functionalized zif - 90 mem - brane | ZIF-90 |  |  | H2 | 3.0×10-7 mol m-2 s-1 Pa-1 |  |  | 225℃ | 1 bar | https://doi.org/10.1002/anie.201204621
aptes - functionalized zif - 90 mem - brane | ZIF-90 |  |  | H2 | 2.9×10-7 mol m-2 s-1 Pa-1 | H2/CO2, H2/CH4, H2/C2H6, H2/C3H8 | 20, 71, 250, 458 |  |  | https://doi.org/10.1002/anie.201204621
ZIF-90/Torlon membrane | ZIF-90/Torlon |  |  |  |  | CO2/N2, CO2/CH4 | 3.5, 1.5 | 35℃ |  | https://doi.org/10.1002/anie.201206640
graphene oxide membrane | GO |  |  | CO2 | 57×10-7 molm2s1Pa1 | CO2/CO | 21 | -15℃ |  | https://doi.org/10.1002/anie.201311324
mfi membrane |  | fi tetrapropylammo - nium fluoride gel |  | CO2 | 51×10-7 mol m-2 s-1 Pa-1 | CO2/H2 | 109 | -35℃ |  | https://doi.org/10.1002/anie.201311324
1 mm - thick GO membrane | GO |  |  | He | 10-16 mol m-2 s-1 Pa-1 |  |  |  |  | https://doi.org/10.1002/anie.201401061
MOF glass membrane | MOF glass |  |  | CO2 | 2602 Barrer | CO2/N2, CO2/CH4 | 34.5, 36.6 |  |  | https://doi.org/10.1002/anie.201915807
abs / pv AC ( 20 wt % ) / sili CA CO mposite membranes |  | ABS/PVAc, silica | 20 wt%, (1–5 wt%) | CO2 | 112.24 Barrer |  |  |  |  | https://doi.org/10.1002/apj.1792
Pebax | Pebax | zsm - 5 olite | 15 wt% |  |  | CO2/CH4 | 33.9 |  | 1 bar | https://doi.org/10.1002/apj.1973
Pebax | Pebax | ZSM-5 | 15 wt% |  |  | CO2/CH4 | 33.9 |  |  | https://doi.org/10.1002/apj.1973
zsm - 5 membranes | ZSM-5 |  |  | CO2 | 7×10-7 mol m-2 s-1 Pa-1 | CO2/N2 | 68 | 30℃ |  | https://doi.org/10.1002/apj.2127
NaA membranes | NaA |  |  |  |  | CO2/N2 | 6 |  |  | https://doi.org/10.1002/apj.2127
mfi membranes | MFI | α-Al2O3 hollow ceramic |  |  |  | CO2/N2 | 9.2 |  |  | https://doi.org/10.1002/apj.2127
lusions vsa – sa / ps CO mposite membranes | VSA–SA/PS |  |  | CO2 | 6.12×10-6 cm3(STP)/(cm2·s·cmHg) | CO2/CH4 | 524.4 | 20℃ | 1. 06 atm | https://doi.org/10.1002/app.23100
PVAm/PS composite hollow-Fiber membrane | PVAm/PS | PVAm | 2 wt% | CO2 | 3.99×10-6 cm3 cm2 s1 cmHg1 | CO2/CH4 | 206 | 298 k | 96 cmHg | https://doi.org/10.1002/app.23342
CO mposite hol - low - ﬁber membrane | PVAm/PS | PVAm crosslinked | 2 wt% | CO2 | 3.0×10-6 cm3/(cm2·s·cmHg) | CO2/CH4 | 53 |  |  | https://doi.org/10.1002/app.23342
6fda - based | 6FDA polyimide |  |  | CO2 | 14.7 Barrer | CO2/CH4 | 59.6 | 358℃ | 20 bar | https://doi.org/10.1002/app.26306
p84 - 118 mem - brane | P84 copolyimide |  |  |  |  | O2/N2, He/CO2, CO2/N2, He/O2 | 8.2, 10.0, 12.9, 15.8 |  |  | https://doi.org/10.1002/app.31810
pes / hma / SAPO-34 membrane | PES/HMA/SAPO-34 |  |  |  |  | H2/CH4, CO2/CH4 | 64, 13.7 | 35℃ |  | https://doi.org/10.1002/app.40679
pes / hma / SAPO-34 membrane | PES/HMA/SAPO-34 |  |  |  |  | H2/CH4, CO2/CH4 | 133, 41.6 | 120℃ |  | https://doi.org/10.1002/app.40679
t / ultem | UltemV R 1000 |  |  | CO2 | 1.19 Barrer | CO2/CH4 | 47.76 |  |  | https://doi.org/10.1002/app.40719
deg membrane | polysulfone |  |  |  |  | CO2/CH4 | 32.12 |  |  | https://doi.org/10.1002/app.42205
speek / na3po425 mem - brane | SPEEK | Na3PO4 |  | CO2 | 57 Barrer | CO2/CH4 | 53.9 |  |  | https://doi.org/10.1002/app.43399
speek / na3po4210 membrane | SPEEK | Na3PO4 |  | CO2 | 62 Barrer | CO2/CH4 | 61 |  |  | https://doi.org/10.1002/app.43399
MIL-68(Al)/Matrimid MMM | Matrimid | MIL-68(Al) |  | CO2 | 284.3 Barrer | CO2/CH4 | 79 | 373 K | 1 bar | https://doi.org/10.1002/app.43485
mil - 68 ( al ) / matrim | Matrimid | MIL-68(Al) |  | CO2 | 284.3 Barrer | CO2/CH4 | 79 | 373 k | 1 bar | https://doi.org/10.1002/app.43485
MMM | Pebax | pda microspheres | 5 wt % | CO2 | 69.01 Barrer | CO2/CH4 | 18.45 | 25 8℃ | 0. 1 mpa | https://doi.org/10.1002/app.44564
pdm | PDMS | postmodified MIL-53 (P-MIL-53) | 15 wt % | CO2 | 24 GPU | CO2/N2, CO2/CH4 | 28.08, 32.03 |  |  | https://doi.org/10.1002/app.44999
dms | PDMS | P-MIL-53 | 20 wt % |  |  | CO2/N2, CO2/CH4 | 23.28, 26.95 |  |  | https://doi.org/10.1002/app.44999
pure PDMS coated membrane | PDMS | P-MIL-53 | 15 wt % | CO2 | 40.24 GPU | CO2/N2, CO2/CH4 | 28.08, 32.03 | 35℃ |  | https://doi.org/10.1002/app.44999
fiber membrane | hollow fiber | aminosilane, pdms , P-MIL-53 | 15 wt % | CO2 | 40.24 GPU |  |  | 35℃ |  | https://doi.org/10.1002/app.44999
CS 70 | chitosan | tetraethylenepentamine (TEPA) | 30 wt % | CO2 | 24 GPU | CO2/N2 | 80 | 90℃ |  | https://doi.org/10.1002/app.45206
ils ( teaa ) |  | TEAA | 30 wt % | CO2 | 555.31 GPU | CO2/CH4 | 37.77 |  | 2 bar | https://doi.org/10.1002/app.45395
Cu3(BTC)2 / polyimide MMMs | Polyimide 5218 | Cu3(BTC)2 |  | CO2, CH4, N2, O2 | 5190, 8600, 6340, 6610 Barrer |  |  |  | 60 bar | https://doi.org/10.1002/app.45728
ZIF-8 / polyimide MMMs | Polyimide | ZIF-8 |  | CO2, O2 | 1560, 1240 Barrer | CO2/CH4, O2/N2 | 2.60, 2.08 |  |  | https://doi.org/10.1002/app.45728
c / 6f - t - 20 | Polyimide | Cu3(BTC)2 / ZIF-8 |  | CO2 | 1560 Barrer | CO2/CH4 | 18.76 |  |  | https://doi.org/10.1002/app.45728
pan hollow fiber | PAN |  |  | CO2, H2, CH4, N2 | 41057, 170504, 59019, 45158 GPU |  |  |  |  | https://doi.org/10.1002/app.45765
f - speek | F-SPEEK | Zeolite 4A | 30 wt % | CO2 | 49.2 Barrer | CO2/CH4, CO2/N2 | 55, 58 |  |  | https://doi.org/10.1002/app.45952
pes – pea dual - layer membrane | PEBA/PES |  |  |  |  | Propylene/Propane | 2.64 | 35℃ | 4 bar | https://doi.org/10.1002/app.46273
UiO-66-NH2 / BPPO / PES MMM | BPPO / PES | UiO-66-NH2 |  | CO2, H2, N2 | 125.6, 756.1, 2.5 Barrer | CO2/N2, H2/N2 | 50.2, 302.4 | 25℃ | 4 mpa | https://doi.org/10.1002/app.46759
UiO-66-NH2 / BPPO / PES | BPPO / PES | UiO-66-NH2 |  | H2, CO2, N2 | 756.1, 125.6, 2.5 Barrer | CO2/N2, H2/N2 | 50.2, 302.4 | 25℃ | 4 mpa | https://doi.org/10.1002/app.46759
MMMs |  | MWCNT-NH2 | 2.0 wt% | CO2 | 132 GPU | CO2/N2 | 74 |  |  | https://doi.org/10.1002/app.47848
MMMs / CNTs | Pebax / PES | MWCNT / MWCNT-OH / MWCNT-NH2 | 2.0 wt% | CO2 | 110 GPU | CO2/N2 | 69 |  |  | https://doi.org/10.1002/app.47848
6fda - 6fpda / 6fda - durene | 6FDA-6FpDA / 6FDA-Durene | h2s | 20 | CO2 | 45 Barrer | CO2/CH4, H2S/CH4 | 39, 13 | 13℃ | 500 psi | https://doi.org/10.1002/app.48336
6fda - 6fpda / 6fda - durene ( 4 : 1 ) membrane | 6FDA-6FpDA / 6FDA-Durene |  |  | CO2 | 42 Barrer | CO2/CH4, H2S/CH4 | 21, 13 | 22℃ | 500 psi | https://doi.org/10.1002/app.48336
Pebax / NaY MMMs | Pebax | NaY zeolite | 40 wt % | CO2 | 130 Barrer | CO2/N2 | 130.8 |  |  | https://doi.org/10.1002/app.48398
Pebax / 4a zeolite MMMs | Pebax | 4A zeolite |  | CO2 | 155.7 Barrer | CO2/N2 | 12.9 |  |  | https://doi.org/10.1002/app.48398
Pebax / nay - 40 % | Pebax | NaY | 40 wt% | CO2 | 131.8 Barrer | CO2/N2 | 130.8 |  |  | https://doi.org/10.1002/app.48398
stine membrane | PUU | Cd-MOF | 5 wt% | CO2 | 30 Barrer | CO2/N2 | 30 |  |  | https://doi.org/10.1002/app.48704
PU u – hdc membrane | PUU | MOF | 2.5 wt% | CO2 | 140 Barrer | CO2/N2 | 30.4 |  |  | https://doi.org/10.1002/app.48704
MMM | CMC | Hydrotalcite |  | CO2 | 70 GPU | CO2/N2 | 90 | 90℃ |  | https://doi.org/10.1002/app.48715
poly ( pea - ht - tmc ) / ps | PEA-HT-TMC / PS |  |  | CO2 | 90 GPU | CO2/N2 | 40 |  |  | https://doi.org/10.1002/app.48715
cmc / ht membrane | CMC | HT |  | CO2 | 70 GPU |  |  | 90℃ |  | https://doi.org/10.1002/app.48715
pi membrane | PI | sili CA zeolite 4a nanoparticles | 20 wt % |  |  | CO2/CH4 | 68.5 |  |  | https://doi.org/10.1002/app.49337
MMM | Pebax | m - mxene | 5 wt % | CO2 | 18 Barrer | CO2/N2 | 18 | 25℃ | 0. 4 mpa | https://doi.org/10.1002/app.49895
at membrane |  | mechano - synthesized ZIF-8 | 20 wt % |  |  | C3H6/C3H8 | 18 | 308 k | 0. 1 mpa | https://doi.org/10.1002/app.50251
Pebax - based MMMs | Pebax | GO / CO re shell ZIF-8 @ ZIF-67 | 5 wt % | CO2 | 173.2 Barrer | CO2/N2, CO2/H2 | 61.9, 11.6 |  |  | https://doi.org/10.1002/app.50553
l9 o GO nal |  |  |  | CO2 | 42 GPU | CO2/N2 | 33 | room temperature | 3 bars | https://doi.org/10.1002/app.50927
MMMs | Pebax-1074 | SAPO-23 zeolite | 5 wt % | CO2 | 98.2 Barrer | CO2/N2 | 72 | 30℃ | 0. 15 mpa | https://doi.org/10.1002/app.51336
afsnp - 03 membranes |  | Amine-functionalized SNP |  | CO2 | 36 GPU | CO2/N2 | 325 | 100 ℃ |  | https://doi.org/10.1002/app.51438
ZIF-7 cu - tdpat MOF |  | Mg-MOF-74 |  |  |  | CO2/N2 | 314 |  |  | https://doi.org/10.1002/asia.201400031
ZIF-7 - n H2 - based MMM | PEO | ZIF-7-NH2 / Ni2(dobdc) / Mg2(dobdc) |  | CO2 | 215 Barrer | CO2/CH4 | 55 |  |  | https://doi.org/10.1002/asia.201900843
KAUST-7 / 6FDA-Durene PI | PIM-1 / Amidoxime-PIM-1 | NH2-UiO-66 / KAUST-7 | 5 wt% | CO2 | 8425 Barre | CO2/CH4, CO2/N2 | 23, 27.5 |  |  | https://doi.org/10.1002/asia.201900843
MMM | PIM-1 | UiO-66-CN / ZIF-8 |  |  |  | CO2/CH4 | 134 |  |  | https://doi.org/10.1002/asia.201900843
ZIF-8 / polyamide | Polyamide | ZIF-8 / Ammoniated PVDF | 5 wt% | CO2 | 328 GPU | CO2/H2 | 18.1 | 180℃ |  | https://doi.org/10.1002/asia.201900843
MOF scaffold / polymer membranes |  | Crosslinked PEG (polyethylene glycol dimethacrylate) |  |  |  | CO2/N2 | 35 |  |  | https://doi.org/10.1002/asia.201900843
mxene / Pebax membrane | Pebax | mxene | 15 wt % | CO2 | 21.6 GPU | CO2/N2 | 72.5 |  |  | https://doi.org/10.1002/asia.201901433
mxene / Pebax MMM | Pebax | mxene | 15 wt % | CO2 | 21.6 GPU | CO2/N2 | 72.5 |  |  | https://doi.org/10.1002/asia.201901433
mxene / Pebax MMMs | Pebax | mxene |  | CO2 | 21.6 GPU | CO2/N2 | 72.5 |  |  | https://doi.org/10.1002/asia.201901433
MIL-101 ( cr ) / GO membrane | GO | MIL-101(Cr) |  | H2 | 67.5 GPU | H2/CO2 | 30.3 |  |  | https://doi.org/10.1002/asia.202100834
zif - 8 modified GO membrane | GO | ZIF-8 |  | CO2 |  | H2/CO2, H2/N2, H2/CH4 | 406, 155, 335 |  |  | https://doi.org/10.1002/asia.202100834
UiO-66-NH2 / GO hybrid membrane | GO | UiO-66-NH2 |  |  |  | H2/CO2 | 6.35 |  |  | https://doi.org/10.1002/asia.202100834
mc GO - 50 membrane | GO | MIL-101 / GO | 1 wt % | H2 | 55.2 GPU | H2/CO2 | 26.2 | 25℃ |  | https://doi.org/10.1002/asia.202100834
pes - supported CO mposite membranes | GO | MIL-101 / GO | 2 wt % | H2 | 67.5 GPU | H2/CO2 | 30.3 | 25℃ |  | https://doi.org/10.1002/asia.202100834
mc GO membrane | GO | MIL-101 / GO |  | H2 | 67.5 GPU | H2/CO2 | 30.3 |  |  | https://doi.org/10.1002/asia.202100834
CO 3 AC htungtrenung ( h CO o ) 6 membrane mfi membranes |  |  |  | CO2 | 1.97×10-6 mol m-2 s-1 Pa-1 |  |  |  |  | https://doi.org/10.1002/chem.201101733
AC ti CA l membrane |  | Silicalite-1 |  |  |  | CO2/N2, CH4/N2 | 9, 3 |  | 0 kpa | https://doi.org/10.1002/CJCE.23095
CMSM700 membrane | CMSM |  |  | N2, CO2 | 2.18×10-15, 9.72×10-14 mol·m/m2·s·Pa | N2/CH4, CO2/CH4 | 11, 500 | 700℃ |  | https://doi.org/10.1002/cjce.23661
cmsm membrane | Matrimid/PBI | GO | 75/25 wt% | N2 | 1.27–2.28×10-15 mol·m/m²·s·Pa | N2/CH4 | 6–8 | 35℃ | 448–690 kPa | https://doi.org/10.1002/cjce.23661
2H6 / vinylidene composite | PVDF |  |  |  |  | CH4/N2 | 8.8 | 600℃ |  | https://doi.org/10.1002/cjce.23661
10 / bdo | PU |  |  |  |  | CO2/N2 | 45.47 | 35℃ |  | https://doi.org/10.1002/cjce.23724
pesu15 | PU / PESU | SiO2 | 35 wt % | CO2 | 69.43 Barrer | CO2/N2 | 34.37 | 35ºC | 10 bar | https://doi.org/10.1002/cjce.23724
u15 | PESU |  |  | CO2 | 34.95 Barrer | CO2/N2 | 47.23 |  |  | https://doi.org/10.1002/cjce.23724
bpl carbon | [5 empty] | CO2/CH4, CO2/CO, CO2/N2 | 2.5, 7.5,11.1 | 303 k |  | https://doi.org/10.1002/cssc.201000114
f 100 | ZIF-95 / ZIF-100 |  |  |  |  | CO2/CH4, CO2/CO, CO2/N2 | 6–25, 17,25 |  |  | https://doi.org/10.1002/cssc.201000114
U-M1 (SNU-M10) | [5 empty] | CO2/N2 | 24 (0.61 atm), 98 (1 atm) | 298 K | 0.61–1 atm | https://doi.org/10.1002/cssc.201000114
matrimid membrane | Matrimid | Cu-BPY-HFS | 20 wt % |  |  | CO2/CH4 | 20.5 |  |  | https://doi.org/10.1002/cssc.201000114
ddr ( sapo - 34 ) membranes | SAPO-34 |  |  |  |  | CO2/CH4 | 100 | 303 k | 5 bar | https://doi.org/10.1002/cssc.201000114
cu ( hfipbb ) ( H2 hfipbb ) 0. 5 mem - brane | MOF |  |  |  |  | H2/CO2 | 4 | 200℃ |  | https://doi.org/10.1002/cssc.201000114
[C2mim][Lac] SILM | [C2mim][Lac] ionic liquid |  |  |  |  | CO2/N2, CO2/CH4 | 43.4, 17.6 |  |  | https://doi.org/10.1002/cssc.201300613
Torlon membrane | Polyimide (Torlon) |  |  |  |  | CO2/CH4 | 52 |  |  | https://doi.org/10.1002/cssc.201300851
6FDA-mPDA/DABA (3:2) membrane | 6FDA-mPDA/DABA copolyimide |  |  |  |  | CO2/CH4 | 57 |  |  | https://doi.org/10.1002/cssc.201300851
6fda - dam / daba ( 3 : 2 ) membrane |  |  |  | CO2 | 485 Barrer | CO2/CH4 | 26.8 |  |  | https://doi.org/10.1002/cssc.201300851
6fda2 : sbpda0. 5 : abpda0. 5 / dam3 polymer membrane | 6FDA-sBPDA-aBPDA-DAM copolyimide |  |  | CO2 | 543.6 Barrer | CO2/CH4 | 19.5 | 35 ℃ | 50 psia | https://doi.org/10.1002/cssc.202001567
peba - GO - ppy - zn MMM | Poly(ether-block-amide) (PEBA) | GO, PPy, Zn²⁺ | 0.1 wt% | CO2 | 131.8 | CO2/CH4, CO2/N2 | 30.7, 119.2 |  |  | https://doi.org/10.1002/er.6567
PEBA-PPy MMM | PEBA | Polypyrrole nanospheres (mesoporous shell) | 1 wt% | CO2 | 274 Barrer | CO2/N2, CO2/CH4 | 40.1, 12.8 |  | 10 bar | https://doi.org/10.1002/er.6567
polyelectrolyte multi - layers membrane | Branched PEI + Poly(acrylic acid) (PAA) | fluorinated hexafluorisopropylidene - diphtatic anhydride ( 6fda ), -, polyethylenimine ( pei ) poly ( AC rylic AC id ) ( paa ) |  |  |  | H2/CO2 | 190 | 250 ℃ | 3 mpa | https://doi.org/10.1002/er.6793
PBI/ZIF-8 | PBI | ZIF-8 | 20 wt % | H2 | 107 Barrer | H2/CO2 | 16.1 | 150 ℃ |  | https://doi.org/10.1002/er.6793
PI/ZIF-7 | PI | ZIF-7 | 20 wt % | H2 | 1630 Barrer | H2/CO2 | 3.8 | 150 ℃ |  | https://doi.org/10.1002/er.6793
PSf/Pd MMM | PSf polymers | CNT | 20 wt % | H2 | 540 Barrer | H2/CO2 | 62.5 | 150 ℃ |  | https://doi.org/10.1002/er.6793
uv irradiated tr AC k - etched poly CA rbonate mem - brane | Polycarbonate, PEG, PVP stabilizers | Pd nanoparticles, CNT |  |  |  | H2/N2, H2/CO2 | 5.79, 6.13 |  |  | https://doi.org/10.1002/er.6793
PVA membrane | PVA polymer | DEA, MEA | 15 wt% |  |  | CO2/N2 | 579.13 |  |  | https://doi.org/10.1002/GHG.1369
PVA/GA membrane | PVA polymer | GA | 1 wt% |  |  | CO2/N2 | 907.06 |  |  | https://doi.org/10.1002/GHG.1369
Best yield membrane | PVA / PEG | PVA, PEG | 36 wt.%, 64 wt.% | CO2 | 80.2 Barrer | CO2/CH4 | 33 | 30℃ | 2 atm | https://doi.org/10.1002/GHG.1496
Matrimid-1:1‒2000 | Matrimid + PPG/PEG/PPGDA |  |  | CO2 | 115.18 Barrer | CO2/CH4 | 16.94 |  |  | https://doi.org/10.1002/GHG.1496
PPO-PEG/ZSM-5 MMM | PPO | PEG、Matrimid、ZSM-5 | 40 wt.%, 10 wt.% | CO2 | 29.6 GPU | CO2/N2 | 15.1 | 30℃ |  | https://doi.org/10.1002/GHG.1496
matrimid membrane | Matrimid | peg | 5 wt % | CO2 | 9.62 Barrer |  |  |  | 10 bar | https://doi.org/10.1002/GHG.1496
matrimid membrane | Matrimid | ZIF-11 | 40 wt % | CO2, CH4, H2 | 4.2, 0.26, 17.33 Barrer | CO2/CH4, H2/CH4 | 67, 190 |  |  | https://doi.org/10.1002/GHG.1760
Pure matrimid membrane | [5 empty] | H2/CO2, H2/CH4 | 16.15, 66.65 |  |  | https://doi.org/10.1002/GHG.1760
MMMs (ZIF-11/Polyimide) | Polyimide | ZIF-11 | 40 wt % |  |  | CO2/CH4, H2/CH4 | 66.66, 189.10 |  |  | https://doi.org/10.1002/GHG.1760
cu – bpy – hfs ( cu - 4, 40 - bipyridinehexafluorosili CA te ) / matrimid MMM | Matrimid | Cu–BPY–HFS (MOF)、CMS | 19 | CO2 | 20.20 Barrer | CO2/CH4 | 44.89 |  |  | https://doi.org/10.1002/GHG.1760
PEBA/Fe2O3 MMM | PEBA | Fe2O3 NPs | 1.5 wt.% | CO2 | 165.6 Barrer | CO2/CH4, CO2/N2 | 55.95, 157.25 |  | 14 bar | https://doi.org/10.1002/GHG.1846
Matrimid®5218/NaY | Matrimid®5218 | NaY | 15 wt.% | CO2 | 15.9 Barrer | CO2/CH4 | 16.6 | 35℃ | 2 bar | https://doi.org/10.1002/GHG.1891
Silica membrane | SiO₂ on porous alumina |  |  | CO2, CH4 | 1.009660, 0.862461 cm3(STP)·cm/(cm2·bar·s) | CO2/CH4 | 1.42 |  | 1. 5 bar | https://doi.org/10.1002/ghg.1916
Pebax/MWCNTs MMMs | Pebax polymer | NH₂–MWCNTs |  | CO2 | 405 Barrer | CO2/N2 | 51 |  |  | https://doi.org/10.1002/ghg.1970
MMM | CA | CA / γ - cd - MOF | 4 wt % | CO2, CH4 | 36.79, 35 Barrer | CO2/CH4 | 49 |  |  | https://doi.org/10.1002/GHG.2050
MMMs | Pebax MH 1657 | cnp | 8 wt % | CO2 | 510.1 Barrer | CO2/CH4 | 56.8 |  |  | https://doi.org/10.1002/JCCS.201800100
Pebax - cnp - 8 mem - branes | Pebax | cnp | 8 wt % | CO2 | 150.7 Barrer | CO2/CH4 | 23.8 |  |  | https://doi.org/10.1002/JCCS.201800100
Pebax-CNP membranes | Pebax | cnp | 8 wt % | CO2 | 510.1 Barrer | CO2/CH4 | 56.8 |  |  | https://doi.org/10.1002/JCCS.201800100
PEO membrane | polyethylene oxide | PEG |  | CO2 | 12 Barrer |  |  |  |  | https://doi.org/10.1002/marc.201400633
composite pdms membrane | PDMS |  |  | C3H8 | 26,493 Barrer | C3H8/CO2, C3H8/CH4, C3H8/H2 | 9, 30, 82 |  | 8 atm | https://doi.org/10.1002/PAT.1467
tyrene butadiene – styrene |  |  |  | CO2, CH4 |  |  | 5 | 35℃ | 1. 36atm | https://doi.org/10.1002/PAT.2031
AC rylonitrile – butadiene – styrene ( abs ) CO polymer ( lustranw 246 ) membrane | Acrylonitrile–butadiene–styrene (ABS) |  |  | CO2 | 4.95 Barrer | CO2/CH4 | 13.94 | 50℃ |  | https://doi.org/10.1002/PAT.2031
abs / peg10000 blend membrane | ABS | PEG10000 | 10 wt % | CO2 | 8.79 Barrer | CO2/CH4 | 30.31 | 25℃ | 1 bar | https://doi.org/10.1002/PAT.2031
GO/PI mixed matrix membrane (S-4) | PI | GO | 1.0 wt% | CO2 | 15.94 Barrer | CO2/N2 | 84.36 |  |  | https://doi.org/10.1002/PAT.3456
tpe - mw CNTs @ msi O2 - 10 membrane | TPE | MWCNTs@mSiO₂ | 10 wt% | CO2 | 379, 364 Barrer | CO2/CH4, CO2/N2 | 39, 58 |  |  | https://doi.org/10.1002/PC.24555
tpe - mw CNTs @ msi O2 - 10 membrane | TPE | MWCNTs@mSiO₂ | 10 wt% | CO2 | 379, 364 Barrer | CO2/CH4, CO2/N2 | 39, 58 |  |  | https://doi.org/10.1002/PC.24555
bmim + bf4 al2o3 CO mposite membrane | IL (BMIM+BF₄⁻) | Al₂O₃ |  | CO2 | 45.7 GPU | CO2/N2 | 30.1 |  |  | https://doi.org/10.1002/PC.25135
bmim + bf4 − CO mposite membranes | IL (BMIM+BF₄⁻) | Al₂O₃ (13 nm, 1:0.015 ratio) | 13 wt % | CO2 | 45.7 GPU | CO2/N2 | 30.1 |  |  | https://doi.org/10.1002/PC.25135
pvdf / 32 % 4a CO mposite membrane | PVDF | 4A zeolite | 32 wt% | He, CO2, O2, N2 | 14.65, 6.62, 1.01, 0.30 Barrer |  |  |  |  | https://doi.org/10.1002/PEN.23165
PU re pvdf membrane | PVDF |  |  | He, CO2, O2, N2 | 3.94, 1.18, 0.14, 0.04 Barrer | He/N2, CO2/N2, O2/N2 | 98.5, 29.5, 3.5 |  |  | https://doi.org/10.1002/PEN.23165
neat pdms | PDMS |  |  |  |  | CO2/C2H6 | 8.6 |  |  | https://doi.org/10.1002/PEN.23456
composite membrane pes support | PES, PDMS | pdms |  | CO2 | 235 GPU | CO2/N2, CO2/CH4 | 0.85, 0.65 |  |  | https://doi.org/10.1002/PEN.23456
Amino carrier membrane |  |  |  | CO2 | 0.13 m3(STP)/(m2·hr·bar) | CO2/N2 | 94 |  | 2 bar | https://doi.org/10.1002/PEN.23669
Amino carrier membrane |  |  |  | CO2 | 0.58 m3(STP)/(m2·hr·bar) | CO2/N2 | 174 |  | 15 bar | https://doi.org/10.1002/PEN.23669
pva / ptfe | PVA/PTFE, DEA/MEA | dea, mea | 15 wt%, 35 wt% |  |  | CO2/CH4 | 70 |  |  | https://doi.org/10.1002/PEN.23669
Pebax® + pseudopeptides | Pebax® | Tetramer bioconjugate | 3.wt% | CO2 | 194 Barrer | CO2/N2, CO2/CH4 | 44, 13 |  |  | https://doi.org/10.1002/PI.5240
MMM | PIM-1, Matrimid | CuBDC MOF Nanosheets | 2 wt% | CO2 | 6500 Barrer | CO2/CH4, CO2/N2 | 30.1, 26.8 |  |  | https://doi.org/10.1002/pol.20200122
MMM | Pebax MH 1657 | α-Ni(im)₂ nanosheets | 2 wt% | CO2 | 100.6 Barrer | CO2/CH4 | 33.4 |  |  | https://doi.org/10.1002/pol.20200122
MMM | Matrimid | 6FDA-durene/ZIF-71 nanoparticles | 8 wt% | CO2 | 660 Barrer | CO2/CH4 | 28 |  |  | https://doi.org/10.1002/pol.20200122
MMM | Matrimid / PVDF | MIL-101(Cr), PVDF | 10 wt%, 3 wt% | CO2 | 14.87 Barrer | CO2/CH4 | 62 |  |  | https://doi.org/10.1002/pol.20200122
MMM | PPO-PEG | MOF-PCs | 20 wt% | CO2 | 1425 Barrer | CO2/CH4 | 45.5 |  |  | https://doi.org/10.1002/pol.20200122
ultem - 1 | Ultem-1 | MIL-53(Al)-Aminosilane | 6 wt % | CO2 | 31 Barrer | CO2/N2 | 41.8 |  |  | https://doi.org/10.1002/pol.20200122
MMMs Pebax pda @ ZIF-8 | Pebax | ZIF-8 PDA@ZIF-8 | 15 wt% |  |  | CO2/N2 | 62.65 |  |  | https://doi.org/10.1002/pol.20200122
MMM | Pebax | ZIF-8@GO | 6 wt% | CO2 | 250 Barrer | CO2/N2 | 45 |  |  | https://doi.org/10.1002/pol.20200122
ley periodi CA ls | PI-b-PDMS triblock |  |  |  |  | CO2/N2 | 5 |  |  | https://doi.org/10.1002/POLA.27401
dms | PDMS | pdms | 43 wt % | CO2 | 1,339 GPU | CO2/N2 | 14.1 |  |  | https://doi.org/10.1002/POLA.27401
dat | 6FDA-2,6-DAT | 4 - dioxane / n - methyl - 2 - pyrolidone p, 6fda - 2, 6 -, / nmp e |  | CO2 | 59 GPU |  |  | 35℃ |  | https://doi.org/10.1002/POLB.10629
pmda - [ oda : ( daba / ptms ) ]? zeolite | PMDA-[ODA:(DABA/PTMS)] | Zeolite |  | H2 | 19 cm3(STP)-cm/cm2·s·cmHg |  |  | 273 K |  | https://doi.org/10.1007/S00289-010-0286-X
cmsms | Kapton |  |  |  |  | CO2/N2 | 15 |  | 1000 psi | https://doi.org/10.1007/s00289-018-2272-7
csms 6fda - durene | 6FDA-Durene |  |  | O2 | 200 Barrer | O2/N2 | 13 | 700 ℃ | 1000 psi | https://doi.org/10.1007/s00289-018-2272-7
pbi / uip - s ( 25 / 75 ) | PBI/UIP-S |  |  | CO2, CH4 | 187.5, 4.406 Barrer | CO2/CH4, O2/N2 | 133.7, 13.28 | 745 ℃ | 6 bar | https://doi.org/10.1007/s00289-018-2272-7
S℃ / psf ZIF-8/PSF HKUST-1/PSF HKUST-1 / ZIF-8/PSF hybrid mem - branes | PSF | ZIF-8 |  | CO2 | 12.3 Barrer | CO2/N2 | 19 |  |  | https://doi.org/10.1007/s00289-018-2301-6
US/GO/ZIF-300 | Pebax | zif - 300 nanocrystals, GO nanosheets | 30 wt%, 1 wt% | CO2 | 21 Barrer | CO2/N2 | 61 | 298 k |  | https://doi.org/10.1007/s00289-018-2301-6
functionalized pva – polyethersulfone | PVA–PES | amine-functionalized |  | CO2 | 13.26–26 GPU | CO2/CH4 | 37–45 | 30℃ | 30 bar | https://doi.org/10.1007/s00289-019-02851-7
GNP-embedded Pebax MMCMs | Pebax | GNP | 0.7 wt% |  |  | CO2/N2, O2/N2 | 111.95, 9.92 |  | 4 bar | https://doi.org/10.1007/s00289-020-03467-y
Pebax / f - GO - 0. 9 % membrane | Pebax | UiO-66-NH2 ( zr - based MOF ), aminosilane functionalized nanosheets ( f - GO ) |  | CO2 | 934 Barrer | CO2/N2 | 41 |  |  | https://doi.org/10.1007/s10570-019-02962-4
cellulose mem - brane | Cellulose | PEI-GO |  | CO2 | 268.9 Barrer | CO2/N2 | 48.9 |  |  | https://doi.org/10.1007/s10570-019-02962-4
carbon ﬁbers | CA / Polyimide |  |  |  |  | H2/CH4 | 843 | 373 K | 1 bar | https://doi.org/10.1007/S10934-007-9142-2
btda - tdi / mdi ( r84 ) CO - polyimide hollow membranes | Polyimide |  |  |  |  | H2/CH4 | 84 | 373 k |  | https://doi.org/10.1007/S10934-007-9142-2
Si-DMS / PDMS MMM | PDMS | Si-DMS | 15 wt % |  |  | CO2/CH4 | 3.14 |  |  | https://doi.org/10.1007/S10965-011-9655-X
Polysulfone–silica nanocomposite | Polysulfone | Silica, solvent NMP | 5 wt % | CO2 | 7 Barrer | CO2/N2 | 35 |  |  | https://doi.org/10.1007/s10965-013-0216-3
pei membrane | PEI | GO or F-GO | 0.75 wt% | CO2 | 2.37–45 Barrer | CO2/CH4 | 25.76–45 |  |  | https://doi.org/10.1007/s10965-014-0599-9
GO-NH2/PEI | PEI | GO-NH2 | 0.5 wt% | CO2 | 1.92 Barrer | CO2/CH4 | 137.1 |  |  | https://doi.org/10.1007/s10965-014-0599-9
Pebax 1657 / peg1000 / γ - al2o3 blended nano CO te membrane | Pebax | γ - al2o3 nanoparticles, peg1000 | 8 wt%, 10 wt% | CO2 | 74.5 Barrer | CO2/CH4 | 25.7 |  |  | https://doi.org/10.1007/s10965-017-1228-1
PDMS / zeolite | PDMS | zeolite | 10 wt % |  |  | CO2/N2 | 15.7 |  | 3 bar | https://doi.org/10.1007/s11164-016-2806-2
Matrimid® MMM | Matrimid® | Cu-BPY-HFS, ZIF-8 |  | O2 | 3.06 Barrer |  |  |  |  | https://doi.org/10.1007/s11356-020-08778-1
be - tart - based nades - slm | NADES |  |  | CO2 | 25.55 Barrer | CO2/CH4, CO2/N2 | 51.1, 52.1 |  |  | https://doi.org/10.1007/s11356-020-10260-x
Be-Ma-based NADES-SLM | Be-Ma NADES |  |  | CO2 | 29.33 Barrer | CO2/CH4, CO2/N2 | 56.4, 61.1 |  |  | https://doi.org/10.1007/s11356-020-10260-x
Pebax / 20 % peg600 | Pebax-1657 | PEG600 | 20 wt % | CO2 | 63.12 Barrer | CO2/CH4 | 23.6 |  |  | https://doi.org/10.1007/s11356-021-13447-y
tfc composite membrane |  | IL-polymer blend |  | CO2 | 6000 GPU | CO2/N2 | 40 |  |  | https://doi.org/10.1007/s11426-016-5574-3
pdms / psf membrane psf porous support | PDMS / PSf | PSf porous support |  | CO2 | 1500 GPU | CO2/N2 | 10 |  |  | https://doi.org/10.1007/s11426-016-5574-3
Pebax / pvc membrane | Pebax / PVC | Hydrophilic silica nanoparticles |  | CO2, neatPebaxmembrane | 124 Barrer | CO2/N2 | 76 | 25 ℃ | 1 bar | https://doi.org/10.1007/s11696-016-0084-5
PU/γ-CD-MOF 0.2 wt% | PU | γ-CD-MOF | 0.2 wt% |  |  | CO2/CH4 | 28.56 |  |  | https://doi.org/10.1007/s11696-020-01179-1
ZSM-5zeolite PU-Z24 | PU | ZSM-5 Zeolite |  |  |  | CO2/CH4, CO2/N2, O2/N2 | 6.45, 21.22, 2.62 |  |  | https://doi.org/10.1007/s11696-020-01179-1
pristine PU |  | silica | 20 wt % | CO2, CH4 | 112, 5 Barrer | CO2/CH4 | 21 |  | 5 bar | https://doi.org/10.1007/s11696-020-01179-1
SILM with modified Ils | PTFE | [C4mim][Tf2N], [C3NH2mim][Tf2N], [C3NH2mim][CF3SO3] |  | CO2 | ~2650 Barrer | CO2/CH4 | 120 | 25℃ | 2. 5 kpa | https://doi.org/10.1007/s11696-020-01384-y
PIL composite membrane | PVDF | Pyrrolidinium/imidazolium/ammonium/cholinium-based PILs |  | CO2 | 505 Barrer | CO2/CH4, CO2/N2, CO2/H2 | 43.0, 34.7, 12.5 | 308 k |  | https://doi.org/10.1007/s11696-020-01384-y
Ionic liquid-polymer PVDF-HFP | PVDF | [emim][BF4] |  |  |  | CO2/N2 | 60 |  |  | https://doi.org/10.1007/s11696-020-01384-y
PMS - 4 membrane | PMS | Silica CA | 20 wt % | CO2 | 95 Barrer | CO2/N2, CO2/CH4 | 100, 65.5 | 25℃ | 1 bar | https://doi.org/10.1007/s11696-020-01486-7
ZN2 ( bim ) 4 molecular sieve nanosheet membrane | Zn2(bim)4 |  |  | H2 | 2700 GPU | H2/CO2 | 291 |  |  | https://doi.org/10.1007/s11705-020-2016-8
ZSM-5 nanosheet membrane | ZSM-5 |  |  |  |  | n-butane/i-butane | 58 |  |  | https://doi.org/10.1007/s11705-020-2016-8
57 - nm - thick CO2 ( bim ) 4 nanosheet tubular membrane | Co2(bim)4 |  |  | H2 | 17.2×10-8 mol·m-2·s-1·Pa-1 | H2/CO2 | 58.7 |  |  | https://doi.org/10.1007/s11705-020-2016-8
cof - lzu1 membrane | COF-LZU1 | CoAl-LDH |  | H2 | 3655 GPU | H2/CO2 | 31.6 |  |  | https://doi.org/10.1007/s11705-020-2016-8
17 nm - thick mos2 membranes | MoS2 |  |  | H2 | 27440 GPU | H2/CO2 | ~3 |  |  | https://doi.org/10.1007/s11705-020-2016-8
500 nm - thick mos2 membranes |  |  |  | H2 |  | H2/CO2 | 29 |  |  | https://doi.org/10.1007/s11705-020-2016-8
mos2 - Pebax / pdms / psf membrane | MoS2 | Pebax/PDMS/PSf |  | CO2 | 64 Barrer | CO2/N2 | 93 |  |  | https://doi.org/10.1007/s11705-020-2016-8
CA membrane | Cellulose acetate |  |  |  |  | CO2/CH4, H2S/CH4 | 20, 25 |  |  | https://doi.org/10.1007/S11814-010-0437-7
cross - linked membrane |  |  |  | CO2 | 161 Barrer | CO2/CH4 | 49 | 35℃ | 65 psia | https://doi.org/10.1007/S11814-010-0437-7
pbi / sili CA nano CO mposite | PBI | silica | 20 wt % | CO2 | 0.11 Barrer | CO2/N2 | 71.3 |  |  | https://doi.org/10.1007/s11814-012-0186-x
psf / fumed sili CA hollow fiber Mixed matrix membranes | PSf | fumed silica | 0.1–10 wt% |  |  | CO2/CH4, O2/N2 | 7.43–32.74, 2.02–6.35 |  |  | https://doi.org/10.1007/s11814-012-0186-x
PSf/S1 silica nanocomposite membrane | PSf | s1 silica | 25 wt% | H2 | 35.1 Barrer | H2/CH4, H2/CO2 | 119.12, 1.29 |  |  | https://doi.org/10.1007/s11814-012-0186-x
PDMS-PU/silica MMM | PDMS-PU | silica | 10 wt% | CO2 | 96.7 Barrer | CO2/N2 | 64.4 |  |  | https://doi.org/10.1007/s11814-013-0292-4
PU-TiO2 hybrid membrane | PU | TiO2 | 30 wt% |  |  | CO2/N2, CO2/CH4, O2/N2 | 35.4, 8.9, 2.4 |  |  | https://doi.org/10.1007/s11814-014-0198-9
ESPU/ETPU + silica MMM | ESPU | silica | 15 wt% | CO2 | 12 Barrer | CO2/CH4 | 35.4 |  | 10 bar | https://doi.org/10.1007/s11814-015-0168-x
ETPU + silica MMM | ETPU | silica | 15 wt% | CO2 | 8.9 Barrer | CO2/CH4 | 28.3 |  | 10bar | https://doi.org/10.1007/s11814-015-0168-x
TPX/Al2O3 MMM | TPX | Al2O3 | 30 wt % | CO2 | 325.62 Barrer | CO2/CH4 | 12.51 |  | 8 bar | https://doi.org/10.1007/s11814-015-0168-x
psf / sio2 | PSf | SiO2 |  | O2, N2, CO2, CH4 | 2.49, 1.113, 12.82, 0.885 Barrer |  |  |  |  | https://doi.org/10.1007/s11814-016-0302-4
matrimid® membrane | Matrimid |  |  | O2, N2, CO2, CH4 | 2.45, 1.22, 13.8, 0.95 Barrer | N2/CH4, CO2/CH4, O2/N2, CO2/N2 | 1.341, 18.96, 4.58, 15.98 |  |  | https://doi.org/10.1007/s11814-016-0302-4
matrimid / si O2 | Matrimid | SiO2 |  | O2, N2, CO2, CH4 | 2.49, 1.113, 0.885, 12.82 Barrer | N2/CH4, CO2/CH4, O2/N2, CO2/N2 | 1.23, 21.36, 4.36, 18.79 |  |  | https://doi.org/10.1007/s11814-016-0302-4
Aminosilane-grafted Matrimid/nano-silica MMM | Matrimid 5218 | APTMOS grafted nano-silica | 20 wt % | CO2 | 9.59 Barrer | CO2/N2, CO2/CH4 | 50.74, 70.51 |  |  | https://doi.org/10.1007/s11814-017-0282-z
Matrimid/nano-silica MMM | Matrimid | nano-silica | 20 wt % | CO2 | 9.49 Barrer | CO2/CH4 | 70.51 |  | 10 bar | https://doi.org/10.1007/s11814-017-0282-z
PA membrane on PSF | PSF | tmc | 10 wt % | CO2 | 173 GPU | CO2/N2 | 70 |  | 0.11 mpa | https://doi.org/10.1007/s11814-018-0079-8
uio - 66 / peba MMMs | PEBA | IL@ZIF-8 | 15 wt % |  |  | CO2/N2, CO2/CH4 | 83.9, 34.8 |  |  | https://doi.org/10.1007/s11814-018-0081-1
asymmetric hf MMMs | HF MMM | ZIF-8 | 13 wt % | CO2 | 26 GPU |  |  |  |  | https://doi.org/10.1007/s11814-018-0081-1
TFN membranes | Pebax | Zr-MOF | 1.5 wt% | CO2 | 393.8 Barrer | CO2/CH4 | 39.8 |  | 7 bar | https://doi.org/10.1007/s11814-020-0636-9
Pebax-15%-Cu-BTC/PSF | Pebax | Cu-BTC | 15 wt% |  |  | CO2/CH4, CO2/N2 | 31.75, 47.6 |  | 6bar | https://doi.org/10.1007/s11814-020-0636-9
Pebax-15%-NH2-Cu-BTC/PSF | Pebax | NH2-Cu-BTC | 5 wt % |  |  | CO2/CH4, CO2/N2 | 38, 53.8 |  | 6bar | https://doi.org/10.1007/s11814-020-0649-4
M_1.5 membrane | Pebax |  |  | CO2 | 98.07 Barrer | CO2/CH4 | 20.65 | 25 ℃ | 4bar | https://doi.org/10.1007/s11814-020-0650-y
NaA zeolite membrane | NaA zeolite |  |  |  |  | O2/N2 | 2.02 |  |  | https://doi.org/10.1007/s11998-009-9195-z
50 - nm - thick nanosheet membrane | Zn₂(bIm)₄ nanosheet |  |  | H2 | 2.04×10-7 mol·m-2·s-1·Pa-1 | H2/CO2, H2/N2, H2/CH4 | 53, 67, 90 |  |  | https://doi.org/10.1007/s12274-017-1803-0
phs / ps / nz 10 | PHS/PS blend | nano-zeolite, CNT | 10 wt % | CO2 | 177.3 Barrer | CO2/N2 | 36.1 |  |  | https://doi.org/10.1007/s12588-017-9173-8
PHS/PS/NZ–CNT (1 wt%) | PHS/PS blend | nano-zeolite, CNT | 1 wt% | CO2 | 111.3 Barrer | CO2/N2 | 33.2 |  |  | https://doi.org/10.1007/s12588-017-9173-8
PVP/H3BTC membrane | PVP | 1,3,5-benzenetricarboxylic acid |  | CO2 | 28 GPU | CO2/N2 | 8.5 | 15 ℃ | 1 bar | https://doi.org/10.1007/s13233-016-4154-x
peo / 4 - hydroxybenzoic AC id CO mposite membrane | PEO | 4-hydroxybenzoic acid |  | CO2 | 8.8 GPU | CO2/N2 | 23 |  |  | https://doi.org/10.1007/s13233-016-4154-x
Pebax1657/ATP | Pebax 1657 | attapulgite | 1.7 wt% | CO2 | 77 Barrer | CO2/N2 | 52 |  |  | https://doi.org/10.1007/s13233-017-5130-9
pes / zeolite - aga MMMs | PES | Zeolite-AgA |  | CO2 | 2.7 Barrer | CO2/CH4 | 59.6 |  |  | https://doi.org/10.1007/s13726-015-0308-5
pes sulfone - mixed membrane | PES | activated carbon | 5 wt % |  |  | O2/N2 | 5 |  |  | https://doi.org/10.1007/s13726-015-0308-5
PES/MFI-zeolite MMMs | PES | MFI-type zeolite |  |  |  | CO2/N2 | 21.5 | 35℃ |  | https://doi.org/10.1007/s13726-015-0308-5
pes mem - brane | PES |  |  | H2, CO2, N2 | 7.25, 3.09, 0.13 Barrer | H2/N2, CO2/N2 | 55.5, 23.6 |  | 4 bar | https://doi.org/10.1007/s13726-015-0308-5
pes / 8 wt % α - alumina | PES | α-alumina | 8 wt% |  |  | H2/N2 | 262.18 | 25℃ | 12 bar | https://doi.org/10.1007/s13726-015-0308-5
pristine Pebax ®1657 membrane | Pebax®1657 |  |  | CO2 | 59.7 Barrer | CO2/CH4 | 18.7 |  |  | https://doi.org/10.1007/s13726-016-0484-y
Pebax®1657/ZIF-8 MMM | Pebax®1657 | ZIF-8 | 30 wt% | CO2 | 125.6 Barrer | CO2/CH4 | 20.9 |  |  | https://doi.org/10.1007/s13726-016-0484-y
Matrimid/(Pd@ZIF-8) membranes | Matrimid | Pd@ZIF-8 | 30 wt % |  |  | H2/CO2, H2/CH4, H2/N2 | 5.82, 228.2, 169.1 |  |  | https://doi.org/10.1007/s13726-020-00812-w
MIL-101 | MIL-101 |  |  |  |  | CO2/N2 | 13.7 | 298 K |  | https://doi.org/10.1007/s13738-013-0347-9
plasma - graft ized mem - branes | Regenerated cellulose (support) + PEG 300 |  |  | CO2 | 3.65×10-13 m3(STP)·m/m2·s·kPa |  |  | 298 K | 0.047 atm | https://doi.org/10.1016/0376-7388(94)00082-4
6fda - baaf polyimide 2 membrane | 6FDA-BAAF polyimide |  |  | CO2 | 5.0×10-9 cm3(STP)·cm/(cm2·s·cmHg) | CO2/CH4 | 50 |  |  | https://doi.org/10.1016/0376-7388(96)00048-8
dms / psf fabri CA ted membranes | PDMS/PSf support + PEO-containing layer |  |  | CO2 | 815 GPU | CO2/N2, CO2/H2, CO2/CH4 | 84, 10, 31 |  | 0. 11 mpa | https://doi.org/10.1016/B978-0-08-100789-1.00013-7
composite polyamide membrane | Polyamide layer (non-homogeneous) |  |  | CO2, He | 178 GPU, 1248 GPU | CO2/N2, He/N2 | 14, 99 | 150 ℃ | 0.25 MPa | https://doi.org/10.1016/B978-0-08-100789-1.00013-7
pei - mcm - 41 | Pebax (MH 1657) | ZIF-7, PEI–MCM-41 filler | 8 wt % | CO2 | 291 GPU | CO2/N2, CO2/CH4 | 68, 23 | 20 ℃ | 0.07 MPa | https://doi.org/10.1016/B978-0-08-100789-1.00013-7
β-CD-MWNTs/CA MMM | Cellulose acetate (CA) | β-CD-MWNTs | 0.1 wt% | CO2 | 1521 Barrer | CO2/N2, CO2/CH4 | 102, 41 | 25 ℃ | 0.1 MPa | https://doi.org/10.1016/B978-0-08-100789-1.00013-7
Composite coating layer | Polymeric coating |  |  | CO2 | 71 GPU | CO2/N2, CO2/CH4 | 67, 29 |  | 0.2 MPa | https://doi.org/10.1016/B978-0-08-100789-1.00013-7
Pebax-based MMM | Pebax matrix | Zn²⁺-sulfonated pitch, UiO-66-NH₂ |  |  |  | CO2/N2, H2/N2 | 50.2, 302.4 |  |  | https://doi.org/10.1016/B978-0-08-102665-6.00011-x
pc / zeolite 4a / pna ternary MMM | Polycarbonate | zeolite 4A , pNA |  |  |  | CO2/CH4 | 51.8 |  |  | https://doi.org/10.1016/B978-0-08-102665-6.00011-x
pes / sapo - 34 / [ emim ] [ tf2n ] ternary MMM | PES | SAPO-34 + [emim][Tf2N]，IL | 20 wt % | CO2 | 300 GPU | CO2/CH4 | 62.6 |  | 30 bar | https://doi.org/10.1016/B978-0-08-102665-6.00011-x
poly([SMIM][Tf2N])/SAPO-34/[emim][Tf2N] system | Poly([SMIM][Tf2N]) | SAPO-34, [emim][Tf2N], cross-linker | 30 wt%, 20 wt%, 2 wt% | CO2 | 260 Barrer | CO2/CH4 | 90 |  |  | https://doi.org/10.1016/B978-0-08-102665-6.00011-x
Pebax / ZIF-8 / il ternary MMM | Pebax | ZIF-8, [Bmim][Tf2N] (IL) |  |  |  | CO2/N2, CO2/CH4 | 42.07, 16 |  |  | https://doi.org/10.1016/B978-0-08-102665-6.00011-x
Pebax/amine-modified SAPO-34/IL ternary MMM | Pebax | amine-modified SAPO-34, [P66614][2-Op] |  | CO2 | 408.9 Barrer | CO2/CH4 | 25.1 |  |  | https://doi.org/10.1016/B978-0-08-102665-6.00011-x
psf / sapo - 34 / [ emim ] [ tf2n ] ternary MMM | Polysulfone (PSF) | SAPO-34, [emim][Tf2N] |  | CO2 | 7.24 GPU | CO2/CH4 | 20.35 |  | 3.75 bar | https://doi.org/10.1016/B978-0-08-102665-6.00011-x
PVA/MWCNT membrane | PEG-based block copolymer |  |  |  |  | CO2/H2 | 10 | 35℃ |  | https://doi.org/10.1016/B978-0-12-819657-1.00013-x
pva / poly ( AC rylic AC id ) composite membrane | PVA/poly(acrylic acid) | Cesium carbonate, 2,3-diaminopropionic acid |  |  |  | CO2/H2 | 100 | 150℃ |  | https://doi.org/10.1016/B978-0-12-819657-1.00013-x
[Benz][Ac] RTIL-based SILM | Polyimide NF support | RTIL [Benz][Ac] |  |  |  | CO2/CH4, CO2/N2 | 37.92, 37 |  |  | https://doi.org/10.1016/j.apenergy.2020.115016
PEBA/PEG/NaX three-phase membrane | PEBA (poly(amide-b-ethylene oxide)) | PEG, Zeolite NaX |  | CH4 | 2.14 Barrer |  |  |  | 2 bar | https://doi.org/10.1016/J.APSUSC.2014.03.165
single - two - three - phase membranes | PEBA | NaX, PEG | 10 wt%, 10 wt% | CH4 | 2.81 Barrer |  |  |  | 2 bar | https://doi.org/10.1016/J.APSUSC.2014.03.165
MMM il / sapo 34 - n H2 | CO2-selective polymer | SAPO-34 (amine modified), IL ([P66614][2-Op]) |  |  |  | CO2/H2 | 22 | 20℃ |  | https://doi.org/10.1016/J.APSUSC.2017.03.045
Mixed matrix membranes | CO2-selective polymer | SAPO-34 (amine modified), IL |  | CO2 | 408.9 Barrer | CO2/H2 | 22.1 | 20℃ |  | https://doi.org/10.1016/J.APSUSC.2017.03.045
Hollow fiber-supported MMM | CO2-selective polymer | Amine-modified SAPO-34, IL | 2 wt % | CO2 | 408.9 Barrer | CO2/H2 | 22.1 | 20℃ |  | https://doi.org/10.1016/J.APSUSC.2017.03.045
tmsppo CA rbon membrane | TMSPPO (trimethylsilyl poly(phenylene oxide)) |  |  | O2 | 125 Barrer | O2/N2 | 10 | 298 k |  | https://doi.org/10.1016/J.CARBON.2006.10.017
paek / azide ( 80 : 20 ) | PAEK/Azide (80:20) pyrolyzed |  |  |  |  | C3H6/C3H8 | 32 | 35 ℃ | 6 atm | https://doi.org/10.1016/J.CARBON.2009.03.032
Carbon membrane | PAEK / Azide semi-IPN | PAEK/Azide (80:20) |  |  |  | C3H6/C3H8 | 32 | 550 ℃ |  | https://doi.org/10.1016/J.CARBON.2009.03.032
c-CMSM (composite CMSM) | Phenolic resin | Boehmite (AlOOH) |  |  |  | O2/N2, C3H6/C3H8 | 5, 15 |  |  | https://doi.org/10.1016/J.CARBON.2011.06.012
CMS dense film | Matrimid |  |  |  |  | CO2/CH4 | 65 | 550 ℃ |  | https://doi.org/10.1016/J.CARBON.2011.11.019
CMS dense film | Matrimid |  |  | CO2 | 66 | CO2/CH4 | 209 | 800 ℃ |  | https://doi.org/10.1016/J.CARBON.2011.11.019
Carbon membrane | PIM-6FDA-OH |  |  | CO2 | 5040 GPU | CO2/CH4 | 38 | 600 ℃ |  | https://doi.org/10.1016/J.CARBON.2013.05.057
[Zn2(benzimidazole)3(OH)(H2O)]n |  |  |  | H2 | 3760 GPU | H2/CO2 | 291 |  |  | https://doi.org/10.1016/J.CCR.2019.02.033
NS@PBI-20 | MOF/polymer MMM |  |  | H2 | 6.13 Barrer | H2/CO2 | 26.7 | 35°C | 5 bar | https://doi.org/10.1016/J.CCR.2019.02.033
2d MOF membrane |  | amphi - philic layered MOF z N2 ( bim ) 3 |  | H2 | 8×10-7 mol·m-2·s-1·Pa-1 | H2/CO2 | 166 |  |  | https://doi.org/10.1016/J.CCR.2021.213794
ni - MOF - 74 | [5 empty] | H2/CO2, N2/CO2, CH4/CO2 | 9.1, 3.0, 3.2 |  |  | https://doi.org/10.1016/J.CCR.2021.213794
Carbon dioxide | PEBA/PSf |  |  |  |  | CO2/N2 | 32 | 25 ℃ | 100 psig | https://doi.org/10.1016/J.CEJ.2004.08.005
composite membranes | PEBA/PSf | Thin PEBA skin |  | CO2 | 61 GPU | CO2/N2 | 30 |  |  | https://doi.org/10.1016/J.CEJ.2004.08.005
dmaema – poly ( ethylene oxide ) | PDMAEMA composite |  |  | CO2 | 80 GPU | CO2/N2 | 50 | 23 ℃ | 308 kpa | https://doi.org/10.1016/J.CEJ.2009.09.027
pi membrane | Polyimide |  |  |  |  | He/N2, CO2/N2, O2/N2 | 162.56, 12.44, 5.11 |  |  | https://doi.org/10.1016/J.CEJ.2012.11.140
Carbon–silica composite | Carbon/PI |  |  |  |  | O2/N2 | 33 |  |  | https://doi.org/10.1016/J.CEJ.2012.11.140
PVDF-HFP membrane | Poly(vinylidene fluoride-co-hexafluoropropylene) | Amine-functionalized ionic liquids |  | CO2, CH4 | 1.3×10-9, 1090×10-16 mol·m·m-2·s-1·Pa-1 |  | 11.4 |  |  | https://doi.org/10.1016/J.CEJ.2013.06.054
PVP/KF membranes | PVP / sulfonated polybenz-imidazole |  |  | CO2 | 28.0 GPU | CO2/N2 | 4.1 |  | 2.5 kPa | https://doi.org/10.1016/J.CEJ.2015.05.027
1 / 0.05 pvp / h3btc membrane | PVP, H3BTC |  |  | CO2 | 1.2 GPU | CO2/N2 | 8.5 |  |  | https://doi.org/10.1016/J.CEJ.2015.05.027
co - polyimides | Polyimides |  |  |  |  | H2S/CH4, CO2/CH4 | 23, 27 |  | 500 psi | https://doi.org/10.1016/J.CEJ.2016.06.076
l il | Imidazolium-based RTILs |  |  |  |  | CO2/N2 | 33 |  |  | https://doi.org/10.1016/J.CEJ.2016.08.022
pvdf - hfp / hbf4 membrane | PVDF-HFP, HBF4 |  |  | CO2 | 25 GPU | CO2/N2 | 25 |  |  | https://doi.org/10.1016/J.CEJ.2016.08.022
PEBA/PSf composite hollow fiber | PEBA / PSf |  |  |  |  | CO2/N2 | 51 |  |  | https://doi.org/10.1016/J.CEJ.2017.03.026
neat bmimbf4 membrane | BMIMBF4 |  |  | CO2 | 5.3 GPU | CO2/N2 | 3 |  |  | https://doi.org/10.1016/J.CEJ.2017.03.026
BMIMBF4/ZnO composite | BMIMBF4, ZnO | ZnO |  | CO2 | 101 GPU | CO2/N2 | 42.1 |  |  | https://doi.org/10.1016/J.CEJ.2017.03.026
1 / 0. 005 peo / 5 - hydroxyisophthalic AC id membrane | PEO, 5-hydroxyisophthalic acid |  |  |  |  | CO2/N2 | 32 |  |  | https://doi.org/10.1016/J.CEJ.2017.11.113
PEO/5-hydroxyisophthalic acid | PEO, 5-hydroxyisophthalic acid |  |  |  |  | CO2/N2 | 32.4 |  |  | https://doi.org/10.1016/J.CEJ.2017.11.113
PEO/BMIM-BF4/CrO3 composite membrane | PEO, BMIM-BF4 | cro3 particles |  | CO2 | 144 GPU | CO2/N2 | 30 | 85℃ |  | https://doi.org/10.1016/J.CEJ.2018.09.049
MOF ( n H2 - MIL-101 ( cr ) ) | MOF, IL | [C3NH2bim][Tf2N] |  | CO2 | 2979 Barrer | CO2/N2 | 37 |  |  | https://doi.org/10.1016/J.CEJ.2018.09.049
PEO/BMIM-BF4/CrO3 composite membrane | PEO, BMIM-BF4 | CrO3 particles |  | CO2 | 144 GPU |  |  |  |  | https://doi.org/10.1016/J.CEJ.2018.09.049
1 : 0 3 : 0 1 peo / bmim - bf4 / cro3 membrane |  |  |  | CO2 | 7 GPU | CO2/N2 | 2 |  |  | https://doi.org/10.1016/J.CEJ.2018.09.049
pristine Pebax membrane | Pebax |  |  |  |  | CO2/N2 | 37.5 | 35℃ | 1 bar | https://doi.org/10.1016/J.CEJ.2018.10.152
CA carbon membranes | Carbonized CA |  |  | H2 | 18 m3 ( stp ) m - 2h−1 bar−1 |  |  | 350℃ |  | https://doi.org/10.1016/j.cej.2020.126084
Hollow fiber CMS membranes | Polyimide ,CMS | imide s |  | H2 | 3253 GPU | H2/CO2 | 24 | 200℃ |  | https://doi.org/10.1016/j.cej.2020.126084
f - 95 membrane | Chitosan-modified α-Al2O3 HCFs |  |  |  |  | H2/CO2, H2/N2, H2/CH4 | 13.56, 8.66, 6.19 |  |  | https://doi.org/10.1016/J.CEJ.2020.127004
Pebax MMMs | Pebax | PHZ-2 | 10 wt % | CO2 | 172.4 Barrer | CO2/N2 | 87.9 |  |  | https://doi.org/10.1016/J.CEJ.2021.128807
Pebax-1657 MMM | Pebax-1657 | 4A | 30 wt % |  |  | CO2/CH4 | 3.9 | 60 ℃ | 40 psia | https://doi.org/10.1016/J.CEJA.2021.100091
F-CNF/PSf MMM | Polysulfone (PSf) | F-CNFs | 0.5 wt% |  |  | CO2/CH4, O2/N2 | 7.7, 3.55 |  |  | https://doi.org/10.1016/J.CEP.2015.02.005
Pebax 1 / pan HF composite | Pebax1 |  |  |  |  | CO2/CH4 | 18 | 25 ℃ |  | https://doi.org/10.1016/J.CEP.2015.03.016
teflon af 2400 dense membrane | Teflon AF 2400 |  |  |  |  | He/CH4, He/N2 | 6, 4.5 |  | 10 psig | https://doi.org/10.1016/J.CEP.2017.06.001
Hyflon AD60X dense membrane | Hyflon AD60X |  |  | He | 476 Barrer | He/N2 | 50.3 |  |  | https://doi.org/10.1016/J.CEP.2017.06.001
Cu-BTC/Matrimid MMM | Matrimid 5218 | cu - btc | 20 wt % | He | 49.7 Barrer | He/CH4, He/N2 | 217.1, 168.5 | 35℃ | 5 bar | https://doi.org/10.1016/j.cep.2020.107804
cu-bdc / matrimid MMM | Matrimid 5218 | cu - bdc - btc | 30 wt % | He | 51.8 Barrer | He/CH4, He/N2 | 257.9, 193.5 | 35 ℃ |  | https://doi.org/10.1016/j.cep.2020.107804
ZIF-8/Si3N4 HF composite | Si3N4 HF support | ZIF-8 layer |  | H2, CO2 | 4.02×10-7, 3.44×10-8 mol/m2·Pa·s | H2/CO2 | 11.67 |  |  | https://doi.org/10.1016/J.CERAMINT.2016.02.153
pdms / agbf4 membrane | PDMS | AgBF4 | 0.73 wt % |  | 15 GPU | C3H6/C3H8 | 200 |  |  | https://doi.org/10.1016/J.CES.2012.01.037
PSF/ZIF-8 MMM | Polysulfone (PSF) | ZIF-8 | 16 wt % | H2, O2 | 51.4, 6.1 Barrer | H2/CH4, O2/N2 | 16.8, 3.5 |  |  | https://doi.org/10.1016/J.CES.2013.12.001
PSF/MIL-101(Cr) MMM | Polysulfone (PSF) | MIL-101(Cr) | 8 wt % | O2 | 2.5 Barrer | O2/N2 | 5.3 |  |  | https://doi.org/10.1016/J.CES.2013.12.001
PSF/NH2-MIL-53 MMM | Polysulfone (PSF) | NH2-MIL-53 |  | H2, O2 | 11.5, 1.6 Barrer | H2/CH4, O2/N2 | 34.7, 5.8 |  |  | https://doi.org/10.1016/J.CES.2013.12.001
ultrathin molecular sieve MOF | 2D MOF nanosheets |  |  |  |  | H2/CO2 | 200 | 1273 k |  | https://doi.org/10.1016/J.CES.2015.01.022
ATP-Pebax composite membrane | Pebax, PTMSP gutter | ATP | 2 wt % | CO2 | 108 GPU |  |  |  |  | https://doi.org/10.1016/J.CES.2016.11.037
aluminophosphate zeolite analogue | Aluminophosphate zeolite | alumin |  |  |  | Xe/Kr | 86 | 298 k | 1 bar | https://doi.org/10.1016/J.CES.2017.02.010
matrimid / pvdf ( 97 / 3 ) | Matrimid, PVDF | pvdf | 3 wt % | CO2 | 9.42 Barrer | CO2/CH4 | 42.81 | 35℃ | 7 bar | https://doi.org/10.1016/J.CES.2018.04.006
matrimid / pvdf / MIL-101 membrane | Matrimid, PVDF | PVDF, MIL-101 | 3%, 10% | CO2 | 14.87 Barrer | CO2/CH4 | 62 |  |  | https://doi.org/10.1016/J.CES.2018.04.006
Matrimid/MIL-101 | Matrimid | MIL-101 | 10 wt % | CO2 | 12.01 Barrer |  |  |  |  | https://doi.org/10.1016/J.CES.2018.04.006
matrimid / pvdf ( 97 / 3 ) | Matrimid, PVDF | cu - bpy - hfs particles, MOF-5, 27 MIL-101 | 10 wt % |  |  | CO2/CH4 | 50.5 |  |  | https://doi.org/10.1016/J.CES.2018.04.006
peba - 1657 / pda - pdms / psf composite membrane | PEBA-1657, PDA-PDMS, PSf |  |  | CO2 | 681 GPU |  |  |  |  | https://doi.org/10.1016/J.CES.2018.04.067
p444p1 / s | Poly(4-vinylpyridine), Silico support |  |  | CO2 | 194.12 Barrer | CO2/N2, CO2/CH4 | 56.5, 56 | 25 °C | 14 bar | https://doi.org/10.1016/J.CES.2018.04.067
GO - pda - z N2 + membrane | GO nanosheets crosslinked with PDA & Zn2+ |  |  | CO2 | 44.8 GPU | CO2/CH4 | 32.9 |  |  | https://doi.org/10.1016/J.CES.2018.11.055
GO - pda - z N2 + membrane | GO nanosheets crosslinked with PDA & Zn2+ |  |  | CO2 | 175 GPU | CO2/CH4 | 19.1 |  |  | https://doi.org/10.1016/J.CES.2018.11.055
mfi zeolite membrane | Zeolite (MFI) |  |  | CO2 | 1.1×10-6 mol·m-2·s-1·Pa-1 |  |  | room temperature | 2.25 MPa | https://doi.org/10.1016/J.CES.2019.115157
LTA zeolite membrane | Zeolite (LTA), Alumina support | Seeded with PDADMAC |  | H2 | 5.0×10-7 mol·m-2·s-1·Pa-1 | H2/CH4 | 4 |  |  | https://doi.org/10.1016/J.CES.2019.115157
SAPO-34 zeolite membrane | SAPO-34, Alumina support | Treated with PDADMAC |  |  |  | H2/CO2 | 20.8 |  |  | https://doi.org/10.1016/J.CES.2019.115157
SAPO-34 membranes | SAPO-34 |  |  | CO2 | 5×10-7 mol·m-2·s-1·Pa-1 | CO2/CH4 | 245 |  |  | https://doi.org/10.1016/J.CES.2019.115157
sapo - 34 membrane | SAPO-34 |  |  | CO2 | 3.2×10-6 mol·m-2·s-1·Pa-1 | CO2/CH4 | 141 |  |  | https://doi.org/10.1016/J.CES.2019.115157
MPDHG sample | SAPO-34 |  |  |  |  | CO2/CH4 | 114 |  |  | https://doi.org/10.1016/J.CES.2019.115157
PIM-1 / zif - s membranes | PIM-1 polymer | zif - s | 15 wt % |  |  | CO2/CH4 | 21.1 |  |  | https://doi.org/10.1016/j.ces.2020.115497
pims PIM-1 | Polymer of intrinsic microporosity (PIM-1) |  |  | CO2 | 4000 Barrer |  |  |  |  | https://doi.org/10.1016/j.ces.2020.115497
SILM with IL [BSmim][tos] | PVDF support, ionic liquid (IL) | [BSmim][tos] |  |  |  | CO2/N2, CO2/CH4 | 56.2, 47.5 | room temperature | 0.5 MPa | https://doi.org/10.1016/j.chemosphere.2020.128894
neat polymer (pva) | Poly(vinyl alcohol) |  |  | CO2, CH4 | 8.34, 0.31 GPU |  |  |  |  | https://doi.org/10.1016/J.CHERD.2016.03.009
pristine matrimid membrane | Polyimide (Matrimid) |  |  | H2, CH4, CO2 | 22.70, 0.20, 5.72 Barrer | CO2/CH4, H2/CH4 | 28.6, 113.5 | 35 ℃ | 4 bar | https://doi.org/10.1016/J.CHERD.2017.05.010
Matrimid/ZIF-12 MMM | Matrimid (Polyimide) | ZIF-12 | 10 wt.% | H2, CO2, CH4 | 40.08, 8.08, 0.28 Barrer |  | 16 |  |  | https://doi.org/10.1016/J.CHERD.2017.05.010
Matrimid/ZIF-12 MMM | Matrimid (Polyimide) | ZIF-12 | 20 wt % | H2, CO2, CH4 | 54.16, 10.94, 0.36 Barrer |  | 16 |  |  | https://doi.org/10.1016/J.CHERD.2017.05.010
matrimid / zif - 12 - MMMs | Matrimid (Polyimide) | zif - 12 | 40 wt % |  |  | CO2/CH4, H2/CH4 | 66, 212 |  |  | https://doi.org/10.1016/J.CHERD.2017.05.010
Pebax/Fe-BTC MMM | Pebax (PEBA) | Fe-BTC | 20 wt % |  |  | CO2/CH4 | 22.19 | 25℃ |  | https://doi.org/10.1016/J.CHERD.2018.01.029
matrimid/ZIF-12 MMM | Matrimid | ZIF-12 | 40 wt % |  |  | CO2/CH4 | 66.7 |  |  | https://doi.org/10.1016/J.CHERD.2018.01.029
Pebax/Fe-BTC MMM | Pebax (PEBA) | Fe-BTC | 20 wt% |  |  | CO2/CH4 | 22.19 |  | 50 bar | https://doi.org/10.1016/J.CHERD.2018.01.029
carbon membrane | Carbonized polymer | NCC (additive) |  |  |  | CO2/CH4, CO2/N2, O2/N2 | 68.2, 66.3, 9.3 | 800℃ |  | https://doi.org/10.1016/J.CHERD.2018.09.039
pi / ncc CA rbon membrane | Polyimide (PI) | NCC (precursor, carbonized) |  |  |  | CO2/CH4, CO2/N2, O2/N2 | 68.2, 66.3, 9.3 | 800℃ |  | https://doi.org/10.1016/J.CHERD.2018.09.039
MMM | Polysulfone (PSF) | ZTC | 0.7 wt% |  |  | CO2/CH4, CO2/N2, O2/N2, H2/CH4 | 0.71, 1.07, 0.97, 2.17 |  |  | https://doi.org/10.1016/J.CHERD.2019.08.004
psf - rtil | polysulfone ( psf ) | ZIF-67, RTIL |  |  |  | CO2/CH4, CO2/N2 | 72.06, 74.47 |  |  | https://doi.org/10.1016/j.cherd.2020.01.006
pzi membranes | PZI | Ionic liquid, filler | 30 wt% | CO2 | 72.06 Barrer | CO2/CH4, CO2/N2 | 72.06, 74.47 |  |  | https://doi.org/10.1016/j.cherd.2020.01.006
mixed matrix membrane | 6FDA-durene | H2 - mil - 125 ( ti ) nanofillers | 7 wt% | CO2 | 1115.7 Barrer | CO2/CH4 | 37 |  |  | https://doi.org/10.1016/j.cherd.2020.04.020
ZIF-78 membrane | ZIF-78 |  |  |  |  | H2/CO2, H2/O2, H2/N2, H2/CH4 | 15.0, 7.5, 7.2, 6.4 |  |  | https://doi.org/10.1016/J.CJCHE.2016.11.010
hollow fiber GO membranes | GO on hollow fiber |  |  | H2, CO2 | 1.3×10-7, 0.09×10-7 mol·m-2·s-1·Pa-1 |  |  | room temperature |  | https://doi.org/10.1016/J.CJCHE.2016.11.010
ZIF-300/US MMMs | Ultrason®, ZIF-300 | zif - 300 | 40 wt % | CO2 | 27 Barrer | CO2/N2 | 26 |  |  | https://doi.org/10.1016/J.CJCHE.2017.11.007
ion - cross - linked PIM-1 tfc membrane | PIM-1 |  |  | CO2 | 1058 GPU |  |  |  |  | https://doi.org/10.1016/J.CJCHE.2018.03.009
PCM-S-Y% membrane | Polymer composite |  |  |  |  | CO2/N2 | 23 |  |  | https://doi.org/10.1016/J.CJCHE.2018.03.009
PU - sapo - 34 | Polyurethane, SAPO-34 | SAPO-34 | 20 wt % |  |  | CO2/CH4, CO2/N2 | 36.6, 58.6 |  | 12 bar | https://doi.org/10.1016/J.CJCHE.2018.03.012
PPOdm-CNF membrane | PPOdm | CNF | 3 wt% | CO2 | 197.02 Barrer | CO2/CH4 | 11.25 |  |  | https://doi.org/10.1016/J.CJCHE.2018.05.023
LDH membrane | MgAl-CO3 LDH on α-Al2O3 | - al2o3 |  |  |  | CO2/N2 | 35 |  |  | https://doi.org/10.1016/J.CJCHE.2018.08.019
1t mos2 membranes | MoS2 |  |  | H2 | 1175 Barrer | H2/CO2 | 8.29 |  |  | https://doi.org/10.1016/J.CJCHE.2018.08.019
SSZ-13 membrane | SSZ-13 zeolite |  |  | CO2, N2 | 3554, 320 GPU | CO2/CH4, N2/CH4 | 213, 13 | 348 k |  | https://doi.org/10.1016/j.cjche.2020.02.004
high - silica ddr membrane | DDR zeolite |  |  | CO2 | 6.5×10-7 mol/(m2·s·Pa) | CO2/CH4 | 220 | room temperature | 0. 46 mpa | https://doi.org/10.1016/j.cjche.2020.02.004
si - cha membrane disc | si - cha, fluoride | si - cha, fluoride | 1 wt % | CO2 | 8.4×10-6 mol/(m2·s·Pa) | CO2/CH4 | 47 | 276 K | 0.9 MPa | https://doi.org/10.1016/j.cjche.2020.02.004
ssz - 13 membranes alumina supports | SSZ-13 |  |  | CO2, N2 | 5.6×10-7, 8.9×10-8 mol/(m2·s·Pa) | CO2/CH4, N2/CH4 | 56.5, 10 | 293 k | 0. 2 mpa | https://doi.org/10.1016/j.cjche.2020.02.004
ssz - 13 membranes | Gel SiO2/Al2O3 |  |  | CO2 | 1.16×10-6 mol/(m2·s·Pa) | CO2/CH4 | 213 | 298 K | 0.301 MPa | https://doi.org/10.1016/j.cjche.2020.02.004
low - sili CA cha zeolite membrane |  |  |  | CO2 | 6×10-6 mol/(m2·s·Pa) | CO2/CH4 | 180 | 298 k | 0. 2 mpa | https://doi.org/10.1016/j.cjche.2020.02.004
z - 13 membrane |  |  |  | CO2 | 3.1×10-7 mol/(m2·s·Pa) | CO2/CH4 | 55 | 398 k | 0. 2 mp | https://doi.org/10.1016/j.cjche.2020.02.004
z - 13 |  |  |  | CO2, N2 | 1.16×10-6, 1.07×10-7 mol/(m2·s·Pa) | CO2/CH4, N2/CH4 | 213, 13 | 298 k | 2 mpa | https://doi.org/10.1016/j.cjche.2020.02.004
brominated CA rdo polyimide membrane | Polar CA cardo polyimides | polar CA rdo poly - imides |  | CO2 | 1000 GPU |  |  |  |  | https://doi.org/10.1016/J.COCHE.2011.08.002
ceramic – CA rbonate dual - phase dense inorganic membrane | Ceramic–carbonate |  |  | CO2 | 150 GPU |  |  | 900℃ |  | https://doi.org/10.1016/J.COCHE.2011.08.002
faujasite zeolite y membrane | Zeolite |  |  | CO2 | 300 GPU |  |  |  |  | https://doi.org/10.1016/J.COCHE.2011.08.002
rely membrane |  |  |  | CO2 | 3000 GPU | CO2/N2 | 100 |  |  | https://doi.org/10.1016/J.COCHE.2011.08.002
ZIF-8 membrane | ZIF-8 |  |  |  |  | CO2/CH4 | 3.5 |  |  | https://doi.org/10.1016/J.COCHE.2011.08.007
Pebax 1 membranes | PEO-based |  |  | CO2, CH4 | 420, 132 Barrer | CO2/CH4, CO2/N2, CO2/H2 | 18, 6.1, 6.1 | 25℃ | 3 atm | https://doi.org/10.1016/J.COCHE.2013.03.006
pvam / pva blend CO mposite membranes | PVAm/PVA |  |  | CO2 | 160 GPU | CO2/N2 | 150 | 25℃ | 2 bar | https://doi.org/10.1016/J.COCHE.2013.03.006
polaristm membranes |  |  |  | CO2 | 1000 GPU | CO2/N2 | 20 |  |  | https://doi.org/10.1016/J.COCHE.2013.03.006
tzpims | PIMs functionalized with tetrazole |  |  | CO2 | 3000 Barrer | CO2/N2 | 30 |  |  | https://doi.org/10.1016/J.COCHE.2013.03.006
f - perﬂuoropolymer - based CO mposite membranes | Perfluoropolymer |  |  |  |  | O2/N2 | 3 |  |  | https://doi.org/10.1016/J.COCHE.2014.01.010
GO mem - branes | Graphene oxide |  |  |  |  | CO2/N2 | 20 |  |  | https://doi.org/10.1016/J.COCHE.2016.04.002
sb MOF - 2 | Calcium MOF |  |  |  |  | Xe/Kr | 10 | 298 K |  | https://doi.org/10.1016/J.COMMATSCI.2020.110264
h - sppo cms membranes | SPPO |  |  |  |  | H2/N2 | 567 | 363 k |  | https://doi.org/10.1016/J.DESAL.2005.04.138
PVAm/PEG blend | PVAm/PEG | peg | 10 wt % | CO2 | 5.8×10-6 cm³(STP)/cm²·s·cmHg |  |  | 25 ℃ | 96 cm h | https://doi.org/10.1016/J.DESAL.2005.04.139
mw CNTs / CA rbon nano composite | PI, MWCNTs |  |  |  |  | CO2/N2 | 4.1 | room temperature | 1 atm | https://doi.org/10.1016/J.DESAL.2008.01.048
carbon membrane | PI, MWCNTs | PI coating | 15 wt % | CO2 | 222.9 Barrer | CO2/N2, O2/N2, CO2/O2 | 2.7, 2.1, 1.3 |  |  | https://doi.org/10.1016/J.DESAL.2008.01.048
Polyethersulfone film | Polyethersulfone |  |  | O2, N2 | 0.51×10-10, 0.084×10-10 cm3(STP)/cm2·s·cmHg | O2/N2 | 6.1 | 30℃ |  | https://doi.org/10.1016/J.DESAL.2010.10.015
matrimid® 5218 | Polyimide |  |  |  |  | Propylene/Propane | 33 | 25 ℃ | 2 atm | https://doi.org/10.1016/J.DESAL.2011.11.019
commercial membrane | [5 empty] | CO2/N2 | 43 |  |  | https://doi.org/10.1016/J.EGYPRO.2009.01.038
single - stage gkss membrane | [5 empty] | CO2/N2 | 43 |  |  | https://doi.org/10.1016/J.EGYPRO.2009.01.038
poly AC tive® polymer membranes | Polyactive® |  |  |  |  | CO2/N2 | 50 |  |  | https://doi.org/10.1016/J.EGYPRO.2011.01.098
v3 - i w - rkw | Polyactive® |  |  |  |  | CO2/N2 | 50 |  | 4 bar | https://doi.org/10.1016/J.EGYPRO.2011.01.098
fji - h14 | [5 empty] | CO2/N2 | 51 | 298 k | 1 atm | https://doi.org/10.1016/J.ENCHEM.2019.100006
PIM-1 | PIM-1 | thioamide |  | CO2 | 1120 Barrer |  |  |  |  | https://doi.org/10.1016/j.eurpolymj.2019.109262
AO-PIM-1 / CoPIM-TB-1 / CoPIM-TB-2 | PIM derivatives |  |  | CO2 | 1153 Barrer | CO2/CH4 | 34 |  | 10 bar | https://doi.org/10.1016/j.eurpolymj.2019.109262
pvam MMMs | Polyvinylamine | sili CA, porous polyaniline nanoﬁbers, polyaniline | 17 wt % | CO2 | 1200 GPU | CO2/N2 | 120 |  |  | https://doi.org/10.1016/J.FUPROC.2013.02.014
poly ( rtil ) poly - mer | Poly(RTIL) | sapo - 34 zeolite | 20 wt % | CO2 | 0.36 GPU | CO2/CH4 | 32.2 |  |  | https://doi.org/10.1016/J.FUPROC.2013.02.014
Pebax / zn CO2 o4 membrane | Pebax | ZnCo2O4 | 5 wt % | CO2 | 139.10 Barrer | CO2/CH4 | 15.38 |  |  | https://doi.org/10.1016/j.gce.2020.11.009
Pebax / ZIF-8@GO - 6 membrane | Pebax | ZIF-8@GO | 7 wt % |  |  | CO2/N2 | 47 |  |  | https://doi.org/10.1016/j.gce.2020.11.009
Pebax / zn CO2 o4 membrane | Pebax | ZnCo2O4 nanosheets | 5 wt % |  |  | CO2/CH4 | 15.38 |  |  | https://doi.org/10.1016/j.gce.2020.11.009
Pebax / zn CO2 o4 membrane | Pebax | ZnCo2O4 nanosheets | 1.0 wt% | CO2 | 415.96 Barrer | CO2/CH4 | 31.29 |  |  | https://doi.org/10.1016/j.gce.2020.11.009
composite membranes | Polyactive | tailor - made CO2 - philic additives |  | CO2 | 1777 GPU | CO2/H2 | 10 |  |  | https://doi.org/10.1016/J.GEE.2016.08.001
UiO-66(Zr)-(COOH)2 | [5 empty] | CO2/N2 | 56 | 303 k | 1. 0 bar | https://doi.org/10.1016/J.GEE.2018.03.001
pva / pvp ( 50 / 50 ) blend neat pva membrane | PVA/PVP |  |  | CO2 | 143 GPU | CO2/N2 | 5 |  | 2 bar | https://doi.org/10.1016/j.gee.2019.10.001
neat pva / pvp ( 50 / 50 ) blend membrane | PVA/PVP | PEI |  | CO2 | 183 GPU |  |  |  |  | https://doi.org/10.1016/j.gee.2019.10.001
self - supported pei / cross - linked pva / pvp / koh membrane | PEI/cross-linked PVA/PVP/KOH |  |  |  |  | CO2/N2 | 202 | 125℃ |  | https://doi.org/10.1016/j.gee.2019.10.001
10 % h - p - cnf - s / pva membrane neat pva membrane | PVA | H-P-CNF-S |  |  |  | CO2/N2 | 38 | 298 K |  | https://doi.org/10.1016/j.gee.2020.08.004
TFN membrane | Polyamide thin film | PMMA grafted MWNTs |  | CO2 | 70.5 GPU | CO2/N2, CO2/CH4 | 67.2, 29.0 |  |  | https://doi.org/10.1016/J.IBIOD.2015.02.007
TFN membrane | Polyamide thin film | milled PMMA-MWNTs |  | CO2 | 54 GPU | CO2/N2, CO2/CH4 | 67.2, 29.0 |  |  | https://doi.org/10.1016/J.IBIOD.2015.02.007
pes / zif 8 membrane | PES | ZIF-8, HMA | 21 wt.%, 43 wt.% |  |  | CO2/CH4 | 51.8 |  |  | https://doi.org/10.1016/J.IJGGC.2015.04.016
MMM | PES | PEG additive, calcined ZMM-5 | 5 wt % |  |  | CO2/CH4 | 60.1 |  |  | https://doi.org/10.1016/J.IJGGC.2015.04.016
gcf - x - CA rbon | CNTs | AZ AC cyclodode | 1.0 wt% | CO2 | 98 m3(STP)/m2·h·bar | CO2/N2 | 120 | 120℃ |  | https://doi.org/10.1016/J.IJGGC.2016.08.017
Pebax ® - sg - 15 membrane | Pebax® | SG | 15 wt% |  |  | CO2/CH4 | 46 | 25℃ | 2 bar | https://doi.org/10.1016/J.IJGGC.2018.07.014
PVA/amino acid salt hybrid HF membrane | PVA | amino acid salts |  | CO2 | ˜800 GPU | CO2/N2 | 40 |  |  | https://doi.org/10.1016/J.IJGGC.2019.04.027
s PU n hollow fibres | 6FDA based polymer | lithium nitrate |  |  |  | O2/N2 | 3.9 |  |  | https://doi.org/10.1016/j.ijggc.2020.103195
pei hollow fibres | PEI | acetone/methanol mixture | 50 wt % |  |  | He/N2 | 95 |  |  | https://doi.org/10.1016/j.ijggc.2020.103195
hfms | TR-PBO | THF, LiCl |  | CO2 | 2500 GPU | CO2/N2 | 16 |  |  | https://doi.org/10.1016/j.ijggc.2020.103195
PBI HFMs | PBI |  |  |  |  | H2/CO2 | 27 |  |  | https://doi.org/10.1016/j.ijggc.2020.103195
6fda - 2, 6 - dat polyimide asymmetric hfms | Polyimide |  |  | CO2 | 59 GPU | CO2/CH4 | 40 |  |  | https://doi.org/10.1016/j.ijggc.2020.103195
hfms | Polyimide / polysulfone / TEGMC | PDMS coating |  |  |  | CO2/CH4, H2S/CH4 | 55, 29 | 35 ℃ |  | https://doi.org/10.1016/j.ijggc.2020.103195
CO2 HFM | Glassy polymer (polyethersulfone / TPESU) |  |  | O2, CO2 | 1 GPU, 85.1 GPU | O2/N2, CO2/N2 | 6.5, 34 |  |  | https://doi.org/10.1016/j.ijggc.2020.103195
free peba / psf CO mposite hfms | PEBA / PSf | Coating solution, polysulfone | 3 wt.%, 23 wt.% | CO2 | 61 GPU | CO2/N2 | 30 |  |  | https://doi.org/10.1016/j.ijggc.2020.103195
psf hollow fibre CO | PSf | PDMS / PEBAX coating | 1–3 wt.% | O2 | 23 GPU | O2/N2 | 94 |  |  | https://doi.org/10.1016/j.ijggc.2020.103195
chma - tmc / psf CO mposite membrane | Polyamide / PSf | CHMA-TMC |  | CO2 | 25 GPU | CO2/CH4 | 28 |  |  | https://doi.org/10.1016/j.ijggc.2020.103195
( psf / peo / sr ) multilayer CO mposite membrane | PSf/PEO/SR | PEO (selective) / SR (protective) |  | H2, N2 | 49.51, 0.601 GPU | H2/N2 | 82.3 |  |  | https://doi.org/10.1016/j.ijggc.2020.103195
peba / pdms / pan multilayer composite membrane | PEBA/PDMS/PAN |  |  | CO2 | 481.5 GPU | CO2/H2, CO2/N2 | 8.1, 42 |  |  | https://doi.org/10.1016/j.ijggc.2020.103195
pim - cd / pdm s / pan three - layer tfc - hfms | PIM-CD/PDM S/PAN | PDMS gutter layer |  | O2, CO2 | 69, 483 GPU | O2/N2, CO2/N2 | 4.2, 29.5 |  |  | https://doi.org/10.1016/j.ijggc.2020.103195
tfc - hfms | PTMSP coated on PVDF | IL | 80 wt % | CO2 | 300 GPU | CO2/N2, CO2/CH4 | 36, 15 |  |  | https://doi.org/10.1016/j.ijggc.2020.103195
dual - layer hfms | Polyimide / other |  |  |  |  | O2/N2, CO2/CH4 | 6.26, 40 | 25 ºC |  | https://doi.org/10.1016/j.ijggc.2020.103195
dual - layer hfms | PBI/sPPSU, PSf | DBX | 3 wt % | H2 | 16.7 GPU | H2/CO2 | 9.7 | 90 ℃ | 14 atm | https://doi.org/10.1016/j.ijggc.2020.103195
dual - layer extem® hfms | Extem® |  |  |  |  | O2/N2 | 6.15 |  |  | https://doi.org/10.1016/j.ijggc.2020.103195
( psf ) mm - hfms | PSf | tnts | 0.4 wt.% | H2, CO2, O2 | 269, 120, 26 GPU |  |  |  |  | https://doi.org/10.1016/j.ijggc.2020.103195
etherimide - hfms mm - hfms | Polyetherimide, MIL-53 AC | Functionalized MIL-53 |  | CO2 | 30.9 GPU | CO2/N2 | 34.7 |  |  | https://doi.org/10.1016/j.ijggc.2020.103195
dual - layer mm - hfms | PES–beta zeolite / PES–Al2O3 | beta zeolite / Al2O3 | 20 / 60 wt.% |  |  | O2/N2 | 6.89 |  |  | https://doi.org/10.1016/j.ijggc.2020.103195
ceramic α - al2o3 hollow fibre supported GO membrane | YSZ hollow fibres | GO |  | H2 | 300 GPU | H2/N2 | 76 | 30 min |  | https://doi.org/10.1016/j.ijggc.2020.103195
oihm90 - 10 hybrid membrane | PEO, inorganic hybrid |  |  | CO2 | 367 Barrer | CO2/H2 | 8.95 | 35 °C | 3. 5 atm | https://doi.org/10.1016/j.ijggc.2020.103195
cross - linked hybrid membranes | PEO, silica hybrid | Silica | 75 wt% | CO2 | 130 Barrer | CO2/H2 | 6.73 | 35 °C | 3. 5 atm | https://doi.org/10.1016/J.IJHYDENE.2009.05.137
oihm90 - 10 | Cross-linked PEO/silica |  |  | CO2 | 367 Barrer | CO2/H2 | 8.95 | 35 °C | 3. 5 atm | https://doi.org/10.1016/J.IJHYDENE.2009.05.137
5 - min eda - vapor modiﬁed membrane | Polyimide |  |  | H2, CO2 | 40.1, 1.02 Barrer | H2/CO2 | 39.3 |  |  | https://doi.org/10.1016/J.IJHYDENE.2009.05.137
vapor - phase eda ( 5 - min ) modiﬁed polyimide layer | Polyimide (modified) |  |  |  |  | H2/CO2 | 39.3 |  |  | https://doi.org/10.1016/J.IJHYDENE.2009.07.115
PPO/SBA-15/CMS/Al2O3 MMMs | PPO/SBA-15 | Zeolite | 10 wt % |  |  | H2/CH4 | 50.9 |  |  | https://doi.org/10.1016/J.IJHYDENE.2009.07.115
ppo / sba - 15 layer | PPO/SBA-15 | zeolite | 10 wt % |  |  | H2/CH4 | 50.9 |  |  | https://doi.org/10.1016/J.IJHYDENE.2010.04.024
polyimide / poly - ethersulfone dual layer hollow ﬁber | Polyimide, PES |  |  |  |  | H2/CO2 | 35.5 |  |  | https://doi.org/10.1016/J.IJHYDENE.2010.04.024
pdms | PDMS | Silicalite-1 | 50 wt % |  |  | O2/N2, CO2/CH4 | 2.50, 5.67 |  |  | https://doi.org/10.1016/J.IJHYDENE.2010.06.013
epdm rubber MMM | EPDM rubber | zeolite ky, silicalite | 53 wt % |  |  | O2/N2, CO2/CH4 | 4.7, 35 |  |  | https://doi.org/10.1016/J.IJHYDENE.2012.08.109
ZIFs/PBI dense membrane | PBI | ZIFs |  | H2 | 105.4 Barrer | H2/CO2 | 12.3 | 35 °C |  | https://doi.org/10.1016/J.IJHYDENE.2012.08.109
60/40 (w/w) ZIF-8/PBI membrane | PBI | ZIF-8 | 60/40 wt % | H2 | 1612.8 Barrer | H2/CO2 | 4.1 | 35 °C | 3.5 atm | https://doi.org/10.1016/J.IJHYDENE.2012.10.045
30/70 (w/w) ZIF-8/PBI membrane | PBI | ZIF-8 | 30/70 wt % | H2 | 470 Barrer | H2/CO2 | 26.3 | 230 °C |  | https://doi.org/10.1016/J.IJHYDENE.2012.10.045
membranes | PBI | ZIF-8 | 30/70 wt % | H2 | 2015 Barrer | H2/CO2 | 12.3 | 230 °C |  | https://doi.org/10.1016/J.IJHYDENE.2012.10.045
Pure PBI | PBI |  |  | H2 | 1612.8 Barrer | H2/CO2 | 397.6 | 35 °C | 2 atm | https://doi.org/10.1016/J.IJHYDENE.2012.10.045
PIM-UV4hr | PIM-1 (UV treated) |  |  |  |  | H2/CO2 | 6 |  |  | https://doi.org/10.1016/J.IJHYDENE.2012.10.045
uv - rearranged PIM-1 pim - uv4hr | PIM-1 (UV treated) | water | 1515.8 mol% | H2 | 956 Barrer | H2/CO2 | 6.9 | 120 °C | 2 atm | https://doi.org/10.1016/J.IJHYDENE.2013.05.056
Pebax/PDMS/PAN composite HF | Pebax, PDMS, PAN |  |  | CO2 | 481.5 GPU | CO2/H2, CO2/N2 | 8.1, 42.0 |  |  | https://doi.org/10.1016/J.IJHYDENE.2013.05.056
peo - pi membranes | PEO-PI copolymer |  |  | CO2 | 179.3 Barrer | CO2/H2 | 22.7 |  |  | https://doi.org/10.1016/J.IJHYDENE.2014.01.047
2 - layer CO mposite membrane | PDMS/PAN |  |  |  |  | O2/N2, CO2/N2 | 2.0, 10 |  |  | https://doi.org/10.1016/J.IJHYDENE.2014.01.047
composite membrane | Pebax |  |  |  |  | CO2/H2, CO2/N2 | 8.8, 45.4 |  |  | https://doi.org/10.1016/J.IJHYDENE.2014.01.047
Composite hollow fiber membrane |  |  |  | CO2 | 481.5 GPU | CO2/H2, CO2/N2 | 8.1, 42.0 |  |  | https://doi.org/10.1016/J.IJHYDENE.2014.01.047
PMP/MIL-53 MMM | Poly(4-methyl-1-pentyne) | MIL-53 (Al) | 30 wt % | CO2 | 377.24 Barrer | CO2/H2 | 24.91 |  |  | https://doi.org/10.1016/J.IJHYDENE.2014.01.047
PEO/silica hybrid membrane | PEO | Silica |  | CO2 | 1990 Barrer | CO2/H2 | 11 | 35 °C | 5 atm | https://doi.org/10.1016/J.IJHYDENE.2014.03.027
MMM (M7) |  | MIL-53 | 30 wt % |  |  | CO2/H2 | 24.96 |  | 8 bar | https://doi.org/10.1016/J.IJHYDENE.2014.03.027
neat peba membrane | PEBA (1657) |  |  |  |  | CO2/N2, CO2/H2, CO2/CH4 | 124, 17, 45 | 25 °C | 2 bar | https://doi.org/10.1016/J.IJHYDENE.2014.03.027
PEBA/SiO2 nanocomposite membrane | PEBA | SiO2 | 2 wt% |  |  | CO2/CH4, CO2/N2 | 45, 124 |  |  | https://doi.org/10.1016/J.IJHYDENE.2015.06.013
Zn(BDC)(TED)0.5 MOF membrane |  |  |  | H2 | 2.65×10-6 mol·m-2·s-1·Pa-1 | H2/CO2 | 12.1 |  |  | https://doi.org/10.1016/J.IJHYDENE.2015.06.013
ZIF-7 membranes | ZIF-7 |  |  | H2 | 3770 Barrer | H2/CO2 | 15.98 | 105 °C |  | https://doi.org/10.1016/J.IJHYDENE.2015.09.060
ZIF-8 membrane | ZIF-8 |  |  | H2 | 35,541 Barrer | H2/CO2 | 20.29 |  |  | https://doi.org/10.1016/J.IJHYDENE.2015.09.060
CMSM from phenolic resins | Phenolic resin (resol/novolak) |  |  | H2 | 5850 Barrer | H2/CH4 | 65 | 500°C |  | https://doi.org/10.1016/J.IJHYDENE.2019.06.162
CMSM with NCC additive | P84 copolyimide, NCC | NCC | 7 wt % | H2 | 231.2 Barrer | H2/N2 | 435 | 800°C |  | https://doi.org/10.1016/J.IJHYDENE.2019.06.162
Supported CMSM (MFI/Al2O3, TiO2/Al2O3) | CMSM on Al2O3 |  |  | H2 | 601 Barrer | H2/CH4, H2/CO2 | 726, 8.3 |  |  | https://doi.org/10.1016/J.IJHYDENE.2019.06.162
silm | PVDF support | [BMIM][NTf2] |  | CO2 | 3883 Barrer | CO2/H2 | 14.2 | 30°C |  | https://doi.org/10.1016/J.IJHYDENE.2019.06.162
Composite Pebax/IL | Pebax1657 | [EMIM][BF4] | 81 wt% | CO2 | 505.1 Barrer | CO2/H2 | 19.9 |  |  | https://doi.org/10.1016/J.IJHYDENE.2019.06.162
PILM-IL composite membrane | Triblock copolymer, IL | [C4vim][Tf2N], [C4mim][Cl] |  | CO2 | 2340 Barrer | CO2/H2 | 3.2 |  |  | https://doi.org/10.1016/J.IJHYDENE.2019.06.162
Pd-based double-skinned membrane | Pd–Ag, mesoporous ceramic |  |  | H2 | 5×10-6 mol·m-1·-1·Pa-1 | H2/N2 | ~25000 | 400°C | 1 bar | https://doi.org/10.1016/J.IJHYDENE.2019.06.162
ssz - 13 zeolite membrane | zeolite (SSZ-13) |  |  | CO2 | 9.3×10-7 mol/(m2·s·Pa) | CO2/CH4 | 208 |  | 0.2 Mpa | https://doi.org/10.1016/J.IJHYDENE.2019.06.162
ssz - 13 zeolite membrane | zeolite (SSZ-13) |  |  | CO2 | 9.3×10-7 mol/(m2·s·Pa) | CO2/CH4 | 212 | 293 K | 0. 2 mpa | https://doi.org/10.1016/J.IJHYDENE.2019.07.038
SAPO-34 zeolite membrane | SAPO-34 |  |  | CO2 | 5.9×10-7 mol/(m2·s·Pa) | CO2/CH4 | 143 | 293 K | 1. 8 mpa | https://doi.org/10.1016/J.IJHYDENE.2019.07.038
SSZ-13 zeolite membrane | zeolite (SSZ-13) |  |  | CO2 | 3×10-7 mol/(m2·s·Pa) | CO2/CH4 | 300 |  | 0.2 MPa | https://doi.org/10.1016/J.IJHYDENE.2019.07.038
ZIF-9 membrane | ZIF-9 |  |  | H2 | 1.14×10-7 mol/(m2·s·Pa) | H2/CO2 | 20.8 | 125 °C | 1 bar | https://doi.org/10.1016/J.IJHYDENE.2019.07.038
nanoporous graphene membrane | graphene |  |  | H2 | 106 GPU | H2/CH4 | 225 |  |  | https://doi.org/10.1016/j.ijhydene.2019.10.230
Graphenylene membrane | Graphenylene (2D carbon allotrope) |  | 3% tensile strain | H2 | 2.6×10-2 mol/(m2·s·Pa) | H2/CO2, H2/CH4 | 233.9×10-6, 4.4×10-23 |  |  | https://doi.org/10.1016/j.ijhydene.2020.04.053
Nanoporous germanene membrane | Germanene |  |  | H2 | 1.94×10-7 mol/(m2·s·Pa) |  |  |  |  | https://doi.org/10.1016/j.ijhydene.2020.04.053
SSZ-13 zeolite membrane | Zeolite (SSZ-13) |  |  | CO2 | 4.2×10-7 mol/(m2·s·Pa) | CO2/H2 | 14.9 | 298 K | 2.0 MPa | https://doi.org/10.1016/j.ijhydene.2020.04.053
SSZ-13 membrane | Zeolite (SSZ-13) |  |  | CO2 | 6.3×10-7 mol/(m2·s·Pa) | CO2/H2 | 161 | 243 K | 0.2 MPa | https://doi.org/10.1016/j.ijhydene.2020.04.082
( 0 7 mm - thick ) mfi membrane | MFI zeolite (alumina-supported) |  |  | CO2 | 9.3×10-6 mol/(m2·s·Pa) | CO2/H2 | 24 | 296 K | 1. 5 mpa | https://doi.org/10.1016/j.ijhydene.2020.04.082
SAPO-34 zeolite membrane | SAPO-34 |  |  | CO2 | 4.0×10-6 mol/(m2·s·Pa) | CO2/H2 | 17.6 | 243 k |  | https://doi.org/10.1016/j.ijhydene.2020.04.082
ssz - 13 zeolite membrane | Zeolite (SSZ-13) |  |  | CO2 | 4.2×10-7 mol/(m2·s·Pa) | CO2/H2, CO2/N2 | 161, 17.4 | 298 k | 2. 0 mpa | https://doi.org/10.1016/j.ijhydene.2020.04.082
Cu3(BTC)2-PAN hollow fiber membrane | MOF (Cu3(BTC)2 / HKUST-1), PAN | FeCl3·6H2O (post-modification) |  | H2 | 8.8×10-8 mol/(m2·s·Pa) | H2/CO2, H2/N2, H2/CH4 | 77.6, 217, 335.7 | 85 °C |  | https://doi.org/10.1016/J.IJHYDENE.2020.12.181
cubtc membrane | Cu3(BTC)2 |  |  | H2 | 4.1×10-8 mol/(m2·s·Pa) | H2/CO2, H2/CH4 | 13.6, 6.19 | 40 °C |  | https://doi.org/10.1016/J.IJHYDENE.2020.12.181
CuBTC membrane | Cu3(BTC)2 |  |  | H2 | 3.0×10-7 mol/(m2·s·Pa) | H2/N2, H2/CH4 | 13.7, 8.8 | 298 K |  | https://doi.org/10.1016/J.IJHYDENE.2020.12.181
CuBTC membrane | CuBTC | Stainless steel (PMMA, PMAA coating) | 13 wt % |  |  | H2/CH4, H2/CO2, H2/N2 | 11.2, 9.24, 8.91 |  |  | https://doi.org/10.1016/J.IJHYDENE.2020.12.181
CAU-1-H membrane | CAU-1-H (MOF) |  |  |  |  | H2/CH4 | 74.7 | 200 °C |  | https://doi.org/10.1016/J.IJHYDENE.2020.12.181
ZIF-7 | ZIF-7 |  |  | H2 | 2.354×10-6 mol/m2/s/Pa |  |  |  |  | https://doi.org/10.1016/J.IJHYDENE.2020.12.181
ZIF-8 membrane | ZIF-8 | Polydopamine-wrapped SWCNT |  | H2 | 5.75×10-7 mol/m2/s/Pa | H2/CO2, H2/N2, H2/CH4 | 34, 20, 38 |  |  | https://doi.org/10.1016/J.IJHYDENE.2020.12.181
ZIF-8@GO membrane | ZIF-8, GO | Graphene oxide |  | H2 | 1.45×10-7 mol/m2/s/Pa |  |  | room temperature |  | https://doi.org/10.1016/J.IJHYDENE.2020.12.181
zif - 9 membrane | ZIF-9 |  |  |  |  | H2/CO2 | 8.89 | room temperature |  | https://doi.org/10.1016/J.IJHYDENE.2020.12.181
CNT@IL/ZIF-9 hybrid membrane | ZIF-9 | Ionic liquid functionalized CNTs | 30 wt % |  |  | H2/CO2, H2/N2, H2/CH4 | 40.04, 8.48, 10.35 |  |  | https://doi.org/10.1016/J.IJHYDENE.2020.12.181
ZIF-90 membrane | ZIF-90 |  |  |  |  | H2/CH4, H2/CO2, H2/N2 | 70.5, 20.1, 15.8 | 225 °C |  | https://doi.org/10.1016/J.IJHYDENE.2020.12.181
ZIF-94 membrane | ZIF-94 |  |  |  |  | H2/CH4 | 85.6 | 35 °C |  | https://doi.org/10.1016/J.IJHYDENE.2020.12.181
ZIF-95 membrane | ZIF-95 |  |  |  |  | H2/CO2 | 25.7 | room temperature |  | https://doi.org/10.1016/J.IJHYDENE.2020.12.181
Zn2(bim)3 MSN | MOF nanosheets |  |  | H2 | 8×10-7 mol·m−2·s−1·Pa−1 | H2/CO2 | 166 |  |  | https://doi.org/10.1016/J.IJHYDENE.2020.12.181
Co2(bim)4 membrane | Co2(bim)4 | α-Alumina substrate |  | H2 | 1.27×10-7 mol·m−2·s−1·Pa−1 |  |  | 30 °C |  | https://doi.org/10.1016/J.IJHYDENE.2020.12.181
UTSA-16 | UTSA-16 |  |  |  |  | H2/CO2, H2/N2, H2/CH4 | 42.7, 38.4, 51.3 | 25 °C | 1 bar | https://doi.org/10.1016/J.IJHYDENE.2020.12.181
ZIF-8 membrane | ZIF-8 |  |  | H2, CO2 | 6.2×10-7 , 1.2–1.8×10-7 mol·m−2·s−1·Pa−1 | H2/CO, H2/CO2 | 4.92, 3.18 | room temperature |  | https://doi.org/10.1016/J.IJHYDENE.2020.12.181
CuBTC/MIL-100 | CuBTC, MIL-100 |  |  | H2 | 7.05×10-5 mol·m−2·s−1·Pa−1 | H2/CO2, H2/N2, H2/CH4 | 77.6, 217.0, 335.7 |  |  | https://doi.org/10.1016/J.IJHYDENE.2020.12.181
ZIF-8 | ZIF-8 |  |  |  |  | H2/CO2, H2/N2, H2/CH4 | 25.3, 70.4, 90.7 |  |  | https://doi.org/10.1016/J.IJHYDENE.2020.12.181
MOF-74 | MOF-74 | α-Al2O3 disks |  | H2 | 1×10−5 mol·m−2·s−1·Pa−1 | H2/N2, H2/CH4 | 3.1, 2.9 |  |  | https://doi.org/10.1016/j.inoche.2019.107637
ZIF-7 | ZIF-7 | α-Al2O3 disks |  | H2 | 9×10−9 mol·m−2·s−1·Pa−1 | H2/CO2 | 8.4 |  |  | https://doi.org/10.1016/j.inoche.2019.107637
PDMS/Sepiolite membrane | PDMS | sepiolite |  |  |  | O2/N2, CO2/CH4 | 2.65, 5.75 |  |  | https://doi.org/10.1016/j.jcis.2009.11.048
cu - MOF | Cu-MOF |  |  |  |  | CH4/CO2 | 9.6 | 298 K |  | https://doi.org/10.1016/j.jcis.2014.05.021
20 wt% ZIF-8/6FDA-durene MMM | 6FDA-durene polymer | ZIF-8 | 20 wt % | CH4 | 163.10 Barrer |  |  |  |  | https://doi.org/10.1016/J.JCLEPRO.2017.02.069
AAPTMS/AEPTMS-modified zeolite T/6FDA-durene MMM | 6FDA-durene polymer | ptms - zt | 22 wt % | CO2 | 821 Barrer | CO2/CH4 | 26.4 |  |  | https://doi.org/10.1016/J.JCLEPRO.2017.08.080
mctp - 2 | mctp - 2 |  |  |  |  | CO2/N2 | 68.6 | 273 K | 1 bar | https://doi.org/10.1016/J.JCOU.2016.12.003
CTF-FUM / CTF-DCN | CTFs |  |  |  |  | CO2/N2, CO2/CH4 | 102.4, 20.5 | 298 k |  | https://doi.org/10.1016/J.JCOU.2016.12.003
CuPor-BPDC | Porphyrin polymer | sphenyl | 5 wt % |  |  | CO2/CH4 | 5.6 | 273 K | 1 bar | https://doi.org/10.1016/J.JCOU.2016.12.003
TpPa-COF (MW) | TpPa-COF |  |  |  |  | CO2/N2 | 32 | 273 K | 1 bar | https://doi.org/10.1016/J.JCOU.2016.12.003
TpBD@PBI-BuI | PBI-BuI hybrid | TpBD | 43 wt % | CO2, CH4 | 14.8, 0.3 Barrer | CO2/CH4 | 48.7 |  |  | https://doi.org/10.1016/J.JCOU.2016.12.003
ACOF-1 | ACOF-1 |  |  |  |  | CO2/N2 | 40 | 273 k | 0. 1 bar | https://doi.org/10.1016/J.JCOU.2016.12.003
SAPO-34 membranes | SAPO-34 | teaoh | 8 wt % | CO2 | 1.2×10-7 mol/m2·s·Pa | CO2/CH4 | 170 | 295 k | 0. 2 mpa | https://doi.org/10.1016/J.JCOU.2017.01.005
SAPO- 34 membrane | SAPO-34 |  |  | CO2 | 1.18×10-6 mol/m2·s·Pa | CO2/CH4 | 160 |  |  | https://doi.org/10.1016/J.JCOU.2017.01.005
w - ps membrane | Polystyrene (PS) |  |  |  |  | CO2/N2 | 8.9 |  | 2 bar | https://doi.org/10.1016/J.JCOU.2018.03.009
cross - linked amorphous peo membrane | PEO | amino groups | 1 wt % |  |  | CO2/N2 | 58.1 |  |  | https://doi.org/10.1016/j.jcou.2020.101296
pvam - pip / psf membranes | PVAm composite | PIP / EDA / MC |  | CO2 | 6500 GPU | CO2/N2 | 277 |  | 0. 11 mpa | https://doi.org/10.1016/j.jcou.2020.101296
As-prepared polyamide membrane | Polyamide | MEDA/TMC |  | CO2 | 1600 GPU | CO2/N2 | 138 |  | 0. 11 mpa | https://doi.org/10.1016/j.jcou.2020.101296
Poly(N-vinylimidazole)–Zn membrane | Poly(N-vinylimidazole)–Zn complex |  |  | CO2 | 1000 GPU | CO2/N2 | 83 |  |  | https://doi.org/10.1016/j.jcou.2020.101296
tz - PIM-1 | PIM-1 | Tetrazole | 20 wt % | CO2 | 2000 Barrer | CO2/N2, CO2/CH4 | 40, 20 |  |  | https://doi.org/10.1016/j.jcou.2020.101296
pim - cd / pdms / pan membrane | PIM-1 / PDMS / PAN | 1-(trimethylsilyl)-1-propyne / PAN |  | CO2 | 114 GPU | CO2/N2 | 29.5 |  |  | https://doi.org/10.1016/j.jcou.2020.101296
6fda - tr - tb polymer membranes | TR polymer (6FDA-TR-TB) | bulky adamantane groups | 55 wt % | CO2 | 5000 Barrer | CO2/N2, CO2/CH4 | 35, 55 |  |  | https://doi.org/10.1016/j.jcou.2020.101296
TR polymer hollow fiber membranes | TR polymer |  |  | CO2 | 2000 GPU | CO2/N2, CO2/CH4 | 13, 14 |  |  | https://doi.org/10.1016/j.jcou.2020.101296
MMP/mPSf membranes | Polymer composite |  |  | CO2 | 3000 GPU | CO2/N2 | 78 |  |  | https://doi.org/10.1016/j.jcou.2020.101296
SAPO-17 membranes | SAPO-17 |  |  | CO2 | 3300 GPU | CO2/CH4 | 53 | 298 k | 0. 2 mpa | https://doi.org/10.1016/j.jcou.2020.101296
25-cm SAPO-34 membranes | SAPO-34 |  |  | CO2 | 1500 GPU |  |  | 295 k | 138 kpa | https://doi.org/10.1016/j.jcou.2020.101296
ultrathin graphene oxide membranes | Graphene oxide | CO2-philic nanodomains |  | CO2 | 650 GPU | CO2/CH4 | 75 |  |  | https://doi.org/10.1016/j.jcou.2020.101296
f substrate MMMs | PVAm-based MMM |  |  | CO2 | 396 GPU | CO2/H2 | 15 |  | 0. 15 mpa | https://doi.org/10.1016/j.jcou.2020.101296
bda2 ZIF-8 @ pd - pi ( 20 % ) membrane | TBDA2–6FDA-PI | ZIF-8 | 20 wt % |  |  | CO2/N2 | 21 |  | 1 mpa | https://doi.org/10.1016/j.jcou.2020.101296
MMMs | Polymer matrix |  |  | CO2 | 1295 GPU | CO2/N2 | 91 |  | 0. 3 mpa | https://doi.org/10.1016/j.jcou.2020.101296
MMMs | PVAm-based MMM | Montmorillonite / MIL-101(Cr) |  |  |  | CO2/N2, CO2/H2 | 242, 75 |  | 0. 5 mpa | https://doi.org/10.1016/j.jcou.2020.101296
Polyactive™ thin film composite membrane | Polyactive™ |  |  | CO2 | 1777 GPU | CO2/H2 | 10 |  |  | https://doi.org/10.1016/j.jcou.2020.101296
ILS [C3NH2 mim][CF3SO3] 0-AP | Ionic liquid-based membrane |  |  |  |  | CO2/N2 | 138 |  |  | https://doi.org/10.1016/J.JCOU.2021.101473
1-ethyl-3-methylimidazolium tetrafluoroborate porous graphene | Porous graphene | [EMIM][BF4] |  |  |  | CO2/CH4 | 40 |  |  | https://doi.org/10.1016/J.JCOU.2021.101544
[Bmim][BF4]-modified nanoporous graphene membrane | Nanoporous graphene | [Bmim][BF4] |  | CO2 | 4000 GPU |  |  |  |  | https://doi.org/10.1016/J.JCOU.2021.101544
IL-confined GO membrane | Graphene oxide | [Bmim][BF4] |  | CO2 | 260 GPU | CO2/N2, CO2/CH4, CO2/H2 | 529, 262, 43 |  | 1 bar | https://doi.org/10.1016/J.JCOU.2021.101544
hfm psf | PSF | GO | 0.25 wt% | CO2 | 86.8 GPU | CO2/CH4 | 25 |  |  | https://doi.org/10.1016/J.JCOU.2021.101544
hfm Pebax | Pebax | GO | 0.5 wt% | CO2 | 642 GPU | CO2/N2, CO2/CH4 | 29, 6.5 | 35 °C | 3 bar | https://doi.org/10.1016/J.JCOU.2021.101544
Pebax/GO MMM | Pebax | GO | 0.1 wt% | CO2 | 100 Barrer | CO2/N2 | 80 |  |  | https://doi.org/10.1016/J.JCOU.2021.101544
Pebax/GO MMM | Pebax | GO | 85 wt% | CO2 | 110 Barrer | CO2/N2 | 91 |  |  | https://doi.org/10.1016/J.JCOU.2021.101544
MMM | Pebax | aminated reduced - GO |  | CO2 | 65.2 Barrer | CO2/N2 | 95.8 |  |  | https://doi.org/10.1016/J.JCOU.2021.101544
Pebax MMM | Pebax | IL-modified GO | 0.2 wt % | CO2 | 143 Barrer | CO2/N2 | 80 |  |  | https://doi.org/10.1016/J.JCOU.2021.101544
Pebax MMM | Pebax | ZIF-8@GO | 6 wt % | CO2 | 136.2 Barrer | CO2/N2 | 47.6 |  |  | https://doi.org/10.1016/J.JCOU.2021.101544
Pebax MMM | Pebax | ZIF-8@GO | 20 wt % | CO2 | 249 Barrer | CO2/N2 | 77.9 |  |  | https://doi.org/10.1016/J.JCOU.2021.101544
PI-based MMM | PI | TDI-modified GO, ZIF-8@GO | 3 wt % | CO2 | 238 Barrer | CO2/N2 | 45 |  |  | https://doi.org/10.1016/J.JCOU.2021.101544
PI-based MMM | PI | TDI-modified GO, ZIF-8@GO | 20 wt % | CO2 | 322.95 Barrer | CO2/N2 | 65 |  |  | https://doi.org/10.1016/J.JCOU.2021.101544
GO/polybenzoxazole-co-imide membrane | PI | GO, amine-functionalized GO | 1 wt % | CO2 | 3 GPU | H2/CO2 | 1.3 | 5 ℃ |  | https://doi.org/10.1016/J.JCOU.2021.101544
GO/polybenzoxazole-co-imide membrane | PI | GO, amine-functionalized GO | 3 wt % | CO2 | 595 GPU | H2/CO2 | 38.56 | 5 ℃ |  | https://doi.org/10.1016/J.2021.101544
MMM | PI (Matrimid) | GO / CNTs | 1 wt % | CO2 | 17 Barrer | CO2/CH4, CO2/N2 | 25, 25 |  |  | https://doi.org/10.1016/J.JCOU.2021.101544
MMM | PI (Matrimid) | GO / CNTs | 10 wt % | CO2 | 38.07 Barrer | CO2/CH4, CO2/N2 | 84.6, 81 |  |  | https://doi.org/10.1016/J.JCOU.2021.101544
PI-based MMM | PI | GO, ZIF-8, NiDOBDC/GO | 20 wt % | CO2 | 145 Barrer | CO2/CH4, CO2/N2 | 58.3, 52 |  |  | https://doi.org/10.1016/J.JCOU.2021.101544
PI-based MMM | PI | GO modified with EDTA & isocyanate | 0.5 wt % | CO2 | 12.85 Barrer | CO2/N2, CO2/CH4 | 47.59, 53.54 |  |  | https://doi.org/10.1016/J.JCOU.2021.101544
SPEEK MMM | SPEEK | amine - modified GO | 8 wt % | CO2, O2 | 1327, 1247 Barrer | CO2/N2, CO2/CH4 | 115, 82 |  |  | https://doi.org/10.1016/J.JCOU.2021.101544
telechelic pdms / GO based | PDMS | GO | 8 wt % |  |  | CO2/N2 | 24 |  |  | https://doi.org/10.1016/J.JCOU.2021.101544
MMM |  | graphene | 5 wt % | CO2 | 4460 Barrer | CO2/N2, CO2/CH4 | 8.1, 4.2 |  |  | https://doi.org/10.1016/J.JCOU.2021.101544
thin film nanocomposite | PPO | GO | 5 wt % | CO2 | 80.95 GPU | CO2/N2, CO2/CH4 | 25, 40.27 |  |  | https://doi.org/10.1016/J.JCOU.2021.101544
MMM |  | ZIF-8@GO | 20 wt % | CO2 | 203.3 Barrer | CO2/N2 | 33.4 |  |  | https://doi.org/10.1016/J.JCOU.2021.101544
PIM-1 based MMM | PIM-1 | GO |  |  |  | O2/N2 | 123.5 |  |  | https://doi.org/10.1016/J.JCOU.2021.101544
nylon based MMM | Nylon | ZIF-8@GO, GO, ZIF-8/GO hybrid nanosheets | 5 wt % | CO2 | 3670 Barrer | CO2/N2 | 7 |  |  | https://doi.org/10.1016/J.JCOU.2021.101544
nylon based MMM | Nylon | ZIF-8@GO, GO, ZIF-8/GO hybrid nanosheets | 6 wt % | CO2 | 475 Barrer | CO2/N2 | 58.2 |  |  | https://doi.org/10.1016/J.JCOU.2021.101544
PIM-1 - based MMM | PIM-1 | GO |  | CO2 | 6169 Barrer | CO2/N2 | 123.5 | 30 ℃ | 4 bar | https://doi.org/10.1016/J.JCOU.2021.101544
porous GO - loaded PIM-1 | PIM-1 | GO variants | 5 wt % | CO2 | 6169 Barrer | CO2/N2 | 123.5 |  |  | https://doi.org/10.1016/J.JCOU.2021.101544
Pebax-1657/ATP MMM | Pebax-1657 | ATP, DMF/NMP solvents | 2 wt % | CO2 | 97 Barrer | CO2/N2 | 69 | 40 °C | 3 bar | https://doi.org/10.1016/J.JCOU.2021.101544
Pebax-1657/ATP MMM | Pebax-1657 | ATP, DMF/NMP solvents | 5 wt % | CO2 | 120.20 Barrer | CO2/N2 | 76.48 | 40 °C | 3 bar | https://doi.org/10.1016/J.JECE.2021.105806
Pebax-1657/ATP MMM thin composite | Pebax-1657 | ATP | 3 wt % | CO2 | 120.20 Barrer | CO2/N2 | 76.48 |  |  | https://doi.org/10.1016/J.JECE.2021.105806
psf / pi | PSF/PI | ZSM-5, ER, PSF | 50 wt % |  |  | CO2/N2 | 35 |  |  | https://doi.org/10.1016/J.JECE.2021.105806
Pebax / zno nanocomposite membrane | Pebax | zno | 8 wt % | CO2 | 152.27 Barrer | CO2/CH4, CO2/N2 | 13.52, 62.15 | 25℃ | 3 bar | https://doi.org/10.1016/J.JECHEM.2016.02.004
MMHFM | Ultem | s - MIL-53 MIL-53 | 15 wt % |  |  | CO2/N2 | 35.56 |  |  | https://doi.org/10.1016/J.JECHEM.2016.11.018
ultem / s - MIL-53 MMHFM | Ultem | MIL-53 / S-MIL-53 |  | CO2 | 31.37 GPU | CO2/N2 | 35.56 |  |  | https://doi.org/10.1016/J.JECHEM.2017.04.016
Ultem HFM / S-MIL-53 MMHFM | Ultem | S-MIL-53 | 15 wt % | CO2 | 31.37 GPU | CO2/N2 | 35.56 | 35℃ | 10 bar | https://doi.org/10.1016/J.JECHEM.2017.04.016
Pebax 1074 membrane | Pebax 1074 |  |  |  |  | CO2/H2 | 9.8 | 25℃ | 3 atm | https://doi.org/10.1016/J.JECHEM.2017.04.016
Pebax 1657 membrane | Pebax 1657 |  |  |  |  | CO2/N2 | 71 | 25℃ | 3 atm | https://doi.org/10.1016/J.JECHEM.2017.10.014
PDMS gutter | Polysulfone support | polysulfone |  | CO2 | 500 GPU | CO2/N2 | 46 |  |  | https://doi.org/10.1016/J.JECHEM.2017.10.014
neat Pebax | Pebax | IL ([BMIM][BF4]) | 50 wt % |  |  | CO2/CH4 | 24.4 | 35℃ | 10 bar | https://doi.org/10.1016/j.jechem.2019.10.019
PMMA MMM | PMMA | hZIF-L flakes / MPEG-TiO2 | 5 wt % | CO2 | 502.44 Barrer | CO2/CH4, CO2/N2 | 33.82, 56.98 | 25℃ | 0. 2 mpa | https://doi.org/10.1016/j.jechem.2019.10.019
hydrophilic peg - based polymer membrane | PEG polymer | MOF nanocrystals | 7 wt % | CO2 | 1083.7 Barrer | CO2/N2 | 38.5 |  |  | https://doi.org/10.1016/j.jechem.2019.10.019
gel MMM | Pebax/Gel | cu nanoparticles | 1.5 wt % | CO2 | 63.6 Barrer | CO2/N2 | 200 | 25℃ | 10 bar | https://doi.org/10.1016/j.jechem.2019.10.019
g membrane | Pebax | PEG-PEI-GO | 3 wt % | CO2 | 375 Barrer | CO2/N2 | 75 |  |  | https://doi.org/10.1016/j.jechem.2019.10.019
PBEM/POEM | PEO-b-PS copolymer | PBEM/POEM | 80 wt % | CO2 | 29.3 GPU | CO2/N2 | 73.3 |  |  | https://doi.org/10.1016/j.jechem.2019.10.019
poly ( pegma ) / psf CO mposite membranes | poly(PEGMA), PSf |  |  | CO2 | 85.47 GPU | CO2/H2, CO2/N2 | 13.36, 59.41 |  |  | https://doi.org/10.1016/j.jechem.2019.10.019
polysulfone – peg - 20 | Polysulfone, PEG | peg | 20 wt % |  |  | CO2/N2 | 66.8 |  |  | https://doi.org/10.1016/j.jechem.2019.10.019
uio - 66 - macontaining membranes | Cross-linked PEO | UiO-66-MA |  |  |  | CO2/N2 | 45.8 |  |  | https://doi.org/10.1016/j.jechem.2019.10.019
Pebax MMMs | Pebax | DA-PEI-TiO2 | 3 wt % | CO2 | 67 Barrer | CO2/N2 | 101 |  |  | https://doi.org/10.1016/j.jechem.2019.10.019
GO-ChCl/ethylene glycol/CA SLM | Cellulose acetate | GO, ChCl/ethylene glycol |  | CO2 | 63.8 Barrer | CO2/CH4, CO2/N2 | 30.4, 25.5 |  |  | https://doi.org/10.1016/j.jhazmat.2020.124345
chcl / ethylene gly CO l / pvdf - CO - ptfe slm | PVDF-co-PTFE | ChCl/ethylene glycol |  |  |  | CO2/N2, CO2/CH4 | 450, 350 |  |  | https://doi.org/10.1016/j.jhazmat.2020.124345
neat CA support | Cellulose acetate |  |  | CO2, N2, CH4 | 15.1, 1.9, 1.4 Barrer | CO2/CH4, CO2/N2 | 10.8, 7.9 |  |  | https://doi.org/10.1016/j.jhazmat.2020.124345
GO-ChCl/ethylene glycol DES/CA SLM | Cellulose acetate (CA) | GO-ChCl/ethylene glycol DES |  | CO2 | 63.8 Barrer | CO2/CH4, CO2/N2 | 30.4, 25.5 |  |  | https://doi.org/10.1016/j.jhazmat.2020.124345
functionalized ( CO ) nay / CA CO m posite membranes | Cellulose acetate (CA) | Co-NaY |  | CO2 | 3.5 Barrer | CO2/CH4 | 13 |  |  | https://doi.org/10.1016/j.jhazmat.2021.125639
ZIF-62 glass/6FDA-DAM composite membranes | 6FDA-DAM polymer | ZIF-62 glass |  | CO2 | 587.3 Barrer | CO2/N2 | 27.1 |  |  | https://doi.org/10.1016/j.jhazmat.2021.125639
CA pristine membrane | Cellulose acetate (CA) |  |  | CO2 | 15.8 Barrer | CO2/CH4 | 12.2 | 25 °C |  | https://doi.org/10.1016/j.jhazmat.2021.125639
composite membrane | Cellulose acetate (CA) | ZIF-62 particles | 8 wt % | CO2 | 84.8 Barrer | CO2/CH4 | 35.3 |  |  | https://doi.org/10.1016/j.jhazmat.2021.125639
PVA/GA/PEI membranes | Poly(vinyl alcohol)/Glutaraldehyde/PEI |  |  |  |  | CO2/N2 | 80 |  |  | https://doi.org/10.1016/J.JIEC.2013.04.024
UIP-R/PBI CMS membranes | PBI-based carbon | PBI blend | 94 wt % | CO2, CH4 | 310, 26.7 Barrer | CO2/CH4 | 77.5 | 800 °C |  | https://doi.org/10.1016/J.JIEC.2013.06.043
PBI/Kapton CMS membranes | PBI/Kapton | / kapton, / | 25/75 wt.% | CH4, CO2, O2, N2 | 0.682, 97.9, 22.4, 2.09 Barrer |  |  | 800 °C |  | https://doi.org/10.1016/J.JIEC.2013.06.043
UIP-R/PBI CMS membranes | PBI-based carbon |  |  |  |  | CO2/CH4, CO2/N2, O2/N2 | 143.5, 46.8, 10.71 | 800 °C |  | https://doi.org/10.1016/J.JIEC.2013.06.043
cms membranes | PBI-based carbon |  |  |  |  | CO2/N2, O2/N2, N2/CH4 | 1.44, 1.54, 1.47 |  | AC u | https://doi.org/10.1016/J.JIEC.2013.06.043
carbon membranes | PBI/polyimide | UIP-R precursor |  | O2, N2, CH4, CO2 | 232, 70.1, 26.7, 310 Barrer | CO2/N2, O2/N2, CO2/CH4 | 24.5, 7.23, 77.5 |  |  | https://doi.org/10.1016/J.JIEC.2013.06.043
ZIF-8 membrane | ZIF-8 |  |  | H2 | 4.23×10-7 mol·m-2·s-1·Pa-1 | H2/CO2 | 20.3 | 70 ℃ |  | https://doi.org/10.1016/J.JIEC.2014.03.021
ZIF-8 membrane | ZIF-8 |  |  | H2 | 4.23×10-7 mol·m-2·s-1·Pa-1 |  |  | 70 ℃ |  | https://doi.org/10.1016/J.JIEC.2014.03.021
zif - 8 membrane | ZIF-8 |  |  |  |  | H2/CO2 | 20.29 | 70 ℃ |  | https://doi.org/10.1016/J.JIEC.2014.03.021
ZIF-8 membrane | ZIF-8 |  |  | H2 | 4.23×10-7 mol·m-2·s-1·Pa-1 | H2/CO2 | 20.29 | 70 ℃ |  | https://doi.org/10.1016/J.JIEC.2014.03.021
peba membrane | PEBA | peg, nanozeolite | 30, 10 wt % | CO2 | 95 Barrer | CO2/CH4 | 45 |  | 8 bar | https://doi.org/10.1016/J.JIEC.2014.08.023
MMM | Poly(vinyl acetate) | MIL-101 | 10 wt % | CO2 | 3.26 Barrer |  |  |  |  | https://doi.org/10.1016/J.JIEC.2015.04.007
hybrid membrane | PSF | GO, zif - 302 nanofillers | 1, 30 wt % | CO2 | 13 Barrer | CO2/N2 | 52 |  |  | https://doi.org/10.1016/J.JIEC.2016.01.032
hybrid membrane | PSF | GO nanosheets, zif - 302 nanocrystals | 1 wt%, 30 wt% | CO2 | 13 Barrer | CO2/N2 | 52 |  |  | https://doi.org/10.1016/J.JIEC.2016.01.032
PU – ep10 | PU | epoxy nanoparticles | 10 wt% |  |  | CO2/N2 | 55.5 | 25 ℃ | 10 bar | https://doi.org/10.1016/J.JIEC.2016.08.012
PU – ep10 | Polyurethane (PU), Epoxy | epoxy | 10 wt% |  |  | CO2/CH4 | 16.3 |  |  | https://doi.org/10.1016/J.JIEC.2016.08.012
pvc - poem membrane | PVC–POEM copolymer | ZIF-8 |  | CO2 | 4.1×10-9 mol·s-1·Pa-1·m-2 |  |  | 25 ℃ |  | https://doi.org/10.1016/J.JIEC.2017.04.013
pvc - poem membrane | PVC–POEM copolymer |  |  | CO2 | 70 Barrer |  |  |  |  | https://doi.org/10.1016/J.JIEC.2017.04.013
pvc - poem membrane alumina support | PVC–POEM copolymer | ZIF-8 | 50 wt % | CO2 | 12.2×10-9 mol·s-1·Pa-1·m-2 | CO2/CH4 | 11.6 |  |  | https://doi.org/10.1016/J.JIEC.2017.04.013
Polymeric membrane | Polymer |  |  | CO2 | 590 Barrer | CO2/CH4 | 29 | 25 ℃ | 1 bar | https://doi.org/10.1016/J.JIEC.2017.11.014
mixed - matrix membrane | Polymer | zn ( pyrz ) 2 ( sif6 ) rystals | 10–20 wt% | CO2 | 840 Barrer | CO2/CH4 | 33 |  |  | https://doi.org/10.1016/J.JIEC.2017.11.014
PIM-1 membrane | PIM-1 |  |  | CO2 | 1952 Barrer | CO2/CH4, CO2/N2 | 39, 41.7 | 300 ℃ |  | https://doi.org/10.1016/J.JIEC.2018.02.030
GO nanosheets membrane | Graphene oxide nanosheets |  |  | CO2 | 8500 Barrer | CO2/N2, H2/CO2, H2/N2 | 20, 3400, 900 |  |  | https://doi.org/10.1016/J.JIEC.2018.02.030
GO–PEBA membrane | Poly(ether block amide), GO nanosheets | GO nanosheets |  | CO2 | 100 Barrer | CO2/N2 | 91 |  |  | https://doi.org/10.1016/J.JIEC.2018.02.030
composite membrane |  |  |  | CO2 | 6168.9 Barrer | CO2/N2 | 123.5 |  |  | https://doi.org/10.1016/J.JIEC.2018.02.030
PIM-1/GO MMM | PIM-1 | GO nanosheets |  |  |  | CO2/N2 | 123.5 |  |  | https://doi.org/10.1016/J.JIEC.2018.02.030
PIM-1 / GO mixed matrix membrane | PIM-1 | GO nanosheets |  | CO2 | 6169 Barrer | CO2/N2 | 123.5 |  |  | https://doi.org/10.1016/J.JIEC.2018.02.030
ODPA-TMPDA/GO MMM | ODPA-TMPDA | GO nanosheets | 5 wt % | CO2 | 145 Barrer | CO2/CH4 | 41 |  |  | https://doi.org/10.1016/J.JIEC.2018.06.026
ps1 - 5 - z membrane | PESf | ZIF-8 | 5 wt % | H2 | 1.13×10-5 mol·m-2·s-1·Pa-1 | H2/N2, H2/CO2, H2/CH4 | 5.48, 7.78, 3.38 | 353 k |  | https://doi.org/10.1016/J.JIEC.2018.12.022
matrimid® / CO mposite - 20 % membrane | Matrimid® | NiDOBDC, GO | 20 wt% |  |  | CO2/CH4 | 58.3 |  |  | https://doi.org/10.1016/J.JIEC.2019.02.016
PEBA/MOF-801 MMM | PEBA | MOF - 801 | 1 wt% | CO2 | 200 Barrer | CO2/N2 | 66 |  |  | https://doi.org/10.1016/j.jiec.2019.11.018
PEBA/CuZnIF MMM | PEBA | CuZnIF | 0.5 wt% | CO2 | 190.52 Barrer | CO2/N2, CO2/CH4 | 200.18, 56.92 | 30 ˚C | 14 bar | https://doi.org/10.1016/j.jiec.2019.11.018
pvc / peg 4000 membrane | PVC | PEG 4000 |  |  |  | CO2/N2, CO2/CH4 | 109, 84 |  |  | https://doi.org/10.1016/j.jiec.2019.12.020
jeffamine 600 Pebax - 1657 membranes | Pebax-1657 | Jeffamine 600 |  | CO2 | 622 Barrer | CO2/N2, CO2/CH4 | 207, 64.54 |  |  | https://doi.org/10.1016/j.jiec.2019.12.020
Pebax-1657/SAPO-34 |  | Pebax-1657 | SAPO-34 | CO2 | 7813 Barrer | CO2/N2 | 137 |  |  | https://doi.org/10.1016/j.jiec.2019.12.020
Pebax-1074/SAPO-34 | Pebax-1074 | SAPO-34 |  | CO2 | 7813 Barrer | CO2/CH4 | 74 |  |  | https://doi.org/10.1016/j.jiec.2019.12.020
TFN membrane | TFC (polyamide thin film) | cnf / uio composite | 3 wt % | CO2 | 230 Barrer | CO2/CH4 | 21 |  | 6 bar | https://doi.org/10.1016/j.jiec.2020.01.030
aszx / pi MMM | Polyimide (PI) | 13x particles, aszx | 15 wt % | CO2 | 802 Barrer | CO2/N2 | 23.7 |  | 1 mpa | https://doi.org/10.1016/j.jiec.2020.10.033
PI MMM (6FDA-Durene PI) | Polyimide (6FDA-Durene) | ASZX (aminosilane modified 13X) | 15 wt % | CO2 | 887 Barrer | CO2/N2 | 25.3 |  |  | https://doi.org/10.1016/j.jiec.2020.10.033
polaristm membranes |  |  |  | CO2 | 1000 GPU | CO2/N2 | 50 |  |  | https://doi.org/10.1016/J.JIEC.2021.03.030
tb - bisa - pc | Tetra-bromo bisphenol A polycarbonate |  |  | O2 | 1.83 Barrer | O2/N2 | 7.5 |  |  | https://doi.org/10.1016/J.JIEC.2021.03.030
tr - 1 polymer | TR-1 polyimide (fluorinated diamine + dianhydride) | diamine dianhydride |  | CO2 | 2000 Barrer | CO2/CH4 | 40 |  | 15.2 bar | https://doi.org/10.1016/J.JIEC.2021.03.030
TMBDA-based TR polyimide | TR polyimide (TMBDA-diamine) | Functionalized boron nitride nanosheets | 30 wt% | H2 | 325 Barrer | H2/CH4, H2/N2 | 50, 39 |  |  | https://doi.org/10.1016/J.JIEC.2021.03.030
tzpims | PIMs |  |  |  |  | CO2/CH4 | 17.5 |  | 10 atm | https://doi.org/10.1016/J.JIEC.2021.03.030
matrimid / zsm - 53 | Matrimid | MIL-53 | 15 wt % | CO2 | 46 GPU | CO2/CH4 | 23.6 |  |  | https://doi.org/10.1016/J.JNGSE.2015.04.033
matrimid / zsm - 5 | Matrimid | ZSM-5 | 15 wt % | CO2 | 14.5 GPU | CO2/CH4 | 15.6 |  |  | https://doi.org/10.1016/J.JNGSE.2015.04.033
Matrimid/MIL-53 | Matrimid | MIL-53 | 30 wt % | CH4 | 21 GPU |  |  |  |  | https://doi.org/10.1016/J.JNGSE.2015.04.033
matrimid / 6 % zsm - 5 membrane | Matrimid | ZSM-5 | 6 wt % | CO2 | 6.6 GPU |  |  |  |  | https://doi.org/10.1016/J.JNGSE.2015.04.033
Zeolite T membrane | Zeolite T |  |  | CO2 | 4.6×10-8 mol/m2·s·Pa | CO2/CH4 | 178 |  |  | https://doi.org/10.1016/J.JNGSE.2016.01.015
alpo - 18 membrane | AlPO-18 |  |  | CO2 | 3.6×10-6 mol/m2·s·Pa | CO2/CH4 | 4.5 |  | 4.6 MPa | https://doi.org/10.1016/J.JNGSE.2016.01.015
dd3r membrane | DD3R |  |  | CO2 | 3.0×10-7 mol/m2·s·Pa | CO2/CH4 | 200 | room temperature |  | https://doi.org/10.1016/J.JNGSE.2016.01.015
dd3r membrane | DD3R |  |  | CO2, CH4 | 8.23×10-8, 4.64×10-8 mol/m²·s·Pa | CO2/CH4 | 3.81 | 30.1 °C | 1 bar | https://doi.org/10.1016/J.JNGSE.2016.01.015
ZIF-8 membrane | ZIF-8, α-Al2O3 support |  |  | CO2 | 1.69×10-5 mol·m-2·s-1·Pa-1 | CO2/CH4 | 7 |  | 139. 5 kpa | https://doi.org/10.1016/J.JNGSE.2016.07.005
ZIF-8 membrane | ZIF-8 |  |  | CO2 | 2.60×10-8 mol·m-2·s-1·Pa-1 | CO2/CH4 | 3.4 |  | 200 kpa | https://doi.org/10.1016/J.JNGSE.2016.07.005
ZIF-8 membrane | ZIF-8 |  |  | CO2 | 3.38×10-9 mol·m-2·s-1·Pa-1 | CO2/CH4 | 3.2 |  | 100 kpa | https://doi.org/10.1016/J.JNGSE.2016.07.005
ZIF-8 membrane | ZIF-8 |  |  | CO2 | 1.302×10-8 mol·m-2·s-1·Pa-1 |  |  | 343 k | 700 kpa | https://doi.org/10.1016/J.JNGSE.2016.07.005
MMMs | Matrimid 5218 | TiO2 | 3 wt % |  |  | CO2/CH4 | 36.5 |  | 3 bar | https://doi.org/10.1016/J.JNGSE.2016.08.042
CO mposite 5 membranes | Polysulfone | Cu nanoparticles (polarized with BMIM-NO3) |  | CO2 | 9.8 GPU |  |  |  |  | https://doi.org/10.1016/j.jngse.2019.103019
neat membrane | Pebax, SiO2 (nanocomposite) | SiO2 | 8 wt % | CO2, CH4 | 159.27, 6.44 Barrer | CO2/CH4 | 24.73 |  |  | https://doi.org/10.1016/j.jngse.2019.103019
m8 nanocomposite membrane | Pebax, Al2O3 | Al2O3 | 8 wt % | CO2, CH4 | 222.54, 8.01 Barrer |  |  |  | 15 bar | https://doi.org/10.1016/j.jngse.2019.103019
neat membrane | Pebax@1657 |  |  | CO2 | 147.8 Barrer | CO2/N2, CO2/CH4 | 40.96, 32.11 |  |  | https://doi.org/10.1016/j.jngse.2020.103655
pristine Pebax @ 1657 membrane | Pebax@1657, glycerol, PEG200 | NiFe2O4 | 3 wt % | CO2 | 269.61 Barrer | CO2/N2, CO2/CH4 | 273.41, 66.17 | 35 °C | 10 bar | https://doi.org/10.1016/j.jngse.2020.103655
PSf/P–C15A MMM | Polysulfone | Fe-pillared Cloisite 15A | 1 wt % | CO2 | 18.01 Barrer | CO2/N2, O2/N2 | 4.95, 18.34 |  |  | https://doi.org/10.1016/j.jngse.2020.103720
psf / p – c15a MMM | Polysulfone | Cloisite 15A | 1 wt % |  |  | CO2/N2, O2/N2 | 4.86, 6.77 |  |  | https://doi.org/10.1016/j.jngse.2020.103720
Matrimid®/Tb(BTC)(H2O)(DMF)1.1 MMM | Matrimid® 5218 | Tb(BTC)(H2O)(DMF)1.1 | 30 wt % |  |  | CO2/CH4 | 57.21 | 25 °C | 10 bar | https://doi.org/10.1016/J.JNGSE.2021.103941
CA membrane | Cellulose acetate |  |  | CO2 | 4 Barrer | CO2/CH4 | 30 |  | 3. 5 bar | https://doi.org/10.1016/J.JNGSE.2021.103941
matrimid® / zif - 95 MMMs | Matrimid® 5218 | zif - 95 | 30 wt % |  |  | CO2/CH4, H2/CH4 | 58, 192 |  |  | https://doi.org/10.1016/J.JNGSE.2021.103941
ZIF-8/GO MMM | Polymer matrix | ZIF-8/GO |  | CO2 | 249 Barrer | CO2/N2 | 47.6 |  |  | https://doi.org/10.1016/J.JSSC.2018.11.028
CA membranes | Cellulose acetate |  |  | CO2 | 4 Barrer | CO2/CH4 | 26 |  |  | https://doi.org/10.1016/J.JTICE.2009.05.004
CA/Co(II)–NaY MMM | Cellulose acetate | Co(II)–NaY | 15 wt % | CO2 | 4.87 Barrer | CO2/N2 | 29.2 |  |  | https://doi.org/10.1016/J.JTICE.2015.10.042
6fda - durene polyimide | 6FDA–Durene polyimide | ZIF-7 1 - particles, ZIF-7 1 nanoparticles | 20 wt % |  |  | CO2/CH4 | 12.8 |  |  | https://doi.org/10.1016/J.JTICE.2016.04.033
Microporous MOF membrane (MMOF, HKUST-1, MIL-53, MIL-96, ZIF) | α-Al2O3, Cu²⁺ support |  |  |  |  | H2/N2 | 23 |  |  | https://doi.org/10.1016/J.MATCHEMPHYS.2013.02.071
ZIF-8 membrane | Alumina hollow fiber, Nylon |  |  | CO2 | 2.4×10-5 mol·m-2·s-1·Pa-1 |  |  |  |  | https://doi.org/10.1016/J.MATCHEMPHYS.2013.02.071
D3-50 |  |  |  | H2, N2 | 1.13×10-5, 2.9×10-6 mol·m-2·s-1·Pa-1 | H2/N2 | 3.9 |  |  | https://doi.org/10.1016/J.MATCHEMPHYS.2013.02.071
d3 - 70 |  |  |  | H2, N2 | 7.5×10-6, 1.9×10-6 mol·m-2·s-1·Pa-1 | H2/N2 | 3.9 |  |  | https://doi.org/10.1016/J.MATCHEMPHYS.2013.02.071
SAPO-34 membrane | SAPO-34 |  |  | CO2, CH4 | 1.2×10-6, 5.9×10-9 mol·m-2·s-1·Pa-1 |  |  | 303 k | 0. 1 mpa | https://doi.org/10.1016/J.MATLET.2012.09.076
SAPO-34 crystals | SAPO-34 |  |  | CO2 | 1.2×10-6 mol·m-2·s-1·Pa-1 | CO2/CH4 | 95 | 303 k | 0. 1 mpa | https://doi.org/10.1016/J.MATLET.2012.09.076
ZIF-8 membrane | α-Al2O3 |  |  | CO2 | 3.49×10-7 mol·m-2·s-1·Pa-1 | CO2/N2, CO2/CH4 | 3.4, 4.0 | 298 k | 1 bar | https://doi.org/10.1016/J.MATLET.2014.05.051
ZIF-8 membrane (Robeson plot) | α-Al2O3 |  |  | CO2 | 3.49×10-7 mol·m-2·s-1·Pa-1 | CO2/N2, CO2/CH4 | 3.4, 4.0 |  |  | https://doi.org/10.1016/J.MATLET.2014.05.051
PVDF/Pebax/5%PPAC | PVDF/Pebax, PPAC |  |  | CO2 | 1682.76 Barrer | CO2/CH4 | 33.17 |  | 2 bar | https://doi.org/10.1016/J.MATPR.2020.11.1012
pristine membrane |  |  |  | CO2 | 74.27 Barrer | CO2/CH4 | 14.26 |  |  | https://doi.org/10.1016/J.MATPR.2021.02.792
pristine Pebax 1657 membrane | Pebax 1657 |  |  | CO2, CH4 | 74.27, 5.21 Barrer | CO2/CH4 | 14.26 |  |  | https://doi.org/10.1016/J.MATPR.2021.02.792
MOF [Zn2(btm)2]n | Zn2(benzimidazole)4 |  |  | H2 | 3760 GPU | H2/CO2 | 291 |  |  | https://doi.org/10.1016/J.MATTOD.2018.10.038
oxylate ( cubdc ) MOF | CuBDC |  |  | H2 | 8×10-7 mol·m-2·s-1·Pa-1 | CO2/H2 | 166 |  |  | https://doi.org/10.1016/J.MATTOD.2018.10.038
Phenolic resin membrane | Phenolic resin-carbon |  |  |  |  | O2/N2, CO2/N2, CO2/CH4, C2H4/C2H6, C3H6/C3H8 | 5.2, 27, 23, 2.7, 6.0 |  |  | https://doi.org/10.1016/J.MEMSCI.2003.09.010
Poly(ether block amide) membrane | PEBA |  |  | CO2 | 350 GPU | CO2/N2 | 35 | 25 ℃ | 345 kpa | https://doi.org/10.1016/J.MEMSCI.2003.12.025
0.7 μm PEBA membrane | PEBA |  |  |  | 350 GPU | CO2/N2 | 35 | 25 ℃ | 345 kpa | https://doi.org/10.1016/J.MEMSCI.2003.12.025
SAPO-34 membrane | SAPO-34 |  |  | CO2 | 1.6×10-7 mol/m2·s·Pa | CO2/CH4 | 67 | 297 K |  | https://doi.org/10.1016/J.MEMSCI.2004.04.027
nay zeolite membrane | NaY zeolite | K (ion-exchange) |  | CO2 | 7×10-7 mol/m2·s·Pa | CO2/CH4 | 40 | 303 k |  | https://doi.org/10.1016/J.MEMSCI.2004.04.027
zsm - 5 membrane | ZSM-5 zeolite |  |  |  |  | CO2/CH4 | 5.5 | room temperature |  | https://doi.org/10.1016/J.MEMSCI.2004.04.027
cms membrane | Polyimide-derived CMS | PVP | 10 wt % | O2 | 630 Barrer | O2/N2 | 10 | 550 ℃ |  | https://doi.org/10.1016/J.MEMSCI.2004.05.001
cms membrane | Polyimide-derived CMS | PVP | 10 wt % | O2 | 230 Barre | O2/N2 | 14 | 700 ℃ |  | https://doi.org/10.1016/J.MEMSCI.2004.05.001
CMS550-P10 | PI/PVP derived CMS | pvp | 10 wt % | O2 | 630 Barrer | O2/N2 | 10 |  |  | https://doi.org/10.1016/J.MEMSCI.2004.05.001
EDA-fixed cation-exchange polysaccharide membrane | Polysaccharide, EDA | EDA | 10 wt % |  |  | CO2/N2 | 24 | 25 ℃ | 1.01×10⁵ Pa | https://doi.org/10.1016/J.MEMSCI.2004.07.019
dual - layer polyethersulfone ( pes ) hollow ﬁber membranes | PES |  |  | O2 | 10.8 GPU | O2/N2 | 6 | 25 ℃ |  | https://doi.org/10.1016/J.MEMSCI.2004.08.002
as - s PU n dual - layer hol - low ﬁber membranes | PES | Silicone coating |  |  |  | O2/N2 | 6 | 75 °C |  | https://doi.org/10.1016/J.MEMSCI.2004.08.002
NaA zeolite membrane | NaA zeolite |  |  |  |  | O2/N2 | 1.8 |  |  | https://doi.org/10.1016/J.MEMSCI.2004.09.032
6fda - durene - mpda | Polyimide (6FDA-Durene-mPDA) |  |  |  |  | CO2/CH4 | 42.5 | 19.5 °C | 147 psi | https://doi.org/10.1016/J.MEMSCI.2004.10.021
6fda - durene / mpda 50 / 50 CO imide | Copolyimide (6FDA-Durene/mPDA) |  |  | CO2 | 53 GPU | CO2/CH4 | 42.9 |  |  | https://doi.org/10.1016/J.MEMSCI.2004.10.021
SAPO-34 membrane | SAPO-34 |  |  | CO2 | 4.9×10-8 mol/(m2·s·Pa) | CO2/CH4 | 55 | 297 k | 2. 2 mpa | https://doi.org/10.1016/J.MEMSCI.2004.10.036
nay zeolite membrane | NaY |  |  | CO2 | 7×10-7 mol/(m2·s·Pa) | CO2/CH4 | 40 | 303 k |  | https://doi.org/10.1016/J.MEMSCI.2004.10.036
Sulfonated PPO membrane | PPO (sulfonated) |  |  | CO2 | 11 Barrer | O2/N2, CO2/CH4 | 11.7, 43 |  |  | https://doi.org/10.1016/J.MEMSCI.2004.11.036
Sulfonated brominated PPO membrane | PPO (brominated + sulfonated) |  |  | CO2, O2 | 14.1, 2.38 Barrer | CO2/CH4, O2/N2 | 550.4, 5.8 （50.4） |  |  | https://doi.org/10.1016/J.MEMSCI.2004.11.036
cms membranes | 6-FDA-based copolyimide | roisopropylidene ( 6 - fda ) - based copolyimide |  |  |  | O2/N2 | 12 | 800 ℃ |  | https://doi.org/10.1016/J.MEMSCI.2005.02.002
dense p84 membrane | P84 |  |  | O2, N2 | 0.38, 0.05 Barrer | O2/N2 | 8.3 | 35 °C | 10 atm | https://doi.org/10.1016/J.MEMSCI.2005.04.034
Dense PEEKWC membrane | PEEKWC |  |  | CO2, O2 | 14, 69 GPU | CO2/CH4, O2/N2 | 32, 6.4 |  |  | https://doi.org/10.1016/J.MEMSCI.2005.07.036
PEEKWC composite membrane | PSF/PEI/PI |  |  | CO2, O2 | 14, 69 GPU | CO2/CH4, O2/N2 | 32, 6.4 |  |  | https://doi.org/10.1016/J.MEMSCI.2005.07.036
neat pes ﬁlm | PES |  |  | O2 | 0.479 Barrer | O2/N2 | 5.81 | 35 °C |  | https://doi.org/10.1016/J.MEMSCI.2005.08.015
PDMAEMA/PSF composite | PDMAEMA/PSF |  |  | CO2 | 30 GPU | CO2/N2 | 53 | 23 °C | 412 kpa | https://doi.org/10.1016/J.MEMSCI.2005.11.048
PDMAEMA/PSF composite | PDMAEMA, PSF |  |  | CO2 | 30 GPU |  |  | 23 °C | 412 kpa | https://doi.org/10.1016/J.MEMSCI.2005.11.048
PMDA-pDDS/PEO4 membrane | Poly(urethane/amide/imide)-PEO4 |  |  | CO2 | 238 Barrer | CO2/N2 | 49 |  |  | https://doi.org/10.1016/J.MEMSCI.2005.12.062
Mesoporous silica membrane | EO–PO–EO tri-block copolymer templated |  |  | He | 6×10-6 mol m-2 s-1 Pa-1 |  |  |  |  | https://doi.org/10.1016/J.MEMSCI.2006.01.014
ppo – hpa membrane | PPO | HPA (phosphotungstic acid) | 40 wt % | CO2 | 28.2 Barrer |  |  |  | kg | https://doi.org/10.1016/J.MEMSCI.2006.01.019
Silicone-coated composite membrane | Polyamide | Silicone coating |  |  |  | CO2/CH4 | 8.6 |  |  | https://doi.org/10.1016/J.MEMSCI.2006.07.004
SPE membranes | POZ / PVP | AgBF4 / AgCF3SO3 | 1 wt % |  |  | C3H6/C3H8 | 45 |  |  | https://doi.org/10.1016/J.MEMSCI.2006.08.005
Branched crosslinked PEG membranes | PEG |  |  | CO2 | 410 Barrer | CO2/H2 | 31 | −20 °C | 17 atm | https://doi.org/10.1016/J.MEMSCI.2006.10.013
Poly(vinyl alcohol) / polyvinylamine membranes | PVA / Polyvinylamine |  |  |  |  | CO2/H2 | 87 | 23 °C |  | https://doi.org/10.1016/J.MEMSCI.2006.10.013
composite membrane | PDMAEMA/PSF |  |  | CO2 | 85 GPU | CO2/N2 | 50 | 23 °C | 0. 41 mpa | https://doi.org/10.1016/J.MEMSCI.2006.12.010
Bulk-crosslinked PDMAEMA | PDMAEMA |  |  | CO2 | 30 GPU | CO2/N2 | 53 | 23 °C | 2 kpa | https://doi.org/10.1016/J.MEMSCI.2006.12.010
polyamide composite membrane | Polyamide |  |  | CO2 | 54 GPU | CO2/N2 | 24 |  |  | https://doi.org/10.1016/J.MEMSCI.2006.12.010
PETEDA-PVA/PES composite membrane | PETEDA-PVA/PES | PETEDA | 78.4 wt% |  |  | CO2/CH4 | 19 |  | 1164 cmHg | https://doi.org/10.1016/J.MEMSCI.2006.12.041
NaY-type zeolite membrane | NaY |  |  | CO2 | 1.5 × 10-7 mol/(m2 s Pa) | CO2/N2 | 100 | 303 k |  | https://doi.org/10.1016/J.MEMSCI.2007.01.017
poly ( amide - 6 - b - ethylene oxide ) ( Pebax ) membrane | poly(amide-6-b-ethylene oxide) | silica | 27 wt % | CO2 | 277 Barrer | CO2/N2 | 79 |  |  | https://doi.org/10.1016/J.MEMSCI.2007.02.035
nts er ( i ) chloride ( cucl |  |  |  | p, CO2 |  | CO2/N2 | 30 | 25 ℃ |  | https://doi.org/10.1016/J.MEMSCI.2007.02.035
bppodp / CNTs membrane | BPPOdp | swnts | 9 wt % | CO2 | 155 Barrer | CO2/N2 | 30 | 25 ℃ |  | https://doi.org/10.1016/J.MEMSCI.2007.02.035
bppodp / CNTs membrane | BPPOdp | mwnts | 5 wt % | CO2 | 148 Barrer | CO2/N2 | 30 | 25 ℃ |  | https://doi.org/10.1016/J.MEMSCI.2007.02.035
Matrimid nanocomposite membrane | Matrimid |  |  |  |  | H2/N2 | 146 |  |  | https://doi.org/10.1016/J.MEMSCI.2007.06.062
6FDA-ODA-NDA dual-layer hollow fiber membrane | 6FDA-ODA-NDA |  |  | O2 | 2.02 GPU | O2/N2 | 1.72 |  | 100 psi | https://doi.org/10.1016/J.MEMSCI.2007.08.038
6fda - oda - nda ﬂat dual - layer hollow ﬁber a - 1 | 6FDA-ODA-NDA |  |  | O2 | 2.02 GPU | O2/N2 | 1.72 |  | 100 psi | https://doi.org/10.1016/J.MEMSCI.2007.08.038
6FDA-ODA-NDA/PSF dual-layer hollow fiber | 6FDA-ODA-NDA | PSF |  | O2 | 2.27 GPU | O2/N2 | 1.32 | 25℃ |  | https://doi.org/10.1016/J.MEMSCI.2007.08.038
6FDA-ODA-NDA peeled inner layers | 6FDA-ODA-NDA |  |  | O2 | 9.32 GPU | O2/N2 | 4.82 |  |  | https://doi.org/10.1016/J.MEMSCI.2007.08.038
paam – pva / psf CO mposite membranes | PVA/PSF | PAAm | 20 wt % | CO2 | 1.95×10-5 cm3(STP)/cm2s·KPa | CO2/N2, CO2/CH4 | 80, 58 |  | 0.1 MPa | https://doi.org/10.1016/J.MEMSCI.2007.10.052
pdmaema – pegmema - 90 | PDMAEMA–PEGMEMA | PEGMEMA | 90 wt % | CO2 | 112 Barrer | CO2/N2, CO2/H2 | 31, 7 |  |  | https://doi.org/10.1016/J.MEMSCI.2007.11.014
hollow ﬁbers spu n neret | SPU |  |  |  |  | O2/N2 | 9 |  |  | https://doi.org/10.1016/J.MEMSCI.2007.11.018
Mixed-matrix membrane | Matrimid® + Cu–BPY–HFS | Cu–BPY–HFS | 45 wt % |  |  | CH4/N2 | 1.21 |  |  | https://doi.org/10.1016/J.MEMSCI.2008.01.005
Asymmetric hollow fiber | Torlon® |  | 1 wt % |  |  | O2/N2 | 7.7 | 35 ℃ |  | https://doi.org/10.1016/J.MEMSCI.2008.03.062
Hollow fibers | SPU |  |  |  |  | O2/N2 | 7.7 | 65 ℃ |  | https://doi.org/10.1016/J.MEMSCI.2008.03.062
Torlon | Torlon® |  |  |  |  | CO2/CH4 | 39.6 |  |  | https://doi.org/10.1016/J.MEMSCI.2008.03.062
pes – modiﬁed zeolite | PES | silane | 20 wt % |  |  | O2/N2, CO2/CH4 | 7.26, 46.28 |  |  | https://doi.org/10.1016/J.MEMSCI.2008.03.067
Cross-linked Matrimid | Matrimid |  |  | CO2 | 115.18 Barrer | CO2/H2, CO2/N2 | 7.31, 52.49 | 35 ℃ | 2 atm | https://doi.org/10.1016/J.MEMSCI.2008.03.070
matrimid - 1 : 1 | Matrimid |  |  |  |  | CO2/H2, CO2/N2 | 7.31, 52.49 |  |  | https://doi.org/10.1016/J.MEMSCI.2008.03.070
Chitosan membrane | Chitosan |  |  |  |  | CO2/N2 | 194 | 150 ℃ |  | https://doi.org/10.1016/J.MEMSCI.2008.05.019
PAMAM dendrimer membrane | Polymeric | PAMAM dendrimer | 50 wt % | CO2 | 3.65×10³ Barrer | CO2/H2 | 500 | 25 ℃ | 100 kpa | https://doi.org/10.1016/J.MEMSCI.2008.05.067
Dual-layer hollow fiber | Matrimid/PSf |  |  | O2 | 36 GPU | O2/N2 | 7.55 | 55 ℃ |  | https://doi.org/10.1016/J.MEMSCI.2008.06.042
Mixed-matrix membrane | Glassy polymer | Zeolite-4A / CMS |  |  |  | CO2/CH4 | 200 |  |  | https://doi.org/10.1016/J.MEMSCI.2008.07.005
sapo - 34 particles | SAPO-34 |  |  |  |  | CO2/CH4, CO2/N2 | 14, 4.5 | 27 ℃ | 40 kpa | https://doi.org/10.1016/J.MEMSCI.2008.07.005
mixed - matrix membranes | PPZ–SAPO | SAPO-34 | 6 wt % |  |  | CO2/CH4, CO2/N2 | 15, 25 | 24 ℃ |  | https://doi.org/10.1016/J.MEMSCI.2008.07.005
alpo particles | ALPO |  |  |  |  | CO2/CH4, CO2/N2 | 53, 16 | 27 ℃ | 81. 3 kpa | https://doi.org/10.1016/J.MEMSCI.2008.07.005
ppz membrane | Polyphosphazene | ALPO particles | 74 wt % |  |  | CO2/N2, CO2/H2, CO2/CH4 | 53, 12, 46 | 5 ℃ | 6. 9 kpa | https://doi.org/10.1016/J.MEMSCI.2008.07.005
PDMS41 composite | PDMS | Zeolite 4A |  | O2 | 0.77 Barrer | O2/N2 | 37 |  |  | https://doi.org/10.1016/J.MEMSCI.2008.07.030
dual - layer mixed - matrix hollow ﬁber | PES / polymer | Al2O3 nanoparticles | 40 wt % |  |  | O2/N2 | 1.77 | 235 ℃ |  | https://doi.org/10.1016/J.MEMSCI.2008.07.046
Inorganic ceramic membrane | Silica/Zeolite/Zirconia/Titania/Alumina |  |  | CO2 | 3.4 × 10−7 mol·m−2·s−1·Pa−1 | CO2/N2 | 100 | 350 ℃ |  | https://doi.org/10.1016/J.MEMSCI.2008.07.058
Polymeric PAMAM dendrimer membrane | PAMAM dendrimer |  |  | CO2 | 0.0576 m3·m−2·h−1·bar−1 | CO2/N2 | 400 | 400 ℃ |  | https://doi.org/10.1016/J.MEMSCI.2008.07.058
Dual-layer PES hollow fiber | PES |  |  | O2 | 4.79 GPU | O2/N2 | 6.96 |  |  | https://doi.org/10.1016/J.MEMSCI.2008.08.018
PEK-C | Poly(aryl ether ketone) |  |  | H2 | 30 Barrer | H2/CO2 | 7.5 | 100 ℃ |  | https://doi.org/10.1016/J.MEMSCI.2008.11.019
Polyaniline membranes | Polyaniline | HCl dopant | 1 wt % | H2 | 4.4 Barrer | H2/CO2 | 9 |  |  | https://doi.org/10.1016/J.MEMSCI.2008.11.019
6FDA-ODA/NDA | Polyimide | PDA |  |  |  | H2/CO2 | 64 | 35 ℃ |  | https://doi.org/10.1016/J.MEMSCI.2008.11.019
matrimid® / pbi ( 1 : 3 ) blend | Polyimide blend | p - xylene dichloride p - xylene diamine |  |  |  | H2/CO2 | 26 | 35 ℃ |  | https://doi.org/10.1016/J.MEMSCI.2008.11.019
Ester-polyether block copolymers | Poly(ether-urethane/urea) | PPG / PEG units |  |  |  | CO2/H2 | 13 | 35 ℃ |  | https://doi.org/10.1016/J.MEMSCI.2008.11.019
matrimid® | Polyimide | MOF-5 | 30 wt % |  |  | H2/CO2 | 2.2 | 35 ℃ |  | https://doi.org/10.1016/J.MEMSCI.2008.12.006
nano - composite | PBI / polymer | Silica | 20 wt % | CO2 | 0.11 Barrer | CO2/N2 | 71.3 |  |  | https://doi.org/10.1016/J.MEMSCI.2008.12.073
M2 5-mm spacer | Polymeric |  |  |  |  | CO2/CH4 | 37 |  | 3. 2 mpa | https://doi.org/10.1016/J.MEMSCI.2009.02.028
FSC membranes | Polymeric | Fixed CO2 carriers | 80 wt % |  |  | CO2/N2, CO2/CH4 | 80, 58 |  |  | https://doi.org/10.1016/J.MEMSCI.2009.05.019
pvam / pva blend membrane | PVAm/PVA |  |  |  |  | CO2/N2 | 174 | 25 ℃ | 2 bar | https://doi.org/10.1016/J.MEMSCI.2009.05.019
pdms | PDMS |  |  |  |  | H2/CH4 | 7 |  |  | https://doi.org/10.1016/J.MEMSCI.2009.06.047
emim ] [ tf2n ] | RTIL |  |  | CO2 | 1702 Barrer |  |  |  |  | https://doi.org/10.1016/J.MEMSCI.2009.07.028
pvam / psf c composite membrane | PVAm/PSf C |  |  | CO2 | 0.001 m3(STP)/(m2·bar·h) |  |  | room temperature | 3 bar | https://doi.org/10.1016/J.MEMSCI.2009.09.039
poly ( phenyleneoxide ) ( ppo ) | PPO |  |  | CO2 | 75.8 Barrer |  |  |  | 3 bar | https://doi.org/10.1016/J.MEMSCI.2009.09.039
PPO/PSf C/HM | PPO | PSf C/HM | 40 wt % | CO2 | 1.4 m3(STP)/(m2·bar·h) | CO2/N2 | 22 | 23 ℃ | 5 bar | https://doi.org/10.1016/J.MEMSCI.2009.09.039
PVAm/PPO | PVAm/PPO |  |  | CO2 | 1.54 m3(STP)/(m2·bar·h) |  |  |  | 1. 2 bar | https://doi.org/10.1016/J.MEMSCI.2009.09.039
PVAm/PPO HF | PVAm/PPO |  |  |  |  | CO2/N2 | 517 | 25 ℃ | 5 bar | https://doi.org/10.1016/J.MEMSCI.2009.09.039
hypotheti CA l membrane |  |  |  | CO2 | 100 GPU |  |  | 50℃ | 2 bar | https://doi.org/10.1016/J.MEMSCI.2009.10.041
base - CA se membrane |  |  |  | CO2 | 1000 GPU | CO2/N2 | 50 |  |  | https://doi.org/10.1016/J.MEMSCI.2009.10.041
base - CA se membrane |  |  |  | CO2 | 1000 GPU | CO2/N2 | 50 |  |  | https://doi.org/10.1016/J.MEMSCI.2009.10.041
Counterpart PU n membrane | PU |  |  | CH4 | 0.090 GPU |  |  |  |  | https://doi.org/10.1016/J.MEMSCI.2009.11.043
Pebax®/PEG-DME nanostructured blend | Pebax® | PEG-DME |  |  |  | CO2/H2, CO2/N2 | 10, 31 | 323 k |  | https://doi.org/10.1016/J.MEMSCI.2009.12.019
Ethersulfone (PES) dual-layer HF | PES |  |  |  |  | O2/N2 | 118 |  |  | https://doi.org/10.1016/J.MEMSCI.2009.12.032
fiber b | PES |  |  |  |  | O2/N2 | 9.5 |  |  | https://doi.org/10.1016/J.MEMSCI.2009.12.032
HF with silicone rubber coating | PES |  |  |  |  | O2/N2 | 5 |  |  | https://doi.org/10.1016/J.MEMSCI.2009.12.032
Ionic modified dual-layer HF | PES |  |  |  |  | CO2/CH4 | 87.9 |  |  | https://doi.org/10.1016/J.MEMSCI.2009.12.032
SAPO-34 membranes |  | si / al gel, c | 15 wt % |  |  | CO2/CH4 | 100 | 295 k | 7. 2 mpa | https://doi.org/10.1016/J.MEMSCI.2010.01.037
5-cm SS tube SAPO-34 | Si/Al gel | Multiple structure-directing agents |  |  |  | CO2/CH4 | 227 | 295 k | 220 kpa | https://doi.org/10.1016/J.MEMSCI.2010.01.037
5 - cm membranes | SAPO-34 |  |  |  |  | CO2/CH4 | 120 |  |  | https://doi.org/10.1016/J.MEMSCI.2010.01.037
25 - cm | SAPO-34 |  |  | CO2 | 6.6×10-7 mol/(m2·s·Pa) | CO2/CH4 | 142 |  |  | https://doi.org/10.1016/J.MEMSCI.2010.01.037
25 - cm membrane | Al₂O₃/P₂O₅/SiO₂/TEAOH/DPA gel |  |  | CO2 | 5×10-7 mol/(m2·s·Pa) | CO2/CH4 | 130 | 3 kPa |  | https://doi.org/10.1016/J.MEMSCI.2010.01.037
25 - cm membrane | O-i-Pr H₂O/Al₂O₃ |  |  | CO2 | 7 mol/(m2·s·Pa) | CO2/CH4 | 250 | 295 k | 138 kpa | https://doi.org/10.1016/J.MEMSCI.2010.01.037
pes / mi blend membrane | PES/MI |  |  | O2 | 1.34 Barrer | O2/N2 | 7.2 | 25 ℃ |  | https://doi.org/10.1016/J.MEMSCI.2010.01.038
CVD modified ZSM-5 membrane | ZSM-5 |  |  |  |  | H2/CO2 | 17 | 450 ℃ |  | https://doi.org/10.1016/J.MEMSCI.2010.02.074
POSS®–Matrimid® nanocomposite | POSS®–Matrimid® | poss® – matrimid® | 5 wt % | O2 | 1.2 Barrer |  |  |  |  | https://doi.org/10.1016/J.MEMSCI.2010.03.021
POSS®–Matrimid® nanocomposite | POSS®–Matrimid® | poss® – matrimid® | 10 wt % | O2 | 1.35 Barrer |  |  |  |  | https://doi.org/10.1016/J.MEMSCI.2010.03.021
ky zeolite membrane | KY zeolite |  |  | CO2 | 1.5×10-7 mol m-2·s-1·Pa-1 | CO2/N2 | 100 | 0 ℃ |  | https://doi.org/10.1016/J.MEMSCI.2010.05.025
Polaris™ | Polymer |  |  | CO2 | 1000 GPU | CO2/N2 | 50 |  |  | https://doi.org/10.1016/J.MEMSCI.2010.06.043
tfc - b membrane | Thin-film composite |  |  | CO2 | 112 GPU | CO2/N2 | 83 |  | 0. 02 mpa | https://doi.org/10.1016/J.MEMSCI.2010.06.043
c membranes | TFC, PVAm/PVA, PVAm/PPO |  | 1 wt % | CO2 | 410 GPU | CO2/N2 | 80 |  | 2. 08 mpa | https://doi.org/10.1016/J.MEMSCI.2010.06.043
pc / 20 % zeolite 4a MMMs CO2 | PC / zeolite 4A | pNA | 1 wt % |  |  | CO2/CH4 | 51.8 |  |  | https://doi.org/10.1016/J.MEMSCI.2010.08.004
pes / 10 % hma membrane | PES / HMA | sapo - 34 | 20 wt % |  |  | H2/CH4 | 128 |  |  | https://doi.org/10.1016/J.MEMSCI.2010.08.004
pva – pos / fs membrane | PVA–POS / FS | Glutaraldehyde / FS | 22.3 wt % | CO2 | 1296 Barrer | CO2/H2 | 87 | 107 ℃ |  | https://doi.org/10.1016/J.MEMSCI.2010.10.039
pure PI polymer | PI | mss – pi MMMs | 8 wt % |  |  | CO2/N2, H2/CH4 | 40.3, 164.4 | 35 ℃ |  | https://doi.org/10.1016/J.MEMSCI.2010.11.027
PEBAX–PEGDME semi-IPN membranes | PEBAX / PEGDME |  |  | CO2 | 606 Barrer | CO2/H2 | 15.2 | 30 ℃ |  | https://doi.org/10.1016/J.MEMSCI.2011.01.028
pdms w | PDMS |  |  |  |  | CO2/H2 | 3.7 | 37 ℃ |  | https://doi.org/10.1016/J.MEMSCI.2011.01.028
liquid membrane | PFPE |  |  | CO2 | 1220 Barrer |  |  | 37 ℃ |  | https://doi.org/10.1016/J.MEMSCI.2011.01.028
pdms | PDMS |  |  | CO2 | 2848 Barrer | CO2/H2 | 3.5 | 37 ℃ |  | https://doi.org/10.1016/J.MEMSCI.2011.01.028
pbi meniscus membrane | PBI |  |  |  |  | H2/CO2 | 27 | 270 ℃ |  | https://doi.org/10.1016/J.MEMSCI.2011.03.049
CO l ) block-poly(ethylene glycol)-block-poly(propylene | PEA |  |  |  |  | CO2/H2 | 7 | 35 ℃ | 1 bar | https://doi.org/10.1016/J.MEMSCI.2011.09.008
matrix membrane |  | ZIF-8 | 48 wt % | C3H6, C3H8 | 56.2, 1.81 Barrer | C3H6/C3H8 | 31 |  |  | https://doi.org/10.1016/J.MEMSCI.2011.10.003
pbi composite membrane | PBI |  |  | H2 | 7 Barrer | H2/CO2 | 47 |  |  | https://doi.org/10.1016/J.MEMSCI.2012.05.005
pbi composite membrane | PBI |  |  | H2 | 4.67 GPU | H2/CO2, H2/N2 | 43, 233 | 250 ℃ | 50 psid | https://doi.org/10.1016/J.MEMSCI.2012.05.005
carbon membrane | Carbon |  |  | H2, CH4 | 9.82×10-9, 9.31×10-10 mol/(m2·Pa·s) | H2/CO2, H2/CO, H2/CH4 | 2.37, 4.70, 10.62 | 650 ℃ |  | https://doi.org/10.1016/J.MEMSCI.2012.05.015
pi - si - 425 membrane | cross-linked poly(ethylene oxide) |  |  | CO2, C2H6 | 330, 50 Barrer | CO2/C2H6, CO2/CH4 | 6.6, 26.9 | 35 ℃ | 2 atm | https://doi.org/10.1016/J.MEMSCI.2012.05.022
7 - channel alumina monolith support opor gmbh | [5 empty] | CO2/CH4 | 45 |  |  | https://doi.org/10.1016/J.MEMSCI.2012.05.068
PBI membrane |  | hthalic AC |  | H2, O2, CO2 | 12.97, 0.89, 4.1 GPU | CO2/N2, O2/N2, H2/N2 | 37, 8, 115.9 | 400 ℃ |  | https://doi.org/10.1016/J.MEMSCI.2012.05.071
pbi membranes |  |  |  | H2, CO2 | 12.97, 4.1 GPU | H2/N2, O2/N2, CO2/N2 | 115.9, 8, 37 |  |  | https://doi.org/10.1016/J.MEMSCI.2012.05.071
PES/SAPO-34/HMA membranes | PES | SAPO-34 / HMA |  |  |  | CO2/CH4 | 37.4 |  |  | https://doi.org/10.1016/J.MEMSCI.2012.06.011
PES/SAPO-34 (20%)/HMA(10%) membrane | PES | SAPO-34, HMA | 30 wt %, 10 wt % |  |  | H2/CH4, CO2/CH4 | 176.7, 44.7 |  |  | https://doi.org/10.1016/J.MEMSCI.2012.06.011
ZIF-8 membrane | ZIF-8 |  |  | H2 | 15×10-7 mol/m2·s·Pa |  |  |  |  | https://doi.org/10.1016/J.MEMSCI.2012.07.028
ZIF-8 membrane | ZIF-8 |  |  | H2 | 7.1×10-7 mol/m2·s·Pa | H2/CH4, C2H6/C3H8, H2/C3H8 | 13, 65, 1 |  |  | https://doi.org/10.1016/J.MEMSCI.2012.07.028
Nanocomposite membrane | Nanocomposite polymer | SiO2 | 30 wt % |  |  | C2H4/C2H6, C3H6/C3H8 | 4.07, 6.12 |  |  | https://doi.org/10.1016/J.MEMSCI.2012.07.032
TFC membrane | TFC | MEDA/TMC |  | CO2 | 135 GPU | CO2/N2 | 20 |  | 0. 11 mpa | https://doi.org/10.1016/J.MEMSCI.2012.07.035
tfc - b membrane | TFC |  |  | CO2 | 2905 GPU | CO2/N2 | 64 |  | 0165 mpa | https://doi.org/10.1016/J.MEMSCI.2012.07.035
tfc - b membrane | TFC |  |  | CO2 | 180 GPU | CO2/N2 | 180 |  |  | https://doi.org/10.1016/J.MEMSCI.2012.07.035
pam / pva / ti cross-linker | PVA | PAMAM dendrimer / Ti |  |  |  | CO2/H2 | 32 |  | 5 kpa | https://doi.org/10.1016/J.MEMSCI.2012.07.037
PAMAM dendrimer / cross-linked PVA | PVA | pamam dendrimer |  | CO2 | 1.2×10-11 m3(STP)/(m2·s·Pa) | CO2/H2 | 42 | 60 ℃ | 560 kPa | https://doi.org/10.1016/J.MEMSCI.2012.07.037
6fda – DAM:DABA(4:1) / ZIF-8 | 6FDA–DAM:DABA(4:1) | ZIF-8 | 20 wt % | CO2 | 550 Barrer | CO2/N2 | 19 | 35 ℃ |  | https://doi.org/10.1016/J.MEMSCI.2012.08.026
6fda – DAM:DABA(4:1) membrane | 6FDA–DAM:DABA(4:1) |  |  | CO2 | 9 GPU | CO2/N2 | 5 | 30 ℃ |  | https://doi.org/10.1016/J.MEMSCI.2012.08.026
PZ-2 | Pebax s1657 | ZIF-7 | 22 wt % | CO2 | 137 GPU | CO2/CH4 | 30 |  |  | https://doi.org/10.1016/J.MEMSCI.2012.09.006
crosslinked hollow ﬁbers |  | NMP, THF, LiNO3 | 6 wt % | CO2 | 100 GPU |  |  | 35 ℃ |  | https://doi.org/10.1016/J.MEMSCI.2012.10.024
poly ( ether urethane urea ) membrane |  |  |  | H2 | 70 |  |  | 35 ℃ | 10. 1 bar | https://doi.org/10.1016/J.MEMSCI.2012.10.025
CA | Cellulose acetate (CA) |  |  |  |  | H2S/CH4, CO2/CH4 | 19, 22 | 35 ℃ | 10. 1 bar | https://doi.org/10.1016/J.MEMSCI.2012.10.025
HOSSM-ZIF-8-PMPS | PMPS polymer, ZIF-8 |  |  | N2 | 5.0×10-3 mol m-2 s-1 Pa-1 |  |  |  |  | https://doi.org/10.1016/J.MEMSCI.2012.10.028
Commercial hollow fiber | Polyimide |  |  | CO2, CH4 | 22, 0.7 GPU | CO2/CH4 | 31 | 50 ℃ |  | https://doi.org/10.1016/J.MEMSCI.2012.11.070
SILM | IL | IL ([BMIM][Tf2N]) |  | CO2 | 1344 Barrer | CO2/N2 | 20 |  |  | https://doi.org/10.1016/J.MEMSCI.2012.12.003
pvam / pva composite membrane | Polyvinylamine/Polyvinylalcohol |  |  |  |  | CO2/N2 | 174 | 30 ℃ |  | https://doi.org/10.1016/J.MEMSCI.2012.12.014
Polyactive composite membrane | Polyactive |  |  | CO2 | 4.3 Nm3 m-2h-1 bar-1 | CO2/N2, O2/N2 | 36, 2.8 | 30 ℃ | 4 bar | https://doi.org/10.1016/J.MEMSCI.2012.12.014
Polyactive composite membrane | Polyactive |  |  | CO2 | 5 Nm3 m-2 h-1 bar-1 | CO2/N2 | 25 | 50 ℃ | 1 bar | https://doi.org/10.1016/J.MEMSCI.2012.12.014
m6 |  | mcm - 41 |  | O2 | 181 Barrer | O2/N2 | 4.2 |  |  | https://doi.org/10.1016/J.MEMSCI.2012.12.046
p [ vbim ] [ ntf2 ] / ZIF-8 | Poly(RTIL) [vbim][NTf2] | ZIF-8 |  | CO2 | 8 Barrer | CO2/N2, CO2/CH4 | 4.9, 7.8 |  |  | https://doi.org/10.1016/J.MEMSCI.2013.02.034
P[vbim][NTf2]/[emim][NTf2]/ZIF-8 | Poly(RTIL) blend | ZIF-8 | 24.6 wt% | CO2 | 340 Barrer | CO2/N2, CO2/CH4 | 30, 16.5 |  |  | https://doi.org/10.1016/J.MEMSCI.2013.02.034
P[vbim][NTf2]/[emim][B(CN)4]/ZIF-8 | Poly(RTIL) blend | ZIF-8 | 25.8 wt% | CO2 | 906.36 Barrer | CO2/N2 | 20.95 | 35 ℃ | 3. 5 bar | https://doi.org/10.1016/J.MEMSCI.2013.02.034
P[vbim][NTf2]/[emim][B(CN)4]/ZIF-8 | Poly(RTIL) blend | ZIF-8 | 25.8 wt% | CO2 | 928.71 Barrer | CO2/CH4 | 11.55 | 35 ℃ | 3. 5 bar | https://doi.org/10.1016/J.MEMSCI.2013.02.034
Thin Film Composite (TFC) membrane | EO block copolymer (Polyactive) |  |  | CO2 | 925 GPU | CO2/N2 | 55 |  |  | https://doi.org/10.1016/J.MEMSCI.2013.02.038
eo - 3 | EO copolymer |  |  | CO2 | 1287 GPU | CO2/N2 | 39 |  |  | https://doi.org/10.1016/J.MEMSCI.2013.02.038
EO-3 | EO copolymer |  |  |  |  | CO2/H2, CO2/CH4, CO2/N2 | 10, 31, 84 |  | 50 mpa | https://doi.org/10.1016/J.MEMSCI.2013.02.038
As-spun fibers (PIM-1/Matrimid) | PIM-1/Matrimid blend | PIM-1 | 15 wt % | CO2 | 243.2 GPU | CO2/CH4 | 34.3 |  |  | https://doi.org/10.1016/J.MEMSCI.2013.04.037
Pristine Matrimid fiber | Matrimid |  |  | CO2, O2 | 188.9, 59.9 GPU | CO2/CH4, O2/N2 | 28.8, 6.1 |  |  | https://doi.org/10.1016/J.MEMSCI.2013.04.037
Matrimid/PES dual-layer hollow fiber | Matrimid, PES |  |  | O2, CO2 | 11.2, 11 GPU | O2/N2 | 6.2 |  |  | https://doi.org/10.1016/J.MEMSCI.2013.04.037
PIM-1 / matrimid ( 15 : 85 ) ( CO ndition 3a ) hollow ﬁber membranes | PIM, Matrimid | silicone rubber |  | O2, CO2 | 59.9, 243 GPU |  |  |  |  | https://doi.org/10.1016/J.MEMSCI.2013.04.037
high - ﬂux mfi membranes | MFI zeolite |  |  | CO2 | 19500 Barrer |  |  | room temperature | 1 MPa | https://doi.org/10.1016/J.MEMSCI.2013.05.008
high - ﬂux mfi membranes | MFI zeolite |  |  | CO2 | 11500 Barrer |  |  | room temperature | 2.25 MPa | https://doi.org/10.1016/J.MEMSCI.2013.05.008
AlPO-18 membranes | AlPO-18 zeolite |  |  | CO2 | 6.6×10-8 mol/(m2·s·Pa) | CO2/CH4 | 60 |  | 101 kpa | https://doi.org/10.1016/J.MEMSCI.2013.05.048
SAPO-34 membranes | SAPO-34 zeolite | aluminum isopropoxide |  | CO2, CH4 | 1×10-6 mol/(m2·s·Pa) |  |  |  | 4.6 MPa | https://doi.org/10.1016/J.MEMSCI.2013.05.048
Crosslinked PVA/Cellulose acetate membrane | PVA, Cellulose acetate |  |  | CO2 | 555 Barrer | CO2/N2 | 26 |  |  | https://doi.org/10.1016/J.MEMSCI.2013.06.052
crosslinked pva with amines ( paa + ahpd ) composite membrane | PVA, amines | PAA, AHPD |  | CO2 | 440 Barrer | CO2/N2 | 260 |  |  | https://doi.org/10.1016/J.MEMSCI.2013.06.052
ZIF-8 membrane | ZIF-8 |  |  | C3H6 | 2.8×10-8 mol/m2·s·Pa | C3H6/C3H8 | 35 | 30 ℃ |  | https://doi.org/10.1016/J.MEMSCI.2013.09.029
PFCB thin-film composite membrane | BPVE–PFCB polymer |  |  | CO2 | 430 GPU |  |  |  |  | https://doi.org/10.1016/J.MEMSCI.2013.09.031
PFCB thin-film membrane | PFCB polymer |  |  | CO2 | 1000 GPU | CO2/N2 | 50 |  | 1. 1 bar | https://doi.org/10.1016/J.MEMSCI.2013.09.031
PFCB thin-film composite membrane | PFCB polymer |  |  | CO2 | 270 GPU | CO2/N2 | 21 | room temperature | 2. 4 bar | https://doi.org/10.1016/J.MEMSCI.2013.09.031
bi - [ c4mim ] [ ntf2 pi - [ c4mim ] [ ntf2 ] pbi membranes | PBI polymer | [C4mim][NTf2] | 20 wt % | CO2 | 7.9 Barrer | CO2/CH4 | 54.9 | 200 ℃ | 6 bar | https://doi.org/10.1016/J.MEMSCI.2013.09.033
Crosslinked hollow fiber | Polymer hollow fiber | toluene |  | CO2 | 10 GPU |  |  |  |  | https://doi.org/10.1016/J.MEMSCI.2013.09.035
Crosslinked hollow fiber | Polymer hollow fiber | Toluene |  | CO2 | 50 GPU | CO2/CH4 | 28 | 35 ℃ | 800 psi | https://doi.org/10.1016/J.MEMSCI.2013.09.035
MMM | PSF | MSS-Z8 | 32 wt % |  |  | CO2/CH4 | 33 | 35 ℃ |  | https://doi.org/10.1016/J.MEMSCI.2013.10.043
PU-Silica MMM | Polyurethane | Silica |  |  |  | CO2/N2 | 12 | 25 ℃ |  | https://doi.org/10.1016/J.MEMSCI.2013.10.057
hd - apbo - pi membrane | Polyimide |  |  | CO2 | 461 Barrer | CO2/CH4 | 27.6 |  |  | https://doi.org/10.1016/J.MEMSCI.2013.11.031
Zn(BDC)(TED)0.5 | Zn(BDC)(TED)0.5 MOF |  |  | H2 | 2.7×10-6 mol/m2·s·Pa | H2/CO2 | 12.1 | 180 ℃ | 1 bar | https://doi.org/10.1016/J.MEMSCI.2013.12.018
potassium - exchanged faujasite y membranes |  |  |  | CO2, CH4 | ~9×10-7 mol/(m2 s Pa) |  |  |  | 100 kpa | https://doi.org/10.1016/J.MEMSCI.2014.01.032
mixed matrix membrane |  | ZIF-8 | 35 wt % |  |  | CO2/N2 | 32.3 |  |  | https://doi.org/10.1016/J.MEMSCI.2014.02.002
ZIF-7 membranes | ZIF-7 |  |  | H2 | 4.61×10-7 mol/m2·s·Pa | H2/CO2 | 9.6 | 25 ℃ | 1 atm | https://doi.org/10.1016/J.MEMSCI.2014.02.020
crosslinked PVA membranes | PVA | Sterically hindered amines |  | CO2 | 3720 Barrer | H2/CO2 | 318 | 383.15 K | 0.2 MPa | https://doi.org/10.1016/J.MEMSCI.2014.02.022
6fda - dam ﬁbers | Polyimide (6FDA-DAM) | Lithium nitrate | 10 wt % |  |  | O2/N2, CO2/CH4 | 3.9, 22.7 | 25 ℃ |  | https://doi.org/10.1016/J.MEMSCI.2014.02.023
cellulose AC etate membranes | CA, PVA blend |  |  | CO2 | 4 Barrer | CO2/N2 | 26 |  |  | https://doi.org/10.1016/J.MEMSCI.2014.02.040
MOP-18/Matrimid MMM | Matrimid® | MOP-18 | 33/44 wt % |  |  | CO2/CH4, CO2/N2 | 21.9, 26 | 35 ℃ |  | https://doi.org/10.1016/J.MEMSCI.2014.03.045
cPIM-1/Torlon membranes | Torlon | cPIM-1 | 30 wt % | CO2 | 4.822 Barrer | CO2/CH4 | 34.4 |  |  | https://doi.org/10.1016/J.MEMSCI.2014.03.046
cPIM-1/Torlon (90:10) blend membrane | Torlon, cPIM-1 |  |  | CO2, CH4 | 963, 43 Barrer | CO2/CH4 | 22.2 |  |  | https://doi.org/10.1016/J.MEMSCI.2014.03.046
cPIM-1/Torlon blend (10 wt%) | Torlon, cPIM-1 |  |  | CO2 | 1233 Barrer | CO2/CH4 | 39.8 |  |  | https://doi.org/10.1016/J.MEMSCI.2014.03.046
PIM-1/Matrimid blend | Matrimid | cPIM-1, PIM-1 | 30/90 wt % | CO2 | 1013 Barrer | CO2/CH4 | 23.9 |  |  | https://doi.org/10.1016/J.MEMSCI.2014.03.046
M3-membrane | Polysulfone support, ZIF-8 | ZIF-8 | 80 wt% | H2 | 2.07×10-7 mol m-2 s-1 Pa-1 |  |  | 35 ℃ | 180 | https://doi.org/10.1016/J.MEMSCI.2014.03.070
m – m – m type membrane | Polymeric support, ZIF-8 | ZIF-8 |  | H2 | 1.4×10-6 mol m-2 s-1 Pa-1 | H2/CH4, H2/N2 | 3.9, 12.4 | 35 ℃ |  | https://doi.org/10.1016/J.MEMSCI.2014.03.070
polysulfone ( psf ) membranes | Polysulfone (PSF) | APTES-functionalized MCM-41 |  |  |  | CO2/N2, CO2/CH4 | 32.97, 31.48 |  |  | https://doi.org/10.1016/J.MEMSCI.2014.04.023
MOF-5/Matrimid MMM | Matrimid 5218 | MOF-5 | 20 wt % | CO2 | 24.8 Barrer | CO2/CH4 | 40.5 |  |  | https://doi.org/10.1016/J.MEMSCI.2014.04.024
SPEEK/TiO2-DA-PEI MMM | SPEEK | TiO2-DA-PEI microspheres | 15 wt% | CO2 | 1629 Barrer | CO2/CH4, CO2/N2 | 58, 64 | 25℃ | 1 bar | https://doi.org/10.1016/J.MEMSCI.2014.04.048
BTESM-derived membrane (Si/Al=8/2) | BTESM (silica-based) | al |  | H2 | 4.4×10-7 mol m-2 s-1 Pa-1 | H2/CH4, H2/C3H8 | 60, 2700 | 200 ℃ |  | https://doi.org/10.1016/J.MEMSCI.2014.04.051
Al-BTESM membrane (Si/Al=9/1) | BTESM (silica-based) | al |  |  |  | C3H6/C3H8 | 40 | 200 ℃ |  | https://doi.org/10.1016/J.MEMSCI.2014.04.051
PVP membrane / PVP/KF electrolyte membrane | PVP, KF |  |  | CO2 | 28 GPU | CO2/N2 | 25 |  |  | https://doi.org/10.1016/J.MEMSCI.2014.05.010
PSF-C15A1 | Polysulfone, clay filler |  |  |  |  | O2/N2 | 0.74 | 25℃ | 5 bar | https://doi.org/10.1016/J.MEMSCI.2014.05.038
Co(II)-S-EPDM/Cosalen | Co(II)-S-EPDM, CoSalen | CoSalen | 15 wt % | O2 | 37 Barrer | O2/N2 | 9.6 |  |  | https://doi.org/10.1016/J.MEMSCI.2014.06.021
Co(II)-S-EPDM | Co(II)-S-EPDM |  |  | CO2, N2 | 0.77 GPU | CO2/N2 | 7.85 |  | 2 bar | https://doi.org/10.1016/J.MEMSCI.2014.06.021
GTA SLM | [5 empty] | CO2/H2 | 9 | 25℃ | 0. 2 bar | https://doi.org/10.1016/J.MEMSCI.2014.06.026
GTA SLM | [5 empty] | CO2/H2 | 13 | 37℃ | 0. 2 bar | https://doi.org/10.1016/J.MEMSCI.2014.06.026
High silica (Si/AlE5) zeolite membrane (CHA structure) | Si/AlE5, CHA zeolite |  |  | CO2 | 3.39×10-8 mol m-2 s-1 Pa-1 | CO2/CH4 | 21.6 | 303 k | 100 kpa | https://doi.org/10.1016/J.MEMSCI.2014.07.025
PEBA/PDMS multi-layer composite membrane | PEBA layer in PEI/PDMS/PEBA/PDMS |  |  |  |  | CO2/N2 | 64 |  |  | https://doi.org/10.1016/J.MEMSCI.2014.08.025
PEA-TMC/PDMS/PSf TFC membrane | PEA-TMC with PDMS interlayer |  |  |  |  | CO2/N2 | 19.3 |  | 1. 3 mpa | https://doi.org/10.1016/J.MEMSCI.2014.08.025
mfi membrane | Zeolite |  |  | CO2 | 3×10-6 mol/(m2·s·Pa) | CO2/CH4 | 4 |  | 2 mpa | https://doi.org/10.1016/J.MEMSCI.2014.08.035
DDR membrane | Zeolite |  |  | CO2 | 1×10-8 mol/(m2·s·Pa) | CO2/CH4 | 280 |  | 0.1 Mpa | https://doi.org/10.1016/J.MEMSCI.2014.08.035
Zeolite T | Zeolite |  |  | CO2 | 4.6×10-8 mol/(m2·s·Pa) | CO2/CH4 | 400 |  | 0.1 Mpa | https://doi.org/10.1016/J.MEMSCI.2014.08.035
Aluminophosphate LTA (AlPO-42) | AlPO |  |  | H2 | 1×10-11 mol/(m2·s·Pa) | H2/C3H8 | 146 |  | 4. 6 mpa | https://doi.org/10.1016/J.MEMSCI.2014.08.035
AlPO-18 membranes | AlPO |  |  | CO2 | 0.47×10-7 mol/(m2·s·Pa) | CO2/CH4 | 31 |  | 2 Mpa | https://doi.org/10.1016/J.MEMSCI.2014.08.035
alpo - 18 membrane | AlPO |  |  | CO2 | 1.04×10-7 mol/(m2·s·Pa) | CO2/CH4 | 85 |  | 0.2 MPa | https://doi.org/10.1016/J.MEMSCI.2014.08.035
alpo - 18 membrane m7 | AlPO |  |  |  |  | CO2/CH4 | 87 | 300 k |  | https://doi.org/10.1016/J.MEMSCI.2014.08.035
SAPO-34 | SAPO |  |  | CO2 | 4×10-6 mol/(m2·s·Pa) | CO2/CH4 | 100 |  | 4. 6 - mpa | https://doi.org/10.1016/J.MEMSCI.2014.09.021
SSZ-13 | Zeolite |  |  | CO2 | 2×10-7 mol/(m2·s·Pa) | CO2/CH4 | 11 | 298 k | 223 kpa | https://doi.org/10.1016/J.MEMSCI.2014.09.021
ddr3 mem branes | Zeolite |  |  | N2 | 1×10-8 mol/(m2·s·Pa) | N2/CH4 | 25 | 308 k |  | https://doi.org/10.1016/J.MEMSCI.2014.09.021
SSZ-13 | Zeolite |  |  |  |  | CO2/CH4 | 280 |  | 270 kpa | https://doi.org/10.1016/J.MEMSCI.2014.09.021
SZ-5 | Zeolite |  |  | CO2 | 1.6×10-7 mol/(m2·s·Pa) | CO2/C3H8 | 1600 |  | 270 - kpa | https://doi.org/10.1016/J.MEMSCI.2014.09.021
SZ-1 | Zeolite |  |  |  |  | N2/propane | 100 | 373 k | 270 kpa | https://doi.org/10.1016/J.MEMSCI.2014.09.021
water - swollen cellulose membrane | Cellulose hydrogel | Glutar-aldehyde (crosslinker) |  | CO2 | 1011 GPU | CO2/N2, CO2/CH4 | 50, 30 |  |  | https://doi.org/10.1016/J.MEMSCI.2014.10.003
PVAm–MEA/PS composite membrane | Polymer blend | PVAm–MEA |  | CO2 | 1.0×10-4 GPU | CO2/H2 | 9 |  |  | https://doi.org/10.1016/J.MEMSCI.2014.10.034
SSZ-13 zeolite membrane | High-silica CHA zeolite |  |  |  |  | CO2/N2, CO2/CH4 | 70, 4.1 | room temperature | 1 bar | https://doi.org/10.1016/J.MEMSCI.2014.10.048
ssz - 13 | CHA zeolite |  |  | CO2, C2H4 | 2.0×10-7, 2.9×10-9 mol/(m2·s·Pa) | CO2/CH4, C2H4/C2H6 | 300, 11 | 303 k | 0.2 MPa | https://doi.org/10.1016/J.MEMSCI.2014.10.048
ssz - 13 membranes | CHA zeolite |  |  | C2H4 | 2.4×10-9 mol/(m2·s·Pa) | C2H4/C2H6 | 9.3 |  | 0. 8 mpa | https://doi.org/10.1016/J.MEMSCI.2014.10.048
SSZ-13 | CHA zeolite |  |  | CO2 | 1×10-7 mol/(m2·s·Pa) | C2H4/C2H6 | 2.6 | 453 k |  | https://doi.org/10.1016/J.MEMSCI.2014.10.048
MMM | Mixed matrix membrane (PDMS/PSF/BPPO/PES) |  |  | CO2 | 0.02032 mol·cm-2·s-1 | CO2/CH4 | 17.36 |  |  | https://doi.org/10.1016/J.MEMSCI.2014.11.008
dapp - tmc - 2 membrane |  |  |  | CO2 | 400 GPU |  |  |  | 15 mpa | https://doi.org/10.1016/J.MEMSCI.2014.11.039
dapp - tmc - 2 membrane |  |  |  | CO2 | 1938 GPU |  |  |  | 6 | https://doi.org/10.1016/J.MEMSCI.2014.11.039
DAPP-TMC-2 membrane | [5 empty] | CO2/H2 | 60 |  |  | https://doi.org/10.1016/J.MEMSCI.2014.11.039
p ( dadm AC a - CO - vam ) membrane |  |  |  | CO2 | 1842 GPU | CO2/N2 | 160 |  | 0. 11 mpa | https://doi.org/10.1016/J.MEMSCI.2014.11.050
P(DADMACA-co-VAm) membranes |  |  |  | CO2 | 1000 GPU | CO2/N2 | 40 |  |  | https://doi.org/10.1016/J.MEMSCI.2014.11.050
Electrospun PVP/Nafion composite membrane [hmim][PF6] |  |  |  | CO2 | 19 GPU | CO2/CH4 | 26.3 |  |  | https://doi.org/10.1016/J.MEMSCI.2015.01.020
pi - tb - 2 | PI-TB polymer |  |  |  |  | CO2/CH4 | 28 | 35℃ | 1 atm | https://doi.org/10.1016/J.MEMSCI.2015.01.022
PVC-g-POEM/H_ZIF-8 MMM | PVC-g-POEM copolymer | H_ZIF-8 |  | CO2 | 623 Barrer |  |  | 35 °C |  | https://doi.org/10.1016/J.MEMSCI.2015.01.038
PVC-g-POEM | PVC-g-POEM copolymer |  |  | CO2, CH4 | 70, 5.1 Barrer | CO2/CH4 | 13.7 |  |  | https://doi.org/10.1016/J.MEMSCI.2015.01.038
m - 5 - cms - dea membranes | CMS/DEA mixed | DEA | 15 wt% | CO2 | 117.32 GPU | CO2/CH4 | 20.21 |  | 10 bar | https://doi.org/10.1016/J.MEMSCI.2015.02.041
SPEEK/TNT-IM MMMs | SPEEK | TNT-IM |  | CO2 | 2090 Barrer | CO2/CH4, CO2/N2 | 56.8, 62 |  |  | https://doi.org/10.1016/J.MEMSCI.2015.02.047
SPEEK/TNT-IM-8 | SPEEK | TNT-IM | 8 wt % | CO2 | 2090 Barrer | CO2/CH4, CO2/N2 | 56.8, 62.0 |  |  | https://doi.org/10.1016/J.MEMSCI.2015.02.047
SPEEK/TNT-IM-8 | SPEEK | Aminated titania nanotubes | 8 wt % | CO2 | 2090 Barrer | CO2/CH4, CO2/N2 | 56.8, 62.0 | 25 ℃ | 1 bar | https://doi.org/10.1016/J.MEMSCI.2015.02.047
Stainless steel embedded MFI zeolite | MFI zeolite on stainless steel | on |  | CO2 | 7×10-7 mol·m-2·s-1·Pa-1 | CO2/H2 | 15 | 293 k |  | https://doi.org/10.1016/J.MEMSCI.2015.03.041
speek / s - MIL-101 membrane | SPEEK | S-MIL-101 | 40 wt % | CO2 | 35 Barrer | CO2/CH4, CO2/N2 | 40, 41 |  |  | https://doi.org/10.1016/J.MEMSCI.2015.03.060
speek / s - MIL-101 MMMs | SPEEK | S-MIL-101 |  | CO2 | 2064 Barrer | CO2/CH4, CO2/N2 | 50, 53 |  |  | https://doi.org/10.1016/J.MEMSCI.2015.03.060
thin mfi membrane membranes | MFI zeolite |  |  | O2 | 8.6×10-7 mol·m-2·s-1·Pa-1 | O2/N2 | 6 | 67 k | 100 mbar | https://doi.org/10.1016/J.MEMSCI.2015.03.063
Pebax - janus membrane | Pebax | Janus nanoparticle (Ag) | 15 wt% | CO2 | 125 Barrer | CO2/CH4 | 25.6 |  |  | https://doi.org/10.1016/J.MEMSCI.2015.03.070
Pebax - janus membranes | Pebax | Janus nanoparticle (Ag–PDA) | 5 wt% | CO2 | 150 Barrer | CO2/CH4, CO2/N2 | 26.3, 72.5 |  |  | https://doi.org/10.1016/J.MEMSCI.2015.03.070
PETA/PEGMEA membranes | PEO copolymer (star-like) | PEGMEA cross-linked |  | CO2 | 1050 Barrer | CO2/N2 | 36.5 |  |  | https://doi.org/10.1016/J.MEMSCI.2015.04.028
TEOS-O3 modified silicalite | Silicalite zeolite | TEOS-O3 |  |  |  | CO2/N2 | 15 |  |  | https://doi.org/10.1016/J.MEMSCI.2015.04.038
Matrimid/Sm-NaY MMM | Matrimid | Sm-NaY zeolite | 15 wt % | CO2 | 6.66 Barrer | CO2/CH4 | 30 | 35 ºC | 2 bar | https://doi.org/10.1016/J.MEMSCI.2015.04.070
ZnO coated tube | ZnO | ZnO nanoparticles |  |  |  | H2/N2 | 2.45 |  |  | https://doi.org/10.1016/J.MEMSCI.2015.05.006
supported ZIF-8 membrane s | ZIF-8 |  |  |  |  | H2/CO2, H2/N2, H2/CH4 | 4, 9, 10 |  |  | https://doi.org/10.1016/J.MEMSCI.2015.05.006
[EMIM][Tf2N] membrane (3:1) | Ionic liquid membrane | [EMIM][Tf2N] | 3:1 | CO2 | 380 Barrer | CO2/N2 | 37 |  |  | https://doi.org/10.1016/J.MEMSCI.2015.05.034
3 : 1 [ emim ] [ tf2n ] membrane |  |  |  | CO2 |  | CO2/N2 | 74 |  |  | https://doi.org/10.1016/J.MEMSCI.2015.05.034
[EMIM][DCA] membrane | [EMIM][DCA] | [ emim ] [ dca ] | 3:01 | CO2 | 800 Barrer | CO2/N2 | 120 |  |  | https://doi.org/10.1016/J.MEMSCI.2015.05.034
[EMIM][DCA] membrane | [EMIM][DCA] | [ emim ] [ dca] | 3:02 | CO2 | 900 Barrer | CO2/N2 | 140 |  |  | https://doi.org/10.1016/J.MEMSCI.2015.05.034
PIM-1 / peg membranes | PIM-1, PEG | peg | 3.5 wt % | CO2 | 1952 Barrer | CO2/CH4 | 39 |  |  | https://doi.org/10.1016/J.MEMSCI.2015.05.077
PIM-1 membrane | PIM-1 |  |  | CO2 | 4390 Barrer |  |  |  |  | https://doi.org/10.1016/J.MEMSCI.2015.05.077
PIM-1/PEG membranes | PIM-1, PEG | PEG | 2.5 wt%, 2 kDa | CO2 | 1575 Barrer | CO2/N2, CO2/CH4 | 23, 39.2 |  |  | https://doi.org/10.1016/J.MEMSCI.2015.05.077
PIM-1 / peg 20k - 3. 5 membrane | PIM-1, PEG | PEG | 3.5 wt%, 20 kDa | CO2 | 1952 Barrer | CO2/CH4 | 39 |  |  | https://doi.org/10.1016/J.MEMSCI.2015.05.077
Pebax - CA ns - 30 composite membrane | Pebax | Pebax | 30 wt% | CO2 | 2026 Barrer | CO2/CH4, CO2/N2 | 33, 85 |  |  | https://doi.org/10.1016/J.MEMSCI.2015.07.065
Pebax - CA ns - 30 composite membrane | Pebax | CANs | 30 wt % | CO2 | 2026 Barrer | CO2/N2 | 85 |  |  | https://doi.org/10.1016/J.MEMSCI.2015.07.065
aipo4 lta - type zeolite membrane | AIPO4 LTA |  |  |  |  | H2/CO2 | 10.9 |  |  | https://doi.org/10.1016/J.MEMSCI.2015.08.010
SAPO-34 membrane | SAPO-34 |  |  | H2 | 26900 GPU | H2/CO2 | 66 | room temperature | 1 bar | https://doi.org/10.1016/J.MEMSCI.2015.08.010
Silica composite membrane | Silica |  |  | H2 | 1500 GPU | H2/CO2 | 1500 | 873 K | 1 bar | https://doi.org/10.1016/J.MEMSCI.2015.08.010
9-nm-thick graphene oxide membrane | Graphene oxide |  |  | H2 | 300 GPU | H2/CO2 | 3400 | 293 K |  | https://doi.org/10.1016/J.MEMSCI.2015.08.010
ZIF-8 membrane | ZIF-8 |  |  | H2 | 180 GPU | H2/CO2 | 4.5 | 298 k | 1 bar | https://doi.org/10.1016/J.MEMSCI.2015.08.010
ZIF-95 membrane | ZIF-95 | APTES-modified Al2O3 |  | H2 | 5800 GPU | H2/CO2 | 25.7 | 598 K | 1 bar | https://doi.org/10.1016/J.MEMSCI.2015.08.010
ZIF-8 membrane | ZIF-8 | APTES-modified Al2O3 particles |  | H2 | 171000 GPU | H2/CO2 | 17 | room temperature |  | https://doi.org/10.1016/J.MEMSCI.2015.08.010
ZIF-7 membrane | ZIF-7 |  |  |  |  | H2/CO2 | 13.6 | 493 K | 1 bar | https://doi.org/10.1016/J.MEMSCI.2015.08.010
Ni-MOF-74 membrane | Ni-MOF-74 |  |  | H2 | 37920 GP | H2/CO2 | 9.1 | 298 k | 1 bar | https://doi.org/10.1016/J.MEMSCI.2015.08.010
ni2 ( l - asp ) 2 ( pz ) ( juc - 150 ) membrane | Ni₂(L-asp)₂(pz) | pyrazine (pz ) |  | H2 | 900 GPU | H2/CO2 | 38.7 | 298 k | 1 bar | https://doi.org/10.1016/J.MEMSCI.2015.08.010
PBI composite membrane | PBI |  |  | H2 | 7 GPU | H2/CO2 | 47 | 523 K | 3.45 bar | https://doi.org/10.1016/J.MEMSCI.2015.08.010
pbi - based hollow fiber membranes | PBI |  |  | H2 | 2.6 GPU | H2/CO2 | 27 | 673 K | 8 bar | https://doi.org/10.1016/J.MEMSCI.2015.08.010
tr polymer hollow fiber membranes | TR polymer |  |  | CO2 | 2000 GPU |  |  |  |  | https://doi.org/10.1016/J.MEMSCI.2015.08.010
Ace-PI/ZIF-8 MMMs | Ace-PI | ZIF-8 | 60 wt % |  |  | H2/CO2 | 7.01 |  |  | https://doi.org/10.1016/J.MEMSCI.2015.08.010
pi / MOF hollow fiber MMMs | PI |  |  | CO2 | 1270 GPU | H2/CO2 | 27.8 | 298 k | 10 bar | https://doi.org/10.1016/J.MEMSCI.2015.08.010
psf / aptes - modified zeolite 3a | PSF | APTES-modified zeolite 3A |  | H2 | 7.1 Barrer | H2/CO2 | 72 |  |  | https://doi.org/10.1016/J.MEMSCI.2015.08.010
PMMA/amino-MOF MMMs | PMMA | amino-functionalized MOF | 15 wt % | H2 | 100 Barrer | H2/CO2 | 13 |  |  | https://doi.org/10.1016/J.MEMSCI.2015.08.010
MFI-type zeolite membrane (methylamine-functionalized) | MFI-type zeolite | methylamine |  | CO2 | 2986 GPU | CO2/H2 | 6.5 | 333 k | 1 bar | https://doi.org/10.1016/J.MEMSCI.2015.08.010
ba - zsm - 5 membrane |  |  |  | CO2 | 3900 GPU | CO2/H2 | 6.2 | 295 k | 1 bar | https://doi.org/10.1016/J.MEMSCI.2015.08.010
b - oriented mfi - type zeolite membrane | MFI-type zeolite |  |  | CO2 | 1500 GPU | CO2/H2 | 109 | 238 K | 8 bar | https://doi.org/10.1016/J.MEMSCI.2015.08.010
functionalized PIM-1 membrane | PIM-1 (amidoxime) |  |  | CO2 | 1153 Barrer | CO2/CH4 | 34 |  | 10 bar | https://doi.org/10.1016/J.MEMSCI.2015.08.010
PEO-PBT copolymer | PEO-PBT | PEO | 77 wt % |  |  | CO2/H2 | 10.2 | 303 k |  | https://doi.org/10.1016/J.MEMSCI.2015.08.010
o-o-PSf block copolymer | 6T6T hard segment / PEO soft segment |  |  | CO2 | 470 Barrer | CO2/H2 | 10 | 308 k |  | https://doi.org/10.1016/J.MEMSCI.2015.08.010
PEO-based poly(urethane-urea) | PEO-PUU |  |  | CO2 | 69 Barrer | CO2/H2 | 5.8 |  |  | https://doi.org/10.1016/J.MEMSCI.2015.08.010
Pebax MH 1657/PEG200 blend | Pebax MH 1657 | PEG200 | 50 wt % | CO2 | 151 Barrer | CO2/H2 | 10.8 | 303 k | 0.6 bar | https://doi.org/10.1016/J.MEMSCI.2015.08.010
Pebax MH 1657/PEG-DME blend | Pebax MH 1657 | PEG-DME | 50 wt % | CO2 | 606 Barrer | CO2/H2 | 15.1 | 303 k | 0.3 bar | https://doi.org/10.1016/J.MEMSCI.2015.08.010
CO2-philic blend (Polyactive/PEG-DBE) | Polyactive® | PEG-DBE | 50 wt % | CO2 | 750 Barrer | CO2/H2 | 12.4 | 303 k | 0. 3 bar | https://doi.org/10.1016/J.MEMSCI.2015.08.010
peo - based blend membrane | PEO-ran-PPO + T6T6T / PDMS-g-PEG | PDMS-g-PEG additive |  | CO2 | 896 Barrer | CO2/H2 | 10.6 | 308 k | 4 bar | https://doi.org/10.1016/J.MEMSCI.2015.08.010
Polaris™ membrane (1st gen) | PEO-based composite |  |  | CO2 | 1000 GPU | CO2/N2 | 50 |  |  | https://doi.org/10.1016/J.MEMSCI.2015.08.010
Polaris™ membrane (2nd gen) | PEO-based composite |  |  | CO2 | 2200 GPU | CO2/N2 | 50 |  |  | https://doi.org/10.1016/J.MEMSCI.2015.08.010
mea - modified membrane | PVAm | MEA (mono-ethanolamine) |  | CO2 | 2660 GPU | CO2/H2 | 63 | 323 K | 1.1 bar | https://doi.org/10.1016/J.MEMSCI.2015.08.010
guanidine surf AC e functionalized membrane | PANI | guanidine carrier |  | CO2 | 3460 Barrer | CO2/CH4 | 540 |  |  | https://doi.org/10.1016/J.MEMSCI.2015.08.010
tertiary amino groups facilitated transport membrane |  | tertiary amine carriers |  | CO2 | 2905 GPU |  |  | 298 k | 1. 1 bar | https://doi.org/10.1016/J.MEMSCI.2015.08.010
MMMs | SEBS | ZIF-8 | 30 wt % | CO2 | 454.6 Barrer | CO2/N2 | 12 | 35 °C |  | https://doi.org/10.1016/J.MEMSCI.2015.08.010
neat sebs | SEBS |  |  | CO2 | 170.6 Barrer | CO2/N2 | 12.4 | 35 °C |  | https://doi.org/10.1016/J.MEMSCI.2015.08.016
SEBS/ZIF-8(M) MMMs | SEBS | ZIF-8 | 30 wt % | CO2 | 454.6 Barrer | CO2/N2 | 12 | 35 °C |  | https://doi.org/10.1016/J.MEMSCI.2015.08.016
Zn(pyrz)2(SiF6) MMMs | XLPEO | zn ( pyrz ) 2 ( sif6 ) submicron crystals | 10 wt % | CO2 | 670 Barrer | CO2/N2 | 29 |  |  | https://doi.org/10.1016/J.MEMSCI.2015.08.016
6FDA-TMPDA/DAT hypothetical MMM | 6FDA-TMPDA/DAT | zn ( pyrz ) 2 ( sif6 ) submicron crystals | 20 wt % | CO2 | 2350 Barrer |  |  |  |  | https://doi.org/10.1016/J.MEMSCI.2015.08.018
M2S composite membrane | PVAm/PS | ZIF-8 |  | CO2 | 70 GPU |  |  | room temperature | 2. 0mpa | https://doi.org/10.1016/J.MEMSCI.2015.08.018
NH2-MIL-53/PVDF hollow fiber | PVDF | NH2-MIL-53 |  | H2 | 54.2×10-7 mol m-2 s-1 Pa-1 | H2/CO2 | 30.37 | 423 K |  | https://doi.org/10.1016/J.MEMSCI.2015.08.049
SILM (RTIL) | RTIL |  |  | CO2 | 2000 Barrer | CO2/N2 | 40 | room temperature |  | https://doi.org/10.1016/J.MEMSCI.2015.08.049
imidazolium-type PIL membrane | polystyrene / polyacrylate PIL |  |  |  |  | CO2/N2 | 30 |  |  | https://doi.org/10.1016/J.MEMSCI.2015.08.060
bi PBI-based PIL membranes | PBI-based PIL |  |  |  |  | CO2/CH4 | 98 |  | 20 atm | https://doi.org/10.1016/J.MEMSCI.2015.08.060
Cardo-based poly(ether ketone) membranes | Cardo-PEK |  |  |  |  | CO2/N2 | 66.1 |  |  | https://doi.org/10.1016/J.MEMSCI.2015.08.060
Composite membranes | poly(4-vinylphenol) + IL | ( 4 - vinylphenol ) ils, cross - linked iloxane |  | CO2 | ~1200 Barrer | CO2/N2 | 68 |  |  | https://doi.org/10.1016/J.MEMSCI.2015.08.060
Physically-gelled IL composite membranes | IL-gel |  |  | CO2 | 50 GPU |  |  | 80 °C |  | https://doi.org/10.1016/J.MEMSCI.2015.08.060
Neat PIL membrane – poly([P₄₄₄VB][Tf₂N]) | PIL ([P₄VB][Tf₂N]) |  |  | CO2 | 186 Barrer |  |  | 105℃ |  | https://doi.org/10.1016/J.MEMSCI.2015.10.019
AC-TB-based polyimide membrane | TB-PI (BTDA-based) |  |  | CO2 | 19.6 Barrer |  |  |  |  | https://doi.org/10.1016/J.MEMSCI.2015.12.057
Pebax-Pro(Silica)1 MMM | Pebax ¦ protamine ¦ silica |  |  | CO2 | 161.5 Barrer | CO2/CH4, CO2/N2 | 65.5, 82.8 | 25 °C | 2 bar | https://doi.org/10.1016/J.MEMSCI.2016.02.022
Pebax-Pro(Silica)1 MMM (long-term) | Pebax-Pro(Silica)1 |  |  | CO2 | 161.5 Barrer | CO2/N2 | 82.8 | 25 °C | bar | https://doi.org/10.1016/J.MEMSCI.2016.02.022
Pebax 2533 / tween80 gel membrane | Pebax 2533 ¦ Tween80 |  |  | CO2 | 289 Barrer | CO2/N2 | 40.7 | 25 °C | 0. 6 atm | https://doi.org/10.1016/J.MEMSCI.2016.02.030
TR-PBOI-AD5 hollow fiber | TR-PBOI-AD5 |  |  | CO2 | 481 GPU | CO2/N2 | 17.7 |  |  | https://doi.org/10.1016/J.MEMSCI.2016.03.033
TR-PBOI-HD5 hollow fiber | TR-PBOI-HD5 |  |  | CO2 | 560 GPU | CO2/N2 | 16.8 |  |  | https://doi.org/10.1016/J.MEMSCI.2016.03.033
pvam - pdd AC membrane | PVAm ¦ PDDACA |  |  | CO2 | 909 GPU | CO2/N2 | 102 |  | 11 mpa | https://doi.org/10.1016/J.MEMSCI.2016.03.037
PVAm-PDDACA membrane (mixed-gas) |  |  | 6 wt % | CO2 | 909 GPU | CO2/N2 | 102 |  | 0. 11 mpa | https://doi.org/10.1016/J.MEMSCI.2016.03.037
ZIF-8/PSF MMMs | PSF | ZIF-8 |  | CO2 | 12.3 Barrer | CO2/N2 | 19 |  |  | https://doi.org/10.1016/J.MEMSCI.2016.04.029
Octanediamine-based PUU | PUU |  |  | CO2 | 160 Barrer | CO2/N2 | 30 |  |  | https://doi.org/10.1016/J.MEMSCI.2016.04.030
3,6-dioxa-1,8-octanediol-based PU | PU |  |  | CO2 | 62 Barrer | CO2/N2 | 29 |  |  | https://doi.org/10.1016/J.MEMSCI.2016.04.030
PES-AP-M20 MMM | PES | APTMS-modified silica | 20 wt % |  |  | CO2/CH4 | 35.6 |  |  | https://doi.org/10.1016/J.MEMSCI.2016.04.039
PES-TM-M2 MMM | PES | TMCS-modified silica |  |  |  | O2/N2 | 5 |  |  | https://doi.org/10.1016/J.MEMSCI.2016.04.039
UiO-66-NH2 / polysulfone ( psf ) membrane | PSF | UiO-66-NH2 |  | CO2 | 46 Barrer | CO2/N2 | 26 |  |  | https://doi.org/10.1016/J.MEMSCI.2016.04.045
UiO-66-NH2-PEBA MMM | PEBA | UiO-66-NH2 | 10 wt % |  |  | CO2/N2 | 80 | 20 °C | 0.3 Mpa | https://doi.org/10.1016/J.MEMSCI.2016.04.045
UiO-66-NH2 - peba Mixed matrix membranes | PEBA | UiO-66-NH2 |  |  |  | CO2/N2 | 68 | 40 °C | 0.3 Mpa | https://doi.org/10.1016/J.MEMSCI.2016.04.045
UiO-66-NH2 - peba mixed matrix membrane | PEBA | UiO-66-NH2 |  | CO2 | 130 Barrer | CO2/N2 | 72 |  |  | https://doi.org/10.1016/J.MEMSCI.2016.04.045
MMMs (f-MCM-41) | Polymer matrix | functionalized MCM-41 | 50 wt % | CO2 | 3080 GPU | CO2/N2 | 240 |  |  | https://doi.org/10.1016/J.MEMSCI.2016.04.046
SPEEK/SiO2-N MMM (humid) | SPEEK | SiO2-N |  | CO2 | 2043 Barrer | CO2/N2 | 68.3 | 25 °C | 1 bar | https://doi.org/10.1016/J.MEMSCI.2016.04.046
PIM-1 membrane | PIM-1 |  |  | CO2 | 11200 Barrer | CO2/N2 | 11.7 |  |  | https://doi.org/10.1016/J.MEMSCI.2016.05.013
PIM-(Na-1d)-Al membrane | PIM-(Na-1d)-Al |  |  | CO2 | 1944 Barrer | CO2/CH4 | 21.7 |  |  | https://doi.org/10.1016/J.MEMSCI.2016.05.013
UTFC-MMM (PDA-2.2PEI-SiO2) | PEG layer | PDA-2.2PEI-SiO2 NPs | 5 wt % | CO2 | 1290 GPU | CO2/N2 | 27 |  |  | https://doi.org/10.1016/J.MEMSCI.2016.05.029
PBI/ZIF-8 MMM | PBI | ZIF-8 | 20 wt % | H2 | 124.9 Barrer | H2/CO2 | 7.6 | 150 ºC | 3 bar | https://doi.org/10.1016/J.MEMSCI.2016.05.039
pdms / 8 wt % GO composite membrane | PDMS | GO | 8 wt % | CO2 | 1000 GPU | CO2/N2 | 20 |  |  | https://doi.org/10.1016/J.MEMSCI.2016.06.28
SAPO-34 membranes | SAPO-34 | SDAs: TEAOH + DPA |  | CO2 | 1.2×10-6 mol m-2 s-1 Pa-1 | CO2/CH4 | 70 |  | 4. 6 mpa | https://doi.org/10.1016/J.MEMSCI.2016.08.010
mullite - supported sapo - 17 membrane | SAPO-17 |  | 7 wt % | CO2 | 3 300 GPU | CO2/CH4 | 53 |  |  | https://doi.org/10.1016/J.MEMSCI.2016.08.010
SAPO-18 membrane | SAPO-18 |  |  | CO2 | 2 400 GPU | CO2/N2 | 14 |  |  | https://doi.org/10.1016/J.MEMSCI.2016.08.010
sapo - 17 membrane | SAPO-17 |  |  | CO2 | 1.1×10-6 mol m-2 s-1 Pa-1 | CO2/N2 | 14 | 298 k | 0. 2 mpa | https://doi.org/10.1016/J.MEMSCI.2016.08.010
peabx / ZIF-8@GO - 6 | Pebax | ZIF-8@GO | 6 wt % | CO2 | 249 Barrer | CO2/N2 | 47.6 |  |  | https://doi.org/10.1016/J.MEMSCI.2016.08.043
PIM-1/MOF-74 MMM | PIM-1 | MOF - 74 | 20 wt % | CO2 | 20 000 Barrer | CO2/CH4 | 19.1 |  |  | https://doi.org/10.1016/J.MEMSCI.2016.08.045
PIM-1 | PIM-1 |  |  | CO2 | 11 200 Barrer | CO2/N2 | 34 |  |  | https://doi.org/10.1016/J.MEMSCI.2016.08.045
M-20 treated membrane | PIM-1 | MOF-74 |  |  |  | CO2/N2 | 15.4 |  |  | https://doi.org/10.1016/J.MEMSCI.2016.08.045
TR-PBO membrane (PIM-6FDA-OH) | PIM-6FDA-OH |  |  | C3H6 | 14 Barrer | C3H6/C3H8 | 15 |  | 5 bar | https://doi.org/10.1016/J.MEMSCI.2016.08.057
CMS membrane | PIM-6FDA-OH |  |  | C3H6 | 45 Barrer | C3H6/C3H8 | 33 | 600℃ |  | https://doi.org/10.1016/J.MEMSCI.2016.08.057
6FDA-APAF TR membrane | 6FDA-APAF |  |  | C3H6 | 17 Barrer | C3H6/C3H8 | 16 |  | 2 bar | https://doi.org/10.1016/J.MEMSCI.2016.08.057
PIM-6FDA-OH-derived CMS membrane | PIM-6FDA-OH |  |  | C3H6 | 45 Barrer | C3H6/C3H8 | 33 | 35 °C | 4 bar | https://doi.org/10.1016/J.MEMSCI.2016.08.057
gta membrane | Glycerol triacetate (GTA) |  |  | CO2 | 1844 Barrer | CO2/H2 | 8.7 | 26.7 °C | 1 atm | https://doi.org/10.1016/J.MEMSCI.2016.08.061
GO-DA-Zn2+/Pebax MMM | Pebax | GO-DA-Zn2+ nanosheets |  | CO2 | 137.9 Barrer | CO2/CH4 | 30.6 |  |  | https://doi.org/10.1016/J.MEMSCI.2016.09.040
Hybrid membrane summary | Pebax | GO-DA-Zn2+ | 1 wt % | CO2 | 137.9 Barrer | CO2/CH4 | 28.8 |  |  | https://doi.org/10.1016/J.MEMSCI.2016.09.040
ILM-4 modified SSZ-13 | SSZ-13, RTIL |  |  |  |  | CO2/CH4 | 410 |  | . 2 | https://doi.org/10.1016/J.MEMSCI.2016.11.004
PIL-IL-50 membrane | PIL, [EMIM][Tf2N] | [EMIM][Tf2N] | 50 wt % | CO2 | 195 Barrer | CO2/CH4 | 20 |  |  | https://doi.org/10.1016/J.MEMSCI.2017.01.016
PIM-1/SNW-1 MMM | PIM-1 | SNW-1 | 10 wt % | CO2 | 10 Barrer | CO2/N2 | 22.7 | 30 °C | 2 bar | https://doi.org/10.1016/J.MEMSCI.2017.01.042
poem - g - pegbem membrane | POEM-g-PEGBEM |  |  | CO2 | 21.9 GPU | CO2/N2 | 84.7 | 25 °C | 1 atm | https://doi.org/10.1016/J.MEMSCI.2017.03.023
aryphosphonium - based membrane | arylphosphonium PIL |  |  | CO2 | 1090 Barrer | CO2/N2 | 275 | 25℃ |  | https://doi.org/10.1016/J.MEMSCI.2017.03.037
carbonized PIM-1 | PIM-1 |  |  | C2H4 | 44 Barrer | C2H4/C2H6 | 6.3 |  |  | https://doi.org/10.1016/J.MEMSCI.2017.04.017
CB700-cPIM CMS | cPIM |  |  | C2H4 | 7.5 Barrer | C2H4/C2H6 | 9.3 |  |  | https://doi.org/10.1016/J.MEMSCI.2017.04.017
PolyActive TFC-MMM | PolyActive 1500PEOT77PBT23 | NH2-UiO-66, P@MOF | 5 wt % |  |  | CO2/N2 | 8 | 35 °C | 300 kpa | https://doi.org/10.1016/J.MEMSCI.2017.04.022
c - MMMs | PolyActive | P@MOF2 | 5 wt % |  |  | CO2/N2 | 44 |  |  | https://doi.org/10.1016/J.MEMSCI.2017.04.022
GO u@S membrane | GO, UiO-66-NH2 | UiO-66-NH2 |  | H2 | 3.9×10-8 mol m-2 s-1 Pa-1 | H2/N2, H2/CO2 | 9.75, 6.35 |  |  | https://doi.org/10.1016/J.MEMSCI.2017.06.005
GO - based ZIF-8 membranes | GO, ZIF-8 | ZIF-8 |  | H2 | 8×10-8 mol m-2 s-1 Pa-1 | H2/N2, H2/CO2 | 155, 406 |  |  | https://doi.org/10.1016/J.MEMSCI.2017.06.005
NCPM3/ZIF-8 % membrane | polymer matrix | ZIF-8 |  |  |  | CO2/CH4 | 75 |  |  | https://doi.org/10.1016/J.MEMSCI.2017.06.010
PIM-1/CuBDC-ns ultrathin MMM | PIM-1 | CuBDC-ns | 10 wt % | CO2 | 407 GPU | CO2/CH4 | 15.6 | 25 °C | 1 bar | https://doi.org/10.1016/J.MEMSCI.2017.06.011
thin MMMs MMMs | PIM-1 | CuBDC-ns | 10 wt % | CO2 | 410 GPU | CO2/CH4 | 15.8 | 25℃ | 5 bar | https://doi.org/10.1016/J.MEMSCI.2017.06.011
PVDF/[emim][B(CN)4] blend | PVDF | [emim][B(CN)4] | 50 wt % | CO2 | 1778 Barrer | CO2/N2 | 41 |  |  | https://doi.org/10.1016/J.MEMSCI.2017.06.022
spiral-wound composite module |  |  | 12 wt % | CO2 | 3000 GPU | CO2/N2 | 50 |  |  | https://doi.org/10.1016/J.MEMSCI.2017.06.032
ZIF-8 membrane | ZIF-8 | Zn-PDA adhesive layer |  | H2 | 3980 GPU | H2/CO2 | 9.9, 26.0 |  |  | https://doi.org/10.1016/J.MEMSCI.2017.06.068
zn - pda - modified ssns | ZIF-8 | Zn-PDA |  | H2 | 3980 GPU | H2/CO2 | 9.9 | 100 °C |  | https://doi.org/10.1016/J.MEMSCI.2017.06.068
zn - pda - modified ssns | ZIF-8 | Zn-PDA |  | H2 | 3260 GPU | H2/CO2 | 8.1 |  |  | https://doi.org/10.1016/J.MEMSCI.2017.06.068
ZIF-8_γα | ZIF-8 | γ-Al₂O₃ layer |  |  |  | H2/CO2 | 10.8 | 250 °C |  | https://doi.org/10.1016/J.MEMSCI.2017.06.072
zif - 95 membranes | ZIF-95 |  |  |  |  | H2/CO2 | 25.7 | 325℃ |  | https://doi.org/10.1016/J.MEMSCI.2017.06.072
APTES-ZIF-90 membrane | ZIF-90 | APTES |  |  |  | H2/CO2 | 62.5 | 225℃ |  | https://doi.org/10.1016/J.MEMSCI.2017.06.072
PDMS/PAN composite | PDMS / PAN |  |  | O2, CO2 | 1000, 5000 GPU | O2/N2, CO2/N2 | 2.1, 10.6 |  |  | https://doi.org/10.1016/J.MEMSCI.2017.07.014
PDMS/PAN hollow fiber | PDMS / PAN | PDMS | 0.3 wt % | CO2 | 5000 GPU | CO2/N2 | 11 |  |  | https://doi.org/10.1016/J.MEMSCI.2017.07.014
SAPO-34 membrane | SAPO-34 | alumina hollow fiber |  | N2 | 26.4 GPU |  |  |  |  | https://doi.org/10.1016/J.MEMSCI.2017.07.059
peg11 - ppg16 - peg11 PU | PEG11-PPG16-PEG11 |  |  |  |  | CO2/N2 | 46 |  |  | https://doi.org/10.1016/J.MEMSCI.2017.08.006
PEG-b-PPG PU | PEG-b-PPG |  |  |  |  | CO2/N2 | 6 |  |  | https://doi.org/10.1016/J.MEMSCI.2017.08.006
matrimid membranes | Matrimid |  |  | CO2 | 7.6 Barrer | CO2/CH4 | 35 | 35 °C | 3 atm | https://doi.org/10.1016/J.MEMSCI.2017.08.068
MMM | Matrimid | silicalite-1 |  | H2 | 897 Barrer | H2/CH4 | 4.9 | 35 °C | 3 atm | https://doi.org/10.1016/J.MEMSCI.2017.08.068
Matrimid-Zif1 MMM | Matrimid | ZIF-1 |  | H2, CO2 | 51.1, 13.1 Barrer | H2/CH4 | 32 | 35 °C | 3 atm | https://doi.org/10.1016/J.MEMSCI.2017.08.068
Matrimid-Zif2 MMM | Matrimid | ZIF-2 |  | H2, CO2 | 46.3, 15.5 Barrer |  |  | 35 °C | 3 atm | https://doi.org/10.1016/J.MEMSCI.2017.08.068
U2000 membrane | cross-linked PEO |  |  | CO2 | 376 Barrer | CO2/N2 | 53 |  | 3 bar | https://doi.org/10.1016/J.MEMSCI.2017.09.002
Pebax/SP membrane | Pebax | SP | 5 wt % | CO2 | 161 Barrer | CO2/CH4 | 21.2 |  |  | https://doi.org/10.1016/J.MEMSCI.2017.10.054
modiﬁed cellulose acetate membranes | CA |  |  | CO2 | 136 Barrer | H2S/CH4, CO2/CH4 | 27.5, 20 | 35℃ | 70 bars | https://doi.org/10.1016/J.MEMSCI.2017.10.063
6FDA-Durene/CARDO (1:3) | 6FDA-Durene/CARDO |  |  | CO2 | 74 | CO2/CH4 | 31 | 35 °C | 55 bar | https://doi.org/10.1016/J.MEMSCI.2017.10.063
6FDA-Durene/CARDO (1:3) | 6FDA-Durene/CARDO |  |  | CO2 | 90.4 Barrer | CO2/CH4 | 35.18 | 35℃ | 7 bar | https://doi.org/10.1016/J.MEMSCI.2017.10.063
L30NFC70 membrane | Lupamin-NFC | nfc | 70 wt % | CO2 | 29 Barrer | CO2/N2 | 137 |  |  | https://doi.org/10.1016/J.MEMSCI.2017.11.021
L30NFC70 membrane | Lupamin-NFC | nfc | 30 wt % | CO2 | 93 Barrer | CO2/N2 | 218 |  |  | https://doi.org/10.1016/J.MEMSCI.2017.11.021
DBzPBI-BuI C-30 | DBzPBI-BuI | ZIF-8 | 30 wt % | C3H6 | 12.1 Barrer | C3H6/C3H8 | 32.7 |  |  | https://doi.org/10.1016/J.MEMSCI.2017.11.069
6FDA-DAM/ZIF-8 | 6FDA-DAM | ZIF-8 | 48 wt % |  |  | C3H6/C3H8 | 31 |  |  | https://doi.org/10.1016/J.MEMSCI.2017.11.069
Medium-Mw PIL–IL composite | PIL-[C2mim][C(CN)3] | [C2mim][C(CN)3] | 60 wt % | CO2 | 542 Barrer | CO2/N2 | 54 |  |  | https://doi.org/10.1016/J.MEMSCI.2017.12.019
High-Mw PIL–60 ILc | PIL-[C2mim][C(CN)3] | [C2mim][C(CN)3] | 60 wt % | CO2 | 439 Barrer | CO2/N2 | 64.4 |  |  | https://doi.org/10.1016/J.MEMSCI.2017.12.019
PI-ZIF-L MMM | PI (OH-functional) | zif - l | 20 wt % | H2 | 260.4 Barrer | H2/CO2 | 13.4 | room temperature |  | https://doi.org/10.1016/J.MEMSCI.2017.12.022
PBI-ZIF-90 MMM | PBI | ZIF-90 | 43.7 wt % | H2 | 24.5 Barrer | H2/CO2 | 25 | room temperature |  | https://doi.org/10.1016/J.MEMSCI.2017.12.022
pi membranes | PI (6FDA-DAM) |  |  | H2 | 219.7 Barrer | H2/CO2 | 1.8 |  |  | https://doi.org/10.1016/J.MEMSCI.2017.12.022
ZIF-L membrane (c-orient) | ZIF-L | c - orientation zif - l crystals |  |  |  | H2/CO2 | 10 |  |  | https://doi.org/10.1016/J.MEMSCI.2017.12.022
pi - zif - l membranes | PI-ZIF-L | ZIF-L |  |  |  | H2/CO2 | 13.4 |  |  | https://doi.org/10.1016/J.MEMSCI.2017.12.022
PI-ZIF-L-20 | PI-ZIF-L | ZIF-L | 20 wt % | H2 | 260.4 Barrer | H2/CO2 | 13.4 |  |  | https://doi.org/10.1016/J.MEMSCI.2017.12.022
SAPO-34 membrane | SAPO-34 |  |  | CO2 | 3.6×10-7 mol m-2 s-1 Pa-1 | CO2/CH4 | 76 | 300 °C |  | https://doi.org/10.1016/J.MEMSCI.2018.01.066
co-polyimide 6FDA-Durene/6FDA-mPDA | 6FDA-Durene/6FDA-mPDA |  |  | CO2 | 56 Barrer | CO2/CH4 | 37.8 |  |  | https://doi.org/10.1016/J.MEMSCI.2018.02.042
block co-polyimide 6FDA-CARDO/6FDA-Durene (2500/2500) | 6FDA-CARDO/6FDA-Durene |  |  | CO2 | 119 Barrer | CO2/CH4 | 29 | 35 °C | 55. 2 bar | https://doi.org/10.1016/J.MEMSCI.2018.02.042
TFC/6.8/PAF aged membrane | PTMSP, PAF-11 | PAF-11 |  | CO2, O2, N2 | 1900, 500, 300 GPU | CO2/N2, O2/N2 | 6.7, 1.7 |  |  | https://doi.org/10.1016/J.MEMSCI.2018.03.001
PTMSP/PAF-11 composite | PTMSP, PAF-11 |  | 1 wt % | CO2 | 600 GPU |  |  | 100℃ | 30 bar | https://doi.org/10.1016/J.MEMSCI.2018.03.001
TEGMC hollow fiber | 6FDA-DAM:DABA(3:2), TEGMC |  | 60 wt % |  |  | CO2/CH4, H2S/CH4 | 55, 29 | 35℃ | 500 psig | https://doi.org/10.1016/J.MEMSCI.2018.04.028
TEGMC fibers | TEGMC |  |  |  |  | CO2/CH4, H2S/CH4 | 47, 22 |  |  | https://doi.org/10.1016/J.MEMSCI.2018.04.028
PEBA-Zn/Ni-ZIF-8 MMM | PEBA | zn/ni - ZIF-8 | 10 wt % | CO2 | 282 GPU | CO2/N2 | 42.7 |  |  | https://doi.org/10.1016/J.MEMSCI.2018.05.004
pristine pan substrate | PAN |  |  | CO2 | 500 GPU |  |  |  |  | https://doi.org/10.1016/J.MEMSCI.2018.05.045
PIM-CD/PDMS/PAN hollow fiber | PIM-CD/PDMS/PAN |  |  | CO2, O2, N2 | 483, 69, 21 GPU | CO2/N2, O2/N2 | 29.6, 4.2 |  |  | https://doi.org/10.1016/J.MEMSCI.2018.05.045
thin-skin IP membrane | polysulfone support |  |  | H2 | 500 GPU | H2/CO2 | 50 |  |  | https://doi.org/10.1016/J.MEMSCI.2018.06.009
pbi supported membranes | PBI, PDMS |  |  | H2 | 6.5 GPU | H2/CO2 | 12.6 | 180 °C | 3 bar | https://doi.org/10.1016/J.MEMSCI.2018.06.009
50/50 PBI/sPPSU-0.7DBX-300 | PBI/sPPSU, DBX | dbx | 0.7 wt % | H2 | 46.2 | H2/CO2 | 9.9 | 150 °C | 7 atm | https://doi.org/10.1016/J.MEMSCI.2018.06.033
50PBI-0.7DBX-300 | PBI-DBX |  |  | H2 | 46.2 Barrer | H2/CO2 | 9.9 | 150 °C | 7 atm | https://doi.org/10.1016/J.MEMSCI.2018.06.033
PIM-TPFC-CH2NH2-15 MMM | PIM-1, TPFC-CH2NH2 | TPFC-CH2NH2 | 15 wt % | CO2 | 7730 Barrer | CO2/N2, CO2/CH4 | 45.9 , 36.4 |  |  | https://doi.org/10.1016/J.MEMSCI.2018.07.018
dd3r membrane | DD3R |  |  |  |  | CO2/CO, CO2/H2 | 36, 18 | 303 k | 1000 kpa | https://doi.org/10.1016/J.MEMSCI.2018.07.023
PIM-1/C-HCP TFN-60 | PIM-1 | c-hcp | 60 wt % | CO2 | 9300 GPU | CO2/N2 | 11 |  |  | https://doi.org/10.1016/J.MEMSCI.2018.07.089
SAPO-34 membrane |  |  |  | H2 | 2.2×10-8 mol m-2 s-1 Pa-1 | H2/CH4 | 28 | 293 k |  | https://doi.org/10.1016/J.MEMSCI.2018.08.025
SSZ-13 membrane | [5 empty] | H2/CH4 | 55 | 298 k | 0. 2 mpa | https://doi.org/10.1016/J.MEMSCI.2018.08.025
mfi membrane | MFI |  |  | CO2 | 9.3×10-6 mol m-2 s-1 Pa-1 |  | 28 | 296 k | 0.2 Mpa | https://doi.org/10.1016/J.MEMSCI.2018.08.025
SAPO-34 membranes | SAPO-34 |  |  | CO2 | 4.0×10-8 mol m-2 s-1 Pa-1 |  |  | 296 k | 0.2 Mpa | https://doi.org/10.1016/J.MEMSCI.2018.08.025
SAPO-34 membrane (M1) |  |  |  | CO2 | 40.3×10-7 mol m-2 s-1 Pa-1 | CO2/H2 | 17.6 | 296 k | 0.2 Mpa | https://doi.org/10.1016/J.MEMSCI.2018.08.025
SAPO-34 membrane (M1) |  |  |  | H2 | 14.5×10-7 mol m-2 s-1 Pa-1 | H2/CH4 | 42.2 | 296 k | 0.2 Mpa | https://doi.org/10.1016/J.MEMSCI.2018.08.025
0. 7 - µm disc - like silicalite-1 membrane | silicalite-1 |  |  | CO2 | 9.3×10-6 mol m-2 s-1 Pa-1 | CO2/H2 | 23 | room temperature |  | https://doi.org/10.1016/J.MEMSCI.2018.08.025
6. 0 - µm tubular SAPO-34 membrane M1 | SAPO-34 |  |  | CO2 | 40.3×10-7 mol m-2 s-1 Pa-1 | CO2/H2 | 17.6 | 298 k | 0. 2 mpa | https://doi.org/10.1016/J.MEMSCI.2018.08.025
6. 0 - µm tubular SAPO-34 membrane M1 | SAPO-34 |  |  | H2 | 14.5×10-7 mol m-2 s-1 Pa-1 | H2/CH4 | 42.2 | 298 k | 0. 2 mpa | https://doi.org/10.1016/J.MEMSCI.2018.08.025
SAPO-34 membrane | SAPO-34 |  |  | H2 | 5.1×10-7 mol m-2 s-1 Pa-1 | H2/CH4 | 16.2 | 298 k | 1.0 MPa | https://doi.org/10.1016/J.MEMSCI.2018.08.025
AF2400-PAN TFC | AF2400 | PDMS gutter |  | CO2 | 31.5 GPU | CO2/N2 | 18 |  |  | https://doi.org/10.1016/J.MEMSCI.2018.09.017
Pebax / ZIF-8 @ ldh | Pebax | ZIF-8@LDH | 2 wt % | CO2 | 1307 Barrer | CO2/CH4 | 31.6 |  |  | https://doi.org/10.1016/J.MEMSCI.2018.09.044
cm - 1 ( UiO-66-NH2 / cnf - COOH ) | CNF-COOH | UiO-66-NH2 |  | CO2 | 139 Barrer | CO2/N2 | 46 | 298 K | 0.2 Mpa | https://doi.org/10.1016/J.MEMSCI.2018.09.055
CM-2 (UiO-66/CNF-COOH) | CNF-COOH | UiO-66 |  | CO2 | 50 Barrer | CO2/N2 | 28 | 298 K | 0.2 Mpa | https://doi.org/10.1016/J.MEMSCI.2018.09.055
CM-3 composite membrane | CNF-COONa, UiO-66-NH2 | UiO-66-NH2 |  | CO2 | 29 Barrer | CO2/N2 | 11 | 298 K | 0.2 Mpa | https://doi.org/10.1016/J.MEMSCI.2018.09.055
CM-1 (UiO-66-NH2/CNF-COOH) | CNF-COOH, UiO-66-NH2 | UiO-66-NH2 |  | CO2 | 139 Barrer | CO2/N2 | 46 | 298 K | 0.2 Mpa | https://doi.org/10.1016/J.MEMSCI.2018.09.055
MXene membrane | MXene |  |  | H2 | 4.05×10-7 mol m-2 s-1 Pa-1 | H2/N2, H2/CH4, H2/C3H6, H2/C3H8 | 22, 11, 119, 176 | room temperature |  | https://doi.org/10.1016/J.MEMSCI.2018.10.017
10 wt % PP@PSF MMM | PSF | PP | 10 wt % | CO2 | 19.9 Barrer | CO2/CH4 | 30 |  |  | https://doi.org/10.1016/J.MEMSCI.2018.10.018
poly active® based tfcms | PolyActive®, PEG brush modified MOF | P@MOF |  | CO2 | 1260 GPU | CO2/N2 | 22 |  |  | https://doi.org/10.1016/J.MEMSCI.2018.10.049
TR polymer HFM | Thermally rearranged (TR) polymer |  |  | CO2 | 2500 GPU | CO2/N2 | 16 |  |  | https://doi.org/10.1016/J.MEMSCI.2018.10.049
Pebax ® based hfms | Pebax®, PVDF support | PTMSP gutter |  | CO2 | 970 GPU | CO2/N2 | 33 |  |  | https://doi.org/10.1016/J.MEMSCI.2018.10.049
cmp / pdms membrane | Conjugated microporous polymer (CMP), PDMS gutter | CMP |  | CO2 | 357 GPU | CO2/N2 | 21 |  |  | https://doi.org/10.1016/J.MEMSCI.2018.10.049
PEM membranes | PEM | Calix6arenes | 15 wt % | CO2 | 54 GPU | CO2/N2 | 110 |  |  | https://doi.org/10.1016/J.MEMSCI.2018.10.049
LB/PEM membranes | PEM, LB film | PI, PEG |  | CO2 | 70 GPU |  |  |  |  | https://doi.org/10.1016/J.MEMSCI.2018.10.049
Polyimide PEM membrane | Polyimide |  |  | CO2 | 1060 GPU | CO2/N2 | 20 |  |  | https://doi.org/10.1016/J.MEMSCI.2018.10.049
PDMS intermediate layer | PDMS | Divinylbenzene (DVB) |  | CO2 | 3000 GPU | CO2/N2 | 10 |  |  | https://doi.org/10.1016/J.MEMSCI.2018.10.049
psf / pdms - plasma / Pebax CO mposite membrane | Pebax on PDMS-plasma treated Psf | Pebax | 1 wt% | CO2 | 170 GPU | CO2/N2 | 49 |  |  | https://doi.org/10.1016/J.MEMSCI.2018.10.051
Pebax / f - GO - 0. 9 % membrane | Pebax | f-GO | 0.9 wt % | CO2 | 934.3 Barrer | CO2/CH4, CO2/N2 | 40.9, 71.1 |  |  | https://doi.org/10.1016/J.MEMSCI.2018.10.075
Pebax / f - GO - 0. 7 % membrane | Pebax | f-GO | 0.7 wt % | CO2 | 172 Barrer | CO2/CH4, CO2/N2 | 17.1, 45.2 |  |  | https://doi.org/10.1016/J.MEMSCI.2018.10.075
Pebax / f - GO - 0. 9 % membrane | Pebax | f-GO | 0.9 wt % | CO2 | 934.3 Barrer | CO2/N2, CO2/CH4 | 71.1, 40.9 |  |  | https://doi.org/10.1016/J.MEMSCI.2018.10.075
PVAm/PG membranes | PVAm | ZIF-8 | 30 wt % | CO2 | 1 GPU | CO2/N2 | 140 | 57 °C |  | https://doi.org/10.1016/J.MEMSCI.2018.11.001
pva / pg / ZIF-8 membrane | PVA/PG | ZIF-8 |  | CO2 | 86 GPU | CO2/N2 | 368 | 80 °C |  | https://doi.org/10.1016/J.MEMSCI.2018.11.001
pva / pg pva / pg membrane | PVA/PG | ZIF-8 | 5 wt % | CO2 | 85 GPU | CO2/N2 | 367 |  |  | https://doi.org/10.1016/J.MEMSCI.2018.11.001
SBC membrane | SBC | ZIF-8 | 20 wt % | CO2 | 39.74 Barrer | CO2/N2 | 22 |  |  | https://doi.org/10.1016/J.MEMSCI.2018.11.010
Matrimid/ZIF-8 MMMs | Matrimid | ZIF-8 | 40 wt % | CO2 | 24.55 Barrer | CO2/N2 | 31 |  |  | https://doi.org/10.1016/J.MEMSCI.2018.11.010
TR-PBO membranes | Polyimide (TR-PBO) | GO-PI (scaffold) |  | CO2 | 4000 Barrer | CO2/CH4 | 28 |  |  | https://doi.org/10.1016/J.MEMSCI.2018.11.029
DDR membranes | DDR zeolite |  |  | CO2 | 3.5×10-8 mol/(m2·s·Pa) | CO2/CH4 | 500 | room temperature | 200 kpa | https://doi.org/10.1016/J.MEMSCI.2018.11.049
DDR membranes | DDR zeolite |  |  | CO2 | 4.6×10-7 mol/(m2·s·Pa) | CO2/CH4 | 195 | 433k |  | https://doi.org/10.1016/J.MEMSCI.2018.11.049
DDR membranes | DDR zeolite | CH4 |  | CO2 | 1.2×10-8 mol/(m2·s·Pa) | CO2/CH4 | 150 | 353 K | 300 kpa | https://doi.org/10.1016/J.MEMSCI.2018.11.049
COF-5/Pebax | Pebax | COF-5 | 0.4 wt % | CO2 | 493 Barrer | CO2/N2 | 49.3 |  |  | https://doi.org/10.1016/J.MEMSCI.2018.11.054
CHA zeolite membrane | α-Alumina disk | strontium ions |  |  |  | CO2/CH4 | 27 | 298 K |  | https://doi.org/10.1016/J.MEMSCI.2018.11.059
CHA zeolite membrane | α-Alumina disk | strontium ions |  |  |  | CO2/N2, CO2/CH4 | 13, 29 | 303 K |  | https://doi.org/10.1016/J.MEMSCI.2018.11.059
M-Cs-F-72 | Chabazite (CHA) | Cs |  |  |  | CO2/N2, CO2/CH4, CO2/SF6 | 15, 40, 118 | 473 K |  | https://doi.org/10.1016/J.MEMSCI.2018.11.059
na +, k + - chabazite membranes | Chabazite (CHA) | Na+, K+ |  | CO2 | 9.5×10-8 mol/(m2·s·Pa) | CO2/N2 | 16 | 473 K | 0.1 MPa | https://doi.org/10.1016/j.memsci.2018.11.059
M-Cs-F-72 | Chabazite (CHA) | Cs |  | CO2 | 7.7×10-8 mol/(m2·s·Pa) | CO2/N2 | 14.2 | 473 k | 0.1 Mpa | https://doi.org/10.1016/j.memsci.2018.11.059
MOF@COF/PSf-5 MMM | PSf | MOF@COF | 5 wt% | CO2 | 22.9 Barrer | CO2/CH4 | 27.3 | 120℃ |  | https://doi.org/10.1016/j.memsci.2018.11.060
Co2(bim)4 nanosheet (M-2) | Co-based nanosheet |  | 57 wt % |  |  | H2/CO2, H2/N2, H2/CH4 | 42.7, 38.4, 51.3 |  |  | https://doi.org/10.1016/j.memsci.2018.11.076
6FDA-DAM/NH2-MIL-53(Al) | 6FDA-DAM | NH2-MIL-53(Al) |  | CO2 | 660 Barrer | CO2/CH4 | 28 |  |  | https://doi.org/10.1016/j.memsci.2018.12.004
Tetrazole-PIMs | PIMs | Tetrazole group |  | CO2 | 2000 Barrer | CO2/N2 | 35 |  |  | https://doi.org/10.1016/j.memsci.2018.12.004
Pebax/Gl (15 wt%) | Pebax | Glycerol | 15 wt% |  |  | CO2/N2 | 222.7 | 25℃ | 10 bar | https://doi.org/10.1016/j.memsci.2018.12.012
Pebax/Gl/Cu MMM | Pebax | Glycerol, Cu | 15, 1.5 wt % | CO2 | 63.6 Barrer | CO2/N2 | 200 | 25℃ | 10 bar | https://doi.org/10.1016/j.memsci.2018.12.012
ZIF-7-NH2 membrane | ZIF-7 | 2-aminobenzimidazole linker |  | H2 | 4.9×10-6 mol m-2 s-1 Pa-1 | H2/CO2 | 10.6 |  |  | https://doi.org/10.1016/j.memsci.2019.01.011
hybrid ZIF-7 - NH2 membrane | ZIF-7 | 2-aminobenzimidazole |  | H2 | 4.9×10-6 mol m-2 s-1 Pa-1 | H2/CO2 | 10.6 |  |  | https://doi.org/10.1016/j.memsci.2019.01.011
PVA/ProK membrane | PVA | prok | 40 wt % | CO2 | 791 GPU |  |  |  |  | https://doi.org/10.1016/j.memsci.2019.02.023
neat pva membrane | PVA | GlyK, ProK, CysK, ArgK | 5 wt % | CO2 | 399 GPU | CO2/N2 | 35.2 |  |  | https://doi.org/10.1016/j.memsci.2019.02.023
PVA-ProK membrane | PVA | prok | 40 wt % | CO2 | 791 GPU |  |  |  |  | https://doi.org/10.1016/j.memsci.2019.02.023
PVA-ArgK membrane | PVA | argk | 30 wt % | CO2 | 660 GPU |  |  |  |  | https://doi.org/10.1016/j.memsci.2019.02.023
PVA-GlyK membrane | PVA | glyk | 40 wt % | CO2 | 563 GPU |  |  |  |  | https://doi.org/10.1016/j.memsci.2019.02.023
PVAm-FT membrane | PVAm |  |  |  |  | CO2/N2 | 268 |  |  | https://doi.org/10.1016/j.memsci.2019.03.052
Polaris™ spiral-wound membrane |  |  |  | CO2 | 2000 GPU | CO2/N2 | 49 |  |  | https://doi.org/10.1016/j.memsci.2019.03.052
ZIF-8 membrane s | ZIF-8 |  |  | H2 | 1.1×10-7 mol·m-2·s-1·Pa-1 | H2/CH4 | 40 | 303 K |  | https://doi/10.1016/j.memsci.2019.03.069
ZIF-8 membrane | ZIF-8 |  |  | H2 | 8.0×10-8 mol·m-2·s-1·Pa-1 | H2/CH4 | 33 | room temperature |  | https://doi.org/10.1016/j.memsci.2019.03.069
HI membrane | ZIF-8 |  |  | H2 | 1.1×10-7 mol·m-2·s-1·Pa-1 | H2/CH4 | 40 |  |  | https://doi.org/10.1016/j.memsci.2019.03.069
tr ZIF-8 MMMs | ZIF-8 |  |  | H2 | 1206 Barrer | H2/N2, H2/CH4 | 22.3, 25.7 |  |  | https://doi.org/10.1016/j.memsci.2019.04.029
ZIF-8 membranes | ZIF-8 |  |  | H2 | 5411 Barrer | H2/N2, H2/CH4 | 11.6, 12.6 |  |  | https://doi.org/10.1016/j.memsci.2019.04.029
pristine tr membrane |  |  |  | H2 | 210 Barrer | H2/CH4 | 24.1 |  |  | https://doi.org/10.1016/j.memsci.2019.04.029
g 0 / Pebax 1657 / peg200 blended membrane | Pebax 1657 | PEG200 | 60 wt % |  |  | CO2/CH4 | 22.31 | 35℃ | 4 bar | https://doi.org/10.1016/j.memsci.2019.04.079
PIM-BM-100 membrane | [5 empty] | CO2/CH4, O2/N2 | 25.8, 5.6 |  |  | https://doi.org/10.1016/j.memsci.2019.05.017
SPEEK/S-GO membrane | SPEEK polymer | S-GO nanosheets | 8 wt % | CO2 | 1327 Barrer | CO2/CH4, CO2/N2 | 72.2, 86.4 | 25 °C | 1.5 bar | https://doi.org/10.1016/j.memsci.2019.05.050
s - GO loaded MMMs | SPEEK polymer | S-GO (SO3H functionalized) |  | CO2 | 1327 Barrer | CO2/CH4, CO2/N2 | 72.2, 86.4 |  |  | https://doi.org/10.1016/j.memsci.2019.05.050
S-GO loaded humidified MMMs | SPEEK polymer | S-GO nanosheets | 8 wt % | CO2 | 1327 Barrer | CO2/CH4, CO2/N2 | 72.2, 86.4 |  |  | https://doi.org/10.1016/j.memsci.2019.05.050
MMM-2 (PEGDME-500 impregnated) | Cross-linked PEO | pegdme - 500 | 48.9 wt % | CO2 | 2281.1 Barrer | CO2/N2, CO2/H2 | 48.1, 13.7 |  |  | https://doi.org/10.1016/j.memsci.2019.05.069
f - 90 | Polyimide matrix | ZIF-7 |  |  |  | CO2/CH4 | 18 |  |  | https://doi.org/10.1016/j.memsci.2019.05.081
TCM-475 | Crosslinked PEK-C |  |  | CO2 | 392 Barrer | CO2/CH4 | 30 |  |  | https://doi.org/10.1016/j.memsci.2019.05.084
SIFSIX-3-Zn/PIM-1 MMMs | PIM-1 polymer | SIFSIX-3-Zn |  | propylene | 4012.1 Barrer | C3H6/C3H8 | 7.9 |  |  | https://doi.org/10.1016/j.memsci.2019.117201
Matrimid 5218/Zeolite 5A | Matrimid 5218 | Zeolite 5A (H-zeolite 5A) |  |  |  | CO2/CH4 | 37.5 | 35 °C | 2 bar | https://doi.org/10.1016/j.memsci.2019.117220
mfi zeolite membranes | Zeolite (MFI topology) |  |  | CO2 | 78×10-7 mol m-2 s-1 Pa-1 |  |  |  |  | https://doi.org/10.1016/j.memsci.2019.117224
CHA membranes | Zeolite (CHA topology) |  |  | CO2 | 17×10-7 mol m-2 s-1 Pa-1 | CO2/CH4 | 42 |  | 6 bar | https://doi.org/10.1016/j.memsci.2019.117224
SSZ-13 (CHA topology zeolite membrane) | Zeolite (CHA topology) |  |  | CH4, SF6 | 1.35×10-7, 0.07×10-7 mol m-2 s-1 Pa-1 |  |  |  |  | https://doi.org/10.1016/j.memsci.2019.117224
MMMs (PVAm/PANI@CNTs-GO) | PVAm polymer | PANI @ CNTs - GO | 1 wt % | CO2 | 170 GPU | CO2/N2 | 122.4 |  | 1 bar | https://doi.org/10.1016/j.memsci.2019.117246
PVAm/PANI@CNTs-GO MMM | PVAm polymer | PANI@CNTs-GO | 25 wt % | CO2 | 171 GPU | CO2/N2 | 122.4 |  |  | https://doi.org/10.1016/j.memsci.2019.117246
pvam / pani @ CNTs - GO MMMs | PVAm polymer | PANI@CNTs-GO | 1 wt % | CO2 | 171 GPU | CO2/N2 | 122.4 | 25 °C |  | https://doi.org/10.1016/j.memsci.2019.117246
pvam / pani @ CNTs - GO MMMs | PVAm polymer | PANI@CNTs-GO | 1 wt % | CO2 | 81 GPU | CO2/N2 | 43.7 | 80 °C |  | https://doi.org/10.1016/j.memsci.2019.117246
MMM | PVAm polymer | PANI@CNTs-GO | 1.25 wt % | CO2 | 323 GPU |  |  |  | 1 bar | https://doi.org/10.1016/j.memsci.2019.117246
MMM | PVAm polymer | PANI@CNTs-GO | 1 wt % |  |  | CO2/N2 | 155.1 |  |  | https://doi.org/10.1016/j.memsci.2019.117246
PVAm/PANI@CNTs-GO MMM | PVAm polymer | PANI@CNTs-GO |  | CO2 | 140 GPU | CO2/N2 | 74 |  |  | https://doi.org/10.1016/j.memsci.2019.117246
pvam / pani @ CNTs - GO MMM | PVAm polymer | PANI@CNTs-GO | 1 wt % | CO2 | 264 GPU | CO2/N2 | 149.8 |  |  | https://doi.org/10.1016/j.memsci.2019.117246
PVAm/PEI MMM | PVAm polymer |  |  | CO2 | 275 GPU | CO2/N2 | 155.1 |  |  | https://doi.org/10.1016/j.memsci.2019.117246
PVAm/PANI@CNTs-GO MMM | PVAm polymer | PANI@CNTs-GO | 1 wt % | CO2 | 170 GPU | CO2/N2 | 122.4 |  | 1 bar | https://doi.org/10.1016/j.memsci.2019.117246
hsp - 10 - 3 % dbx - 120 | Polymer hollow fiber (DBX-crosslinked) | DBX | 3 wt % |  |  | H2/CO2 | 7.34 | 25 °C | 7 atm | https://doi.org/10.1016/j.memsci.2019.117292
dbx - crosslinked membrane hsp - 10 - 3 % dbx - 120 | Polymer hollow fiber (DBX-crosslinked) | DBX | 3 wt % |  |  | H2/CO2 | 9.7 | 90 °C | 14 atm | https://doi.org/10.1016/j.memsci.2019.117292
Pebax/CTPP MMM | Pebax 1657 | Covalent triazine piperazine polymer (CTPP) | 0.025 wt % | CO2 | 73 Barrer | CO2/N2, CO2/CH4 | 79, 25 | 293 k | 3 bars | https://doi.org/10.1016/j.memsci.2019.117348
Pebax/ZIF-67 NS MMM | Pebax | ZIF-67 nanosheets | 5 wt % | CO2 | 139.4 Barrer | CO2/N2 | 73.2 |  |  | https://doi.org/10.1016/j.memsci.2019.117404
Pebax/ZIF-67 NS MMM | Pebax | ZIF-67 nanosheets |  | CO2 | 117.8 Barrer | CO2/CH4 | 58 |  |  | https://doi.org/10.1016/j.memsci.2019.117404
lp ( 1 : 2 ) membrane | PIL polymer |  | 66 wt % | CO2 | 170 Barrer | CO2/N2 | 36 |  |  | https://doi.org/10.1016/j.memsci.2019.117405
neat lp ( 1 : 2 ) membrane | PIL polymer |  |  | CO2 | 170 Barrer | CO2/N2 | 36 |  |  | https://doi.org/10.1016/j.memsci.2019.117405
ht ( 1 : 2 ) membrane membrane membrane | PIL polymer | Ionic Liquid | 66 wt % | CO2 | 2070 Barrer | CO2/N2 | 24.6 |  |  | https://doi.org/10.1016/j.memsci.2019.117405
ultrathin ( ~ 50 nm ) GO membranes | Graphene Oxide | Cysteamine |  | H2 | 51.5 GPU | H2/CO2 | 21.3 |  |  | https://doi.org/10.1016/j.memsci.2019.117568
CGO membranes | Graphene Oxide | Cysteamine | 7.6 wt % | H2 | 93.5 GPU | H2/CO2 | 21.3 | 25°C | 0. 15 mpa | https://doi.org/10.1016/j.memsci.2019.117568
pva - il | PVA |  | 53 wt % | H2, CO2 | 8.65, 66.9 Barrer | H2/CO2 | 7.73 |  |  | https://doi.org/10.1016/j.memsci.2019.117623
zif - 95 membranes | ZIF-95 |  | 1 wt % |  |  | H2/CO2, H2/N2, H2/CH4 | 40.8, 36.8, 40.3 |  |  | https://doi.org/10.1016/j.memsci.2019.117629
zif - 95 membrane | ZIF-95 | ES-modified |  | H2 | 1.74×10-7 mol·m2·s-1·Pa-1 | H2/CO2 | 41.6 | 200°C | 1 bar | https://doi.org/10.1016/j.memsci.2019.117629
zif - 95 f - 95 |  |  |  | H2 | 1.7×10-7 mol·m2·s-1·Pa-1 | H2/CO2, H2/N2, H2/CH4 | 41.6, 36.8, 40.3 | 200°C | 1 bar | https://doi.org/10.1016/j.memsci.2019.117629
cms | CMS | PI-LPSQ | 20 wt % | C3H6 | 2.9 GPU |  |  | 35°C |  | https://doi.org/10.1016/j.memsci.2019.117660
s composite polymer membranes PMS | Composite polymer | Ils |  | CO2 | 5800 Barrer | CO2/N2, CO2/CH4 | 30, 72 |  |  | https://doi.org/10.1016/j.memsci.2019.117677
pim - py - AC - 15 | PIM-Py-Ac | PIPs | 15 wt % | CO2 | 6200 Barrer | CO2/N2, CO2/CH4 | 62.7, 56.1 |  |  | https://doi.org/10.1016/j.memsci.2019.117677
pristine GO membrane | GO |  |  | CO2 | 15 GPU | CO2/CH4 | 34 |  |  | https://doi.org/10.1016/j.memsci.2019.117733
CoZn-ZIF-8 hybrid membrane | CoZn-ZIF-8 | Co-substituted ZIF-8 / ICA |  | C3H8 | 211×10-10 mol·m-2·s-1·Pa-1 | C3H6/C3H8 | 40 |  |  | https://doi.org/10.1016/j.memsci.2019.117735
CeBTB/6FDA-DAM (10 wt%) | CeBTB/6FDA-DAM | CeBTB | 10 wt % | CH4, CO2 | 18, 1150 Barrer | CO2/CH4 | 37.4 | 30°C | 0.3 MPa | https://doi.org/10.1016/j.memsci.2019.117772
SAPO-34 zeolite membrane | SAPO-34 |  |  | N2 | 400 GPU | N2/CH4 | 4.38 |  |  | https://doi.org/10.1016/j.memsci.2020.117825
PVAm/MMCM | PVAm/MMCM | mk | 2 wt % | CO2 | 192 GPU | CO2/N2 | 78 |  |  | https://doi.org/10.1016/j.memsci.2020.117828
VAM/MK MMCM | VAM/MK | MK | 1 wt % | CO2 | 85 GPU |  |  | 25°C | 1 bar | https://doi.org/10.1016/j.memsci.2020.117828
PVAm/MK MMCM | PVAm/MK | MK | 1 wt % | CO2 | 188 GPU | CO2/N2 | 83.8 | 25°C | 1 bar | https://doi.org/10.1016/j.memsci.2020.117828
mmcm | MMCM | mk | 1 wt % | CO2 | 188 GPU | CO2/N2 | 83.8 |  |  | https://doi.org/10.1016/j.memsci.2020.117828
AlPO-18 | AlPO-18 |  |  | CO2 | 3.6×10-6 mol/(m2·s·Pa) | CO2/CH4 | 91.5 | 295 K | 0.2 MPa | https://doi.org/10.1016/j.memsci.2020.117853
AlPO-18 membranes | AlPO-18 |  |  | CO2 | 6.2×10-7 mol/(m2·s·Pa) | CO2/CH4 | 30 | 295 K | 138 kPa | https://doi.org/10.1016/j.memsci.2020.117853
alpo - 18 membrane | AlPO-18 |  |  | CO2 | 1.1×10-6 mol/(m2·s·Pa) | CO2/CH4 | 56 | 303 k | 1 mpa | https://doi.org/10.1016/j.memsci.2020.117853
gf membrane | GF |  |  | He | 2.02×10-8 mol/(m2·s·Pa) | H2/CO2, He/N2 | 65, 22 |  |  | https://doi.org/10.1016/j.memsci.2020.117883
re graphene membranes | GF |  |  | He | 2.02×10-8 mol/(m2·s·Pa) | He/CO2 | 65 |  |  | https://doi.org/10.1016/j.memsci.2020.117883
gf membranes | GF |  |  |  |  | He/CO2 | 17 |  |  | https://doi.org/10.1016/j.memsci.2020.117883
PU re Pebax membrane | Pebax |  |  |  |  | CO2/CH4, CO2/N2 | 13.2, 38.4 |  |  | https://doi.org/10.1016/j.memsci.2020.117968
ag - exchanged zeolite - x membranes | Zeolite-X | Ag |  | C3H6 | 2.2×10-7 mol/(m2·s·Pa) | C3H6/C3H8 | 55 |  |  | https://doi.org/10.1016/j.memsci.2020.117999
ZIF-67 membranes | ZIF-67 | ZIF-8 |  | C3H6 | 3.7 × 10-8 mol m-2 s-1 Pa-1 | C3H6/C3H8 | 200 |  |  | https://doi.org/10.1016/j.memsci.2020.117999
BTESA-300 / BTESA-150 membrane | Organosilica |  |  | C3H6 | 1.7×10-8 mol m-2 s-1 Pa-1 | C3H6/C3H8 | 52 | 50 ℃ |  | https://doi.org/10.1016/j.memsci.2020.117999
BTESA-150 membrane | Organosilica |  |  | C3H6 | 1.3×10-8 mol m-2 s-1 Pa-1 | C3H6/C3H8 | 60 | 50 ℃ |  | https://doi.org/10.1016/j.memsci.2020.117999
6FDA-DAM MMM | 6FDA-DAM | ZPGO67 | 20 wt % | C3H6 | 58.8 Barrer | C3H6/C3H8 | 17.8 | 35 ℃ | 2 bar | https://doi.org/10.1016/j.memsci.2020.118019
Matrimid5218-based MMM | Matrimid5218 | ZIF-8 | 40 wt % |  |  | CO2/CH4 | 134 |  | 40 bar | https://doi.org/10.1016/j.memsci.2020.118019
MMM4 | 6FDA-DAM | ZIF-67, ZPGO67 | 20 wt % | C3H6 | 58.8 Barrer | C3H6/C3H8 | 13.2 | 35℃ | 2 bar | https://doi.org/10.1016/j.memsci.2020.118019
MMM4 | 6FDA-DAM | ZPGO67 | 20 wt % |  |  | C3H6/C3H8 | 8.1 | 35℃ | 2 bar | https://doi.org/10.1016/j.memsci.2020.118019
MMM 3 membrane | 6FDA-DAM | ZIF-67 / ZGO67 | 20 wt % |  |  | C3H6/C3H8 | 17.2 | 35℃ | 5 bar | https://doi.org/10.1016/j.memsci.2020.118019
MMM 4 ( ta400 - 4h ) | 6FDA-DAM | ZPGO67 | 20 wt % | C3H6 | 18.8 Barrer | C3H6/C3H8 | 12.2 | 35 ºC | 5 bar | https://doi.org/10.1016/j.memsci.2020.118019
MMM (unspecified) |  |  |  | C3H6 | 15.65 Barrer | C3H6/C3H8 | 11.63 | 35 ºC | 2 bar | https://doi.org/10.1016/j.memsci.2020.118019
PM-TM-OH-450 | TMBDA-based PI |  |  | H2 | 145 Barrer | H2/N2, H2/CH4 | 59, 77 |  |  | https://doi.org/10.1016/j.memsci.2020.118053
il8 @ ZIF-8 / Pebax MMMs | Pebax | IL8@ZIF-8 |  | CO2 | 117 Barrer | CO2/N2 | 84.5 |  |  | https://doi.org/10.1016/j.memsci.2020.118101
MMM | Pebax | il8 @ ZIF-8 | 25 wt % | CO2 | 117 Barrer | CO2/N2 | 84.5 |  |  | https://doi.org/10.1016/j.memsci.2020.118101
il8 @ ZIF-8 / Pebax MMMs | Pebax | il8 @ ZIF-8 |  | CO2 | 117 Barrer | CO2/N2 | 84.5 |  |  | https://doi.org/10.1016/j.memsci.2020.118101
Bulk @ PIM-1 membrane | PIM-1 | MUF-15 (bulk) | 15 wt % | CO2 | 23.4×10-3 Barrer | CO2/N2, CO2/CH4 | 17.7, 7.6 |  |  | https://doi.org/10.1016/j.memsci.2020.118245
tbda2 - 6fda - pi | Polyimide |  |  | H2, CO2 | 390, 285 Barrer | H2/CH4, H2/N2, CO2/CH4 | 48.7, 32.5, 35.6 |  |  | https://doi.org/10.1016/j.memsci.2020.118255
MMM-20wt% | 6FDA-DAM (polyimide) | CC3 (POMC) | 20 wt % | C3H6 | 390 Barrer | C3H6/C3H8 | 12.1 | 20 °C | 0. 3 mpa | https://doi.org/10.1016/j.memsci.2020.118288
M-III Zn2(bim)4 membrane | MOF (Zn2(bim)4) |  |  | H2 | 7687 GPU | H2/CO2 | 62 |  |  | https://doi.org/10.1016/j.memsci.2020.118419
6F6FTB-0.3-450 | Thermally rearranged polybenzoxazole copolymer (TR-PBO with TB) |  |  | H2, CO2 | 1567, 1944 Barrer | H2/CH4, CO2/CH4 | 18.6, 23.07 |  |  | https://doi.org/10.1016/j.memsci.2020.118437
6F6FTB-0.5 | TR polyimide (6F6FTB) |  |  |  |  | H2/CH4, H2/N2 | 27, 17 | 450 °C |  | https://doi.org/10.1016/j.memsci.2020.118437
SAPO-34 membranes | SAPO-34 |  |  | CO2 | 5.0×10-6 mol·m-2·s-1·Pa-1 | CO2/CH4 | 150 | room temperature | 14 mpa | https://doi.org/10.1016/j.memsci.2020.118451
HS-CHA membrane (on alumina) | Zeolite CHA on α-alumina |  |  | CO2 | 3.5×10-6 mol·m-2·s-1·Pa-1 | CO2/CH4 | 91 |  |  | https://doi.org/10.1016/j.memsci.2020.118480
af - CO membrane |  | tmaf | 22.1 wt % | CO2 | 108 GPU |  |  |  |  | https://doi.org/10.1016/j.memsci.2020.118484
tmaf - containing membrane |  | TMAF | 22.1 wt % | CO2 | 108 GPU | CO2/H2 | 106 | 120 ℃ |  | https://doi.org/10.1016/j.memsci.2020.118484
mod - 3 | HFM | ZIF-67 |  | CO2 | 3.04 ±0.11GPU | CO2/CH4 | 24 | 25 ℃ | 1 bar | https://doi.org/10.1016/j.memsci.2020.118506
N2 mod - 2 hfms | HFM | ZIF-67 |  | CO2, N2, CH4 | 79, 7.28, 3.53 GPU |  |  | 25℃ | 1 bar | https://doi.org/10.1016/j.memsci.2020.118506
mod - 2 hfms membranes | HFM | ZIF-67 |  | CO2 | 39.25 GPU | CO2/CH4 | 44.9 |  |  | https://doi.org/10.1016/j.memsci.2020.118506
ZIF-8 membrane | ZIF-8 |  |  |  |  | H2/N2 | 30.9 |  |  | https://doi.org/10.1016/j.memsci.2020.118518
k - free ZIF-8 membrane s | [5 empty] | H2/N2 | 30.9 |  |  | https://doi.org/10.1016/j.memsci.2020.118518
mem - 1 | ZIF-8 |  |  |  |  | H2/N2 | 10.8 |  |  | https://doi.org/10.1016/j.memsci.2020.118518
HPEI-TMC composite membrane |  | GO nanoplatelets |  | CO2 | 9.7 GPU | CO2/N2 | 80 |  |  | https://doi.org/10.1016/j.memsci.2020.118626
pvam - based GO / CNT mixed matrix composite membrane | PVAm, Chitosan | HPEI-modified GO, CNT |  | CO2 | 275 GPU | CO2/N2 | 155 |  |  | https://doi.org/10.1016/j.memsci.2020.118626
shpaa / pva membranes | PVA, SHPAA | GO | 0.2 wt % | CO2 | 455 GPU |  |  |  |  | https://doi.org/10.1016/j.memsci.2020.118626
Pebax / glu - ldh membrane | Pebax | Glu-LDH | 5 wt % | CO2 | 790 Barrer | CO2/N2 | 37.7 |  |  | https://doi.org/10.1016/j.memsci.2020.118691
Pebax / glu - ldh MMM | Pebax | Glu-LDH |  | CO2 | 790 Barrer | CO2/CH4 | 31 |  |  | https://doi.org/10.1016/j.memsci.2020.118691
Pebax - PEG200℃OF membrane | Pebax | PEG200-COF | 3 wt % | CO2 | 944 Barrer | CO2/CH4 | 33 |  |  | https://doi.org/10.1016/j.memsci.2020.118693
MIL-101/PVAm MMM | PVAm | MIL-101(Cr) |  | CO2 | 823 GPU | CO2/N2 | 242 |  | 0. 5 mpa | https://doi.org/10.1016/j.memsci.2020.118923
mmp membranes |  | MMP framework |  | CO2 | 3000 GPU | CO2/N2 | 78 |  |  | https://doi.org/10.1016/j.memsci.2020.118923
hmmp - 1 nanoparticle | HMMP-1 |  |  |  |  | CO2/N2, CO2/CH4, CO2/H2 | 253, 11, 148 |  | 20 bar | https://doi.org/10.1016/j.memsci.2020.118923
PVAm/mPSf MMM (HMMP-1 filled) | PVAm/mPSf | HMMP-1 | 44.4 wt % |  |  | CO2/N2, CO2/CH4, CO2/H2 | 152, 47, 33 |  | 0. 11 mpa | https://doi.org/10.1016/j.memsci.2020.118923
HMMP-1-PVAm/mPSf MMM | PVAm/mPSf | hmmp - 1 | 44.4 wt % | N2 | 6 GPU |  |  |  |  | https://doi.org/10.1016/j.memsci.2020.118923
hmmp - 1 - pvam / mpsf MMM | PVAm/mPSf | hmmp - 1 | 44.4 wt % | CO2 | 1544 GPU | CO2/N2 | 252 |  | 0.2 MPa | https://doi.org/10.1016/j.memsci.2020.118923
Pebax/GO MMM | Pebax | GO, ImGO | 0.8 wt% | CO2 | 64 Barrer | CO2/N2 | 90.3 |  |  | https://doi.org/10.1016/j.memsci.2020.119046
Pebax/MCNs MMM | Pebax | MCNs | 0.5 wt % | CO2 | 123 Barrer | CO2/N2 | 76 |  | 4 mpa | https://doi.org/10.1016/j.memsci.2020.119046
Pebax/MCNs MMM | Pebax | mcns | 0.5 wt % | CO2 | 123 Barrer | CO2/N2 | 76 | 25 °C | 0. 4 mpa | https://doi.org/10.1016/j.memsci.2020.119046
pops | POPs |  |  |  |  | CO2/N2 | 83 | 298 K |  | https://doi.org/10.1016/j.memsci.2021.119081
tfn - 75 membrane | PA layer | ZIF-8 | 0.05 wt % | CO2 | 2740 GPU | CO2/N2, CO2/CH4 | 104 |  | 3 bar | https://doi.org/10.1016/j.memsci.2021.119095
CTA hollow fiber | CTA |  |  | CO2, CH4 | 17 GPU | CO2/N2 | 48, 16 |  | 3 bar | https://doi.org/10.1016/j.memsci.2021.119124
cta / cda blend hollow fiber | CTA/CDA |  |  | CO2 | 22.3 GPU | CO2/CH4 | 31.8 |  |  | https://doi.org/10.1016/j.memsci.2021.119124
DLHF (dual-layer hollow fiber) | CTA-CDA |  |  | CO2 | 45.4 GPU | CO2/CH4 | 30.3 |  | 2 bar | https://doi.org/10.1016/j.memsci.2021.119124
ZIF-8 membrane | ZIF-8, AAO support |  |  | CO2 | 8.3 × 10-6 mol m-2 s-1 Pa-1 | CO2/N2, CO2/N2 | 30, 30 | 360 ℃ |  | https://doi.org/10.1016/j.memsci.2021.119165
Pebax / mpsf membranes | Pebax | UiO-66 (UKX grafted) |  | CO2 | 3 GPU1683 GPU |  |  |  |  | https://doi.org/10.1016/j.memsci.2021.119175
fabricated MMMs | Polymer matrix |  |  | CO2 | 1990 GPU | CO2/N2 | 79.9 |  | 0.3 MPa | https://doi.org/10.1016/j.memsci.2021.119175
uki - Pebax / mpsf membranes | Pebax/mPSf | UKX nanoparticles | 33.3 wt % | CO2 | 1683 GPU | CO2/N2 | 146 |  |  | https://doi.org/10.1016/j.memsci.2021.119175
uki - Pebax / mpsf membranes | Pebax/mPSf | UiO-66 | 33 wt % | CO2 | 1120 GPU | CO2/N2 | 278 |  |  | https://doi.org/10.1016/j.memsci.2021.119175
TFCHFMs | Polymer substrate | ZIF-8 | 50 wt % | H2 | 6.85 GPU | H2/CH4 | 152.2 |  |  | https://doi.org/10.1016/j.memsci.2021.119191
MMMs | Pebax | EDD-ZIF-8, NH2-ZIF-8 | 6 wt% | CO2 | 130 Barrer |  | 62.5 |  |  | https://doi.org/10.1016/j.memsci.2021.119191
pi / zeolite MMMs | Polyimide | Zeolite, dBC |  | CO2 | 10.5 Barrer | CO2/N2 | 30 |  |  | https://doi.org/10.1016/j.memsci.2021.119191
tfchfm | PEI hollow fiber, wSBC | ZIF-8 (ZN51, ZN71) | 10 wt % |  |  | H2/N2, H2/CH4 | 33.58, 37.98 |  |  | https://doi.org/10.1016/j.memsci.2021.119191
50ZN71-10H membrane | wSBC polymer | ZIF-8 (ZN71) | 10 wt % | H2 | 2.03 GPU | H2/CH4 | 50.22 |  |  | https://doi.org/10.1016/j.memsci.2021.119191
TFCHFMs | wSBC polymer | ZIF-8 (ZN71) | 5 wt % |  |  | H2/CH4 | 152.2 |  |  | https://doi.org/10.1016/j.memsci.2021.119191
Pebax / peg / nay | Pebax | NaY zeolite | 30 wt % |  |  | CO2/N2 | 107.9 |  |  | https://doi.org/10.1016/j.memsci.2021.119239
ssz - 13 membranes | Zeolite | SSZ-13 |  | CO2 | 30 ×10-8 mol m-2 s-1 Pa-1 | CO2/CH4 | 42 |  | 0.6 Mpa | https://doi.org/10.1016/j.memsci.2021.119277
ssz - 13 membranes | Zeolite | SSZ-13 |  | CO2 | 56 ×10-8 mol m-2 s-1 Pa-1 | CO2/CH4 | 56 |  | 0.2 MPa | https://doi.org/10.1016/j.memsci.2021.119277
ssz - 13 membranes | Zeolite | SSZ-13 |  | CO2 | 43 ×10-8 mol m-2 s-1 Pa-1 | CO2/CH4 | 126 |  |  | https://doi.org/10.1016/j.memsci.2021.119277
ssz - 13 membranes | Zeolite | SSZ-13 |  | CO2 | 230 ×10-8 mol m-2 s-1 Pa-1 | CO2/CH4 | 47 |  |  | https://doi.org/10.1016/j.memsci.2021.119277
membrane m3 | Zeolite | SSZ-13 |  | CO2 | 230 ×10-8 mol m-2 s-1 Pa-1 |  |  |  |  | https://doi.org/10.1016/j.memsci.2021.119277
ssz - 13 membranes | Zeolite | SSZ-13 |  | CO2 | 163 ×10-8 mol m-2 s-1 Pa-1 | CO2/CH4 | 72 |  | 2. 0 mpa | https://doi.org/10.1016/j.memsci.2021.119277
sapo - 34 membranes | Zeolite | SAPO-34 |  | CO2 | 95 ×10-8 mol m-2 s-1 Pa-1 |  |  |  | 2.0 Mpa | https://doi.org/10.1016/j.memsci.2021.119277
seven - channel monolith supported ssz - 13 membrane | SSZ-13 |  |  | CO2 | 163 ×10-8 mol/(m2·s·Pa) | CO2/CH4 | 72 |  | 2.0 Mpa | https://doi.org/10.1016/j.memsci.2021.119277
pim - en - 40 | spirodifluoranthene |  |  | CO2 | 11512 Barrer | CO2/N2, CO2/CH4 | 21.8, 14.3 | 503 ◦C |  | https://doi.org/10.1016/j.memsci.2021.119284
m ssz - 13 membrane | nano CHA crystals | nano cha crystals |  | CO2 | 78 ×10-7 mol/(m2·s·Pa) | CO2/CH4 | 32 | room temperature |  | https://doi.org/10.1016/J.MEMSCI.2021.119297
Z-13 membrane | SSZ-13 |  |  | CO2 | 4.8 ×10-6 mol/(m2·s·Pa) | CO2/CH4 | 153 | room temperature | a0.14 Mpa | https://doi.org/10.1016/J.MEMSCI.2021.119297
z - 13 sub - micron ssz - 13 membranes | SSZ-13 |  |  | CO2 | 28 ×10-7 mol/(m2·s·Pa) | CO2/CH4 | 180 | room temperature | 0. 14 mpa | https://doi.org/10.1016/J.MEMSCI.2021.119297
pi - COOH pao PIM-1 membranes i - PMS MMM | PI-COOH, PAO PIM-1 | PMS | 50 wt % | CO2 | 600.7 Barrer | CO2/CH4 | 264.2 |  | 3 bar | https://doi.org/10.1016/J.MEMSCI.2021.119302
i - PMS MMM |  | PMS |  | CO2, H2 | 515.6, 886.4 Barrer | CO2/CH4, H2/CH4 | 129, 221.8 |  |  | https://doi.org/10.1016/J.MEMSCI.2021.119302
MMMs - peg / Pebax | cellulose acetate, Pebax-1657 | CNTs | 1 wt % | CO2 | 134 Barrer | CO2/N2 | 64 |  |  | https://doi.org/10.1016/J.MEMSCI.2021.119323
MMM | polymer matrix (unspecified) |  |  | CO2 | 148 Barrer | CO2/N2 | 56 |  |  | https://doi.org/10.1016/J.MEMSCI.2021.119323
sapo - 34 hollow fiber membrane | SAPO-34 |  |  | N2 | 136.4 GPU | N2/NF3 | 134 | 298 k |  | https://doi.org/10.1016/J.MEMSCI.2021.119349
silica CHA membranes | CHA |  |  | CO2 | 6000×10-9 mol·m-2·s-1·Pa-1 | CO2/CH4 | 99 |  | 5 bar | https://doi.org/10.1016/J.MEMSCI.2021.119349
z - 13 bm | Ludox silica |  |  | N2 | 850×10-9 mol·m-2·s-1·Pa-1 | N2/CH4 | 13.5 | 298 K | 0. 303 mpa | https://doi.org/10.1016/J.MEMSCI.2021.119349
ssz - 13 membranes | SSZ-13 |  |  |  |  | N2/CH4 | 2.9 | 298 k | 4000 smlpm | https://doi.org/10.1016/J.MEMSCI.2021.119349
10 : 90 N2 / CH4 membranes | SSZ-13 |  |  | N2 | 1700 GPU | N2/CH4 | 10 | 298 k | 0. 303 mpa | https://doi.org/10.1016/J.MEMSCI.2021.119349
z - 13 membranes | SSZ-13 |  |  | N2 | 2500 GPU | N2/CH4 | 13.5 |  | 2.6 Mpa | https://doi.org/10.1016/J.MEMSCI.2021.119349
ppy - peo750 - 49 | Pyridine-containing aromatic polyether, PEO |  |  | CO2 | 11.2 Barrer | CO2/H2, CO2/CH4 | 9.6, 68 |  |  | https://doi.org/10.1016/J.MEMSCI.2021.119353
PPy-PEO750-49 copolymer | Pyridine-containing aromatic polyether, PEO |  |  | CO2, H2 | 11.2 Barrer |  |  |  |  | https://doi.org/10.1016/J.MEMSCI.2021.119353
m - TB-OR mem branes | TB vs. TB-OR |  |  |  |  | H2/CO2, H2/CH4 | 5.1, 186.7 |  |  | https://doi.org/10.1016/J.MEMSCI.2021.119399
bnns / PIM-1 membrane | PIM-1 | BNNS | 0.5 wt % |  |  | CO2/CH4 | 4 |  | 4 bar | https://doi.org/10.1016/J.MEMSCI.2021.119527
PIM-1 | PIM-1 |  |  | O2 | 157 Barrer | O2/N2 | 8 | -20 °C |  | https://doi.org/10.1016/J.MEMSCI.2021.119590
p - CNT - 2. 0 | ITTB | CNT | 2 wt % | H2, O2 | 4209, 579 Barrer | O2/N2 | 5.97 | 35 °C | 2 bar | https://doi.org/10.1016/J.MEMSCI.2021.119590
P-CNT-1.0 | ITTB | CNT | 1 wt % | O2 | 701 Barrer | O2/N2 | 5.79 |  |  | https://doi.org/10.1016/J.MEMSCI.2021.119590
P-CNT-1.0 | ITTB | CNT | 1 wt % | O2 | 308 Barrer | O2/N2 | 6.83 | 35 °C | 15 bar | https://doi.org/10.1016/J.MEMSCI.2021.119590
P-CNT-1.0 | ITTB | CNT | 1 wt % | O2 | 71.9 | O2/N2 | 10.1 | -20 °C | 20 bar | https://doi.org/10.1016/J.MEMSCI.2021.119590
ZSM-5 alumina film | Alumina support |  |  |  |  | N2/SF6 | 262 |  |  | https://doi.org/10.1016/J.MICROMESO.2005.03.003
silicalite-1 membrane | [5 empty] | H2/SF6 | 12.8 | 310 °C | 40 kPa | https://doi.org/10.1016/J.MICROMESO.2005.03.007
6fda - durene carbon membranes | Polyimide-derived carbon |  |  |  |  | CO2/CH4 | 137 | 450 °C |  | https://doi.org/10.1016/J.MICROMESO.2005.04.026
zsm - 5 zeolite membrane | Zeolite |  |  | CO2 | 3.6×10-8 mol/m2·s·Pa | CO2/N2 | 14.9 | 100 °C |  | https://doi.org/10.1016/J.MICROMESO.2005.06.035
high - silica mfi membrane | high-silica MFI |  |  |  |  | CO2/CH4 | 10 | 393 k |  | https://doi.org/10.1016/J.MICROMESO.2007.06.016
ddr membranes |  |  |  | CO2 | 7×10-8 mol/(m2·s·Pa) | CO2/CH4 | 220 | 301 k | 0.5 Mpa | https://doi.org/10.1016/J.MICROMESO.2007.06.016
SAPO-34 membrane | SAPO-34 | Si/Al gel | 15 wt % |  |  | CO2/CH4 | 100 | 295 k | 7.2 Mpa | https://doi.org/10.1016/J.MICROMESO.2007.06.016
sapo membranes | SAPO |  |  | CO2 | 1×10-7 mol/m2·s·Pa | CO2/CH4, CO2/N2 | 315, 21 | 295 k | 222 kpa | https://doi.org/10.1016/J.MICROMESO.2007.06.016
SAPO-34 membrane | SAPO-34 |  |  | CO2 | 2.1×10-8 mol/m2·s·Pa | CO2/CH4 | 100 | 295 k | 7.2 Mpa | https://doi.org/10.1016/J.MICROMESO.2007.06.016
Carbon–zeolite nanocomposite HF | Dual-layer carbon–zeolite |  |  |  |  | O2/N2, CO2/CH4 | 11.3, 152 | 800 °C |  | https://doi.org/10.1016/J.MICROMESO.2007.11.038
Polysulfone Udel–Nu-6 MMM | Polysulfone | Zeolite Nu-6 |  | H2 | 110 Barrer | H2/CH4 | 398 | room temperature | 538 kPa | https://doi.org/10.1016/J.MICROMESO.2007.11.046
pei / nanotube cms membrane | PEI carbon | MWCNTs |  | CO2 | 1463 Barrer | O2/N2 | 24.16 | 26 °C |  | https://doi.org/10.1016/J.MICROMESO.2007.12.008
polyimide membrane | Polyimide | Sodalite | 35 wt % | H2 | 8.0 Barrer | H2/N2 | 281 | 25 °C |  | https://doi.org/10.1016/J.MICROMESO.2009.05.014
ZIF-20/PSF MMM | PSF | ZIF-20 |  | O2 | 1.0 Barrer | O2/N2 | 6.7 |  |  | https://doi.org/10.1016/J.MICROMESO.2012.03.012
NH2-MIL-53@PSF MMM | PSF | NH2-MIL-53(Al) | 48 wt % | C3H6 | 56.2 Barrer | C3H6/C3H8 | 31 |  |  | https://doi.org/10.1016/J.MICROMESO.2012.03.012
aptes - functionalized ZIF-90 membrane | ZIF-90 |  |  | H2 | 2.83×10-7 mol/m2·s·Pa | H2/CO2 | 21 | 225 °C |  | https://doi.org/10.1016/J.MICROMESO.2013.09.025
standing free zeolite t membrane | Zeolite T |  |  | CO2, CH4 | 6.08×10-8, 0.09×10-8 mol/m²·s·Pa | CO2/CH4 | 68 |  |  | https://doi.org/10.1016/J.MICROMESO.2014.05.002
Hybrid zeolite T membrane | Zeolite T hybrid |  |  |  |  | CO2/CH4 | 182 |  |  | https://doi.org/10.1016/J.MICROMESO.2014.05.002
ZIF-8 membrane | ZIF-8 |  |  |  |  | H2/CH4 | 11.2 | 298 k | 1 bar | https://doi.org/10.1016/J.MICROMESO.2014.05.002
ZIF-8 membrane | ZIF-8 |  |  | CO2, CH4 | 6.49×10-7, 2.43×10-7 mol/s·Pa·m2 | CO2/CH4 | 2.7 | room temperature | 1 bar | https://doi.org/10.1016/J.MICROMESO.2014.05.002
free zeolite t membrane | Zeolite T |  |  | CO2, CH4 | 6.08×10-8, 0.09×10-8 mol/m2·s·Pa | CO2/CH4 | 68 | room temperature | 1 bar | https://doi.org/10.1016/J.MICROMESO.2014.05.002
ZIF-8 membrane | ZIF-8 |  |  | H2 | 3.4×10-7 mol/m2·s·Pa | H2/N2 | 8.8 | 423 K | 1 atm | https://doi.org/10.1016/J.MICROMESO.2014.07.038
NTU-105-NH2 MOF | [5 empty] | CO2/N2 | 39.8 | 273 K | 1 bar | https://doi.org/10.1016/J.MICROMESO.2015.07.029
y - type zeolite membrane α - alumina | α-alumina support |  |  |  |  | CO2/N2, CO2/CH4 | 100, 20 | 30 ℃ |  | https://doi.org/10.1016/J.MICROMESO.2016.07.049
y - type zeolite membrane α - alumina | α-alumina support |  |  |  |  | CO2/N2, CO2/CH4 | 20, 6 | 130 ℃ |  | https://doi.org/10.1016/J.MICROMESO.2016.07.049
y membrane | [5 empty] | CO2/N2 | 31 | room temperature |  | https://doi.org/10.1016/J.MICROMESO.2016.07.049
matrimid® / 20 wt % st1 - 5a membrane | Matrimid® polymer | ST1-5A | 20 wt % | CO2 | 22.4 Barrer |  |  |  |  | https://doi.org/10.1016/J.MICROMESO.2016.09.017
20 wt % st1 - 5a membrane | Matrimid® polymer | ST1-5A | 20 wt % |  |  | CO2/CH4 | 36.4 |  |  | https://doi.org/10.1016/J.MICROMESO.2016.09.017
PVAc membrane | PVAc polymer |  |  | O2 | 0.57 Barrer | CO2/O2, O2/N2 | 6.5, 12 |  |  | https://doi.org/10.1016/J.MICROMESO.2017.09.026
fer - 20 - PVAc membranes | PVAc polymer | Ferrierite | 20 wt % | CO2 | 3.9 Barrer | CO2/N2 | 61 |  |  | https://doi.org/10.1016/J.MICROMESO.2017.09.026
fer - 20 - PVAc membranes | PVAc polymer | Ferrierite | 40 wt % | CO2 | 3.9 Barrer | CO2/N2 | 82 |  |  | https://doi.org/10.1016/J.MICROMESO.2017.09.026
4A-40-PVAc membrane | PVAc polymer | Zeolite 4A | 40 wt % | CO2 | 3.5 Barrer | CO2/N2 | 50 |  |  | https://doi.org/10.1016/J.MICROMESO.2017.09.026
PVAc membrane | PVAc polymer | ferrierite | 40 wt % | CO2 | 4 Barrer | CO2/N2 | 82 |  |  | https://doi.org/10.1016/J.MICROMESO.2017.09.026
SSZ-13 membrane | SSZ-13 |  |  | CO2, H2, N2, CH4 | 4.4, 3.2, 1.8, 0.22 mol/(m2·s·Pa) | CO2/CH4, H2/CH4, CO2/N2, N2/CH4 | 406, 43, 32, 16 | 298 k |  | https://doi.org/10.1016/J.MICROMESO.2018.08.032
SSZ-13 membrane | SSZ-13, CHA |  |  | CO2 | 1.7×10-7 mol/(m2·s·Pa) | CO2/CH4, CO2/N2 | 12, 12 | 298 k | 0. 6 mpa | https://doi.org/10.1016/J.MICROMESO.2018.08.032
Pure silica CHA membrane | CHA |  |  | H2, CO2 | 1.1×10-6, 1.7×10-6 mol/(m2·s·Pa) | H2/CH4, CO2/CH4 | 34, 54 | 298 k |  | https://doi.org/10.1016/J.MICROMESO.2018.08.032
SSZ-13 membrane | SSZ-13 |  |  | CO2 | 2.0×10-7 mol/(m2·s·Pa) | CO2/CH4 | 300 | 303 k | 0. 2 mpa | https://doi.org/10.1016/J.MICROMESO.2018.08.032
SSZ-13 membrane | SSZ-13 |  |  | CO2 | 2.9×10-7 mol/(m2·s·Pa) | CO2/CH4, CO2/N2, H2/CH4 | 360, 20, 62 | 298 k | 1 mpa | https://doi.org/10.1016/J.MICROMESO.2018.08.032
SAPO-34 membrane | SAPO-34 |  |  | N2 | 1.2×10-6 mol/(m2·s·Pa) | CO2/N2 | 32 |  |  | https://doi.org/10.1016/J.MICROMESO.2018.08.032
SSZ-13 membrane | SSZ-13 |  |  |  |  | CO2/CH4, CO2/N2 | 16 |  |  | https://doi.org/10.1016/J.MICROMESO.2018.08.032
SSZ-13 membrane | SSZ-13 |  |  |  |  | CO2/N2, H2/CH4 | 406, 32 | 298 k | 0. 2 mpa | https://doi.org/10.1016/J.MICROMESO.2018.08.032
ZIF-8 membrane | ZIF-8 layer |  |  | H2 | 2.3×10-8 mol m-2 s-1 Pa-1 | H2/CO2, H2/N2, H2/CH4 | 5.4, 7.1, 9.5 | 100℃ |  | https://doi.org/10.1016/J.MICROMESO.2018.09.024
ZIF-8 membrane | ZIF-8 layer |  |  | H2 | 36×10-8 mol m-2 s-1 Pa-1 |  |  |  |  | https://doi.org/10.1016/J.MICROMESO.2018.09.024
CHA, DDR zeolite membranes | CHA, DDR, MFI, FAU |  |  | CO2 | 45×10-7 mol m-2 s-1 Pa-1 | CO2/CH4 | 4.5 | 277 k | 10 bar | https://doi.org/10.1016/J.MICROMESO.2019.04.042
SAPO-34 membrane | SAPO-34 |  |  | CO2 | 4120 GPU | CO2/N2 | 170 | 243 K | 0. 1 mpa | https://doi.org/10.1016/j.micromeso.2019.109712
SAPO-34 membrane | SAPO-34 |  |  | CO2 | 4120 GPU | CO2/N2 | 110 | 243 K | 0. 1 mpa | https://doi.org/10.1016/j.micromeso.2019.109712
Highway nanocomposite polymeric membrane | PVAm, polyaniline nanorods |  |  | CO2 | 3080 GPU | CO2/N2 | 240 | 330 k |  | https://doi.org/10.1016/j.micromeso.2019.109712
alpo - 18 membrane | Zeolite AlPO-18 |  |  | CO2 | 6.3×10-7 mol m-2 s-1 Pa-1 | CO2/N2 | 45 | 298 k |  | https://doi.org/10.1016/j.micromeso.2019.109712
osda - free chabazite membrane | CHA |  |  | CO2 | 7.7×10-7 mol m-2 s-1 Pa-1 | CO2/N2 | 14 | 473 k |  | https://doi.org/10.1016/j.micromeso.2019.109712
SAPO-34 membrane | SAPO-34 |  |  | CO2 | 2.1×10-7 mol m-2 s-1 Pa-1 | CO2/N2 | 39 | 295 k | 138 kpa | https://doi.org/10.1016/j.micromeso.2019.109712
SAPO-34 membrane | CHA-type SAPO-34 |  |  | CO2 | 5430 GPU | CO2/N2 | 32.9 | 298 K | 0.1 Mpa | https://doi.org/10.1016/j.micromeso.2019.109712
ddr membrane | DDR |  |  | CO2 | 0.23×10-7 mol/(m2·s·Pa) | CO2/CH4 | 75 | 973 K |  | https://doi.org/10.1016/j.micromeso.2020.110091
nest ddr membrane - 8 | DDR |  |  | CO2 | 4.1×10-7 mol/(m2·s·Pa) | CO2/CH4 | 160 |  | 0.14 MP | https://doi.org/10.1016/j.micromeso.2020.110091
psf MMMs | PSF | CTF-1 | 24 wt % | CO2 | 9.8 Barrer | CO2/CH4 | 20 |  |  | https://doi.org/10.1016/J.MICROMESO.2021.110941
GO-based membrane | GO, PEG/PEI |  |  | CO2 | 1330 Barrer | CO2/CH4, CO2/N2 | 45, 120 |  |  | https://doi.org/10.1016/J.MSET.2018.11.002
CPM-33 MOFs | MIL-88-type MOFs | C3-triazine ligand |  |  |  | CO2/N2 | 406 | 273 k |  | https://doi.org/10.1016/J.MTNANO.2018.09.003
x - pim | Fully aromatic fluorinated ladder PIM |  |  | O2 | 36.5 Barrer | O2/N2 | 8.5 |  |  | https://doi.org/10.1016/J.MTNANO.2018.11.003
TBDA2-6FDA-PI | PIM-PI |  |  | CO2 | 285 Barrer | CO2/CH4 | 36 |  |  | https://doi.org/10.1016/J.MTNANO.2018.11.003
6FDA-HTB | PIM-PI |  |  | CO2 | 67 Barrer | CO2/CH4, H2/CH4, O2/N2 | 73, 6.0, 6.0 |  |  | https://doi.org/10.1016/J.MTNANO.2018.11.003
SBI-HTB | PIM-PI |  |  | CO2 | 466 Barrer | CO2/CH4 | 29 |  |  | https://doi.org/10.1016/J.MTNANO.2018.11.003
matrimid® 675 c cms | CMS |  |  |  |  | C3H6/C3H8 | 20 | 35 °C | 4. 4 bar | https://doi.org/10.1016/J.MTNANO.2018.11.003
pim - 6fda - oh derived tr - pbo | PIM-PI |  |  | C3H6 | 3.5 Barrer |  |  | 250 ℃ |  | https://doi.org/10.1016/J.MTNANO.2018.11.003
PIM-6FDA-OH ederived cms membrane | PIM-PI |  |  | C3H6 | 45 Barrer | C3H6/C3H8 | 33 | 600 °C |  | https://doi.org/10.1016/J.MTNANO.2018.11.003
PU rpose membranes | PU |  |  | H2 | 200 GPU |  |  |  |  | https://doi.org/10.1016/J.PECS.2017.11.002
paes | terphenyl unit |  |  | CO2 | 557 Barrer |  |  | 35℃ | 10 atm | https://doi.org/10.1016/J.PECS.2017.11.002
BPI-6FDA | PEI, C(CF3)2 group |  |  | CO2 | 57.45 Barrer | CO2/CH4 | 35.46 | 35℃ | 3. 5 bar | https://doi.org/10.1016/J.PECS.2017.11.002
AC-CA membranes | AC |  |  |  |  | H2/CO2 | 47 | 250℃ |  | https://doi.org/10.1016/J.PECS.2017.11.002
stine membrane | PDMS-6FpDA, Zeolite L |  |  | CO2 | 229.34 Barrer | CO2/CH4 | 5.47 |  |  | https://doi.org/10.1016/J.PECS.2017.11.002
PBI/ZIF-90 MMM | PBI/ZIF-90 |  |  | H2 | 864.6 Barrer | H2/CO2 | 23.8 | 400℃ |  | https://doi.org/10.1016/J.PECS.2017.11.002
pvdf hollow fibers | 14-(3-aminopropyl)triethoxysilane functionalized TiO2 | 14 ( 3 - aminopropyl ) triethoxysilane ( aptes ) – functionalized titania nanoparticles |  |  |  | CO2/N2 | 1.5 | 65℃ |  | https://doi.org/10.1016/J.PMATSCI.2018.09.003
ZIF-8 membrane | MeIM |  |  | H2 | 20.1×10-7 mol·s-1·m-2·Pa-1 | H2/CO2, H2/N2 | 16.3, 18.4 |  |  | https://doi.org/10.1016/J.PMATSCI.2018.09.003
NH2-MIL-53 membrane | DMF |  |  | H2 | 42.1×10-7 mol·s-1·m-2·Pa-1 | H2/CO2 | 32.4 | 150℃ |  | https://doi.org/10.1016/J.PMATSCI.2018.09.003
ZIF-7 membrane | ZIF-7 |  |  | H2 | 5.73×10-5 mol·s-1·m-2·Pa-1 | H2/N2 | 17.1 |  |  | https://doi.org/10.1016/J.PMATSCI.2018.09.003
CuBTC membrane | CuBTC |  |  |  |  | H2/CO2, H2/C3H6 | 7.2, 5.7 |  |  | https://doi.org/10.1016/J.PMATSCI.2018.09.003
cubtc membrane | CuBTC |  |  | H2 | 3.0×10-8 mol·s-1·m-2·Pa-1 | H2/CO2 | 8.5 |  |  | https://doi.org/10.1016/J.PMATSCI.2018.09.003
ZIF-8 hollow fiber | PBI/PAI |  |  | C3H6 | 0.7×10-8 mol·s-1·m-2·Pa-1 | C3H6/C3H8 | 180 |  |  | https://doi.org/10.1016/J.PMATSCI.2018.09.003
CuBTC membrane | Torlon hollow fiber |  |  | CO2 | 7.3×10-9 mol·s-1·m-2·Pa-1 | CO2/N2 | 52 |  |  | https://doi.org/10.1016/J.PMATSCI.2018.09.003
vdf cubtc membrane | ZIF-8 / CuBTC |  |  |  |  | H2/N2, H2/CH4, H2/N2, H2/CO2 | 5.4, 6.5, 8.1 |  |  | https://doi.org/10.1016/J.PMATSCI.2018.09.003
CO composite membrane | ZIF-8, LDH |  |  | H2 | 4.1×10-8 mol·s-1·m-2·Pa-1 | H2/CH4, CO2/CH4, H2/N2 | 54.1, 12.9, 16.8 | 90℃ |  | https://doi.org/10.1016/J.PMATSCI.2018.09.003
ZIF-8 - znal - no3 te membrane | ZIF-8, ZnO |  |  | H2 | 1.0×10-7 mol·s-1·m-2·Pa-1 | H2/CH4, H2/CO2 | 7.8, 12.5 |  |  | https://doi.org/10.1016/J.PMATSCI.2018.09.003
ZIF-8 membrane | ZIF-8 |  |  | H2 | 3.0×10-7 mol·s-1·m-2·Pa-1 | H2/N2, H2/CH4 | 13.7, 8.8 |  |  | https://doi.org/10.1016/J.PMATSCI.2018.09.003
ZIF-7 membrane | ZIF-7 |  |  | H2 | 3.1×10-7 mol·s-1·m-2·Pa-1 | H2/CO2 | 18.3 | 150℃ |  | https://doi.org/10.1016/J.PMATSCI.2018.09.003
ZIF-8/PDMS membrane | ZIF-8 | PDMS |  | C3H6 | 1.7×10-7 mol s-1 m-2 Pa-1 | C3H6/C3H8 | 55 |  |  | https://doi.org/10.1016/J.PMATSCI.2018.09.003
ZIF-67 membrane | ZIF-67 |  |  | C3H6 | 4.6×10-8 mol s-1 m-2 Pa-1 | C3H6/C3H8 | 85 |  |  | https://doi.org/10.1016/J.PMATSCI.2018.09.003
ZIF-8 / ZIF-67 membrane | ZIF-8, ZIF-67 |  |  | C3H6 | 3.7×10-8 mol s-1 m-2 Pa-1 | C3H6/C3H8 | 209 |  |  | https://doi.org/10.1016/J.PMATSCI.2018.09.003
240 - nm g - c3n4 @ MOF membrane | [5 empty] | H2/CO2 | 26 |  |  | https://doi.org/10.1016/J.PMATSCI.2018.09.003
ZIF-8 membrane | ZIF-8 | CNTs | 30 wt % | H2 | 5.7×10-7 mol s-1 m-2 Pa-1 | H2/CO2, H2/N2, H2/CH4, H2/C3H8, N2/CO2 | 34, 18, 35, 950, 6.9 |  |  | https://doi.org/10.1016/J.PMATSCI.2018.09.003
150 - nm r GO @ ZIF-8 membrane | PVDF | rGO, ZIF-7, ZIF-8 |  | H2 | 60×10-8 mol s-1 m-2 Pa-1 | H2/CO2, H2/N2, H2/CH4 | 25.3, 70.4, 90.7 |  |  | https://doi.org/10.1016/J.PMATSCI.2018.09.003
CNT @ il / zif - 9 membrane |  | [bmim][Tf2N] IL |  | H2 | 5.5×10-7 mol s-1 m-2 Pa-1 | H2/CO2 | 40 |  |  | https://doi.org/10.1016/J.PMATSCI.2018.09.003
[Ni2(L-asp)2(bpe)]·(G) membrane |  |  |  | H2 | 1.0×10-6 mol s-1 m-2 Pa-1 | H2/CO2, H2/N2, H2/CH4 | 24.3, 12.1, 7.8 |  |  | https://doi.org/10.1016/J.PMATSCI.2018.09.003
cubtc / mil - 100 CO mposite membrane | MIL-100 | Fe3+ substitution |  | H2 | 8.8×10-8 mol s-1 m-2 Pa-1 | H2/CO2, H2/O2, H2/N2, H2/CH4 | 77.6, 170.6, 217.0, 335.7 |  |  | https://doi.org/10.1016/J.PMATSCI.2018.09.003
ZIF-8 - 67 membrane | Zn/Co | Zn/Co | 2 wt % | C3H6 | 2.0×10-8 mol s-1 m-2 Pa-1 | C3H6/C3H8 | 120.2 |  |  | https://doi.org/10.1016/J.PMATSCI.2018.09.003
zif - 9 - 67 membrane |  |  |  | H2 | 1.4×10-5 mol s-1 m-2 Pa-1 | H2/CO2, CO/CO2, N2/CO2, CH4/CO2 | 8.9, 2.3, 3.3, 2.4 |  |  | https://doi.org/10.1016/J.PMATSCI.2018.09.003
ZIF-93 membrane | ZIF-93 |  |  | H2, CO2 | 0.33×10-5, 0.067×10-5 mol s-1 m-2 Pa-1 | H2/CH4, CO2/CH4 | 65, 19.6 | 35℃ |  | https://doi.org/10.1016/J.PMATSCI.2018.09.003
ZIF-8 membrane | ZIF-8 |  |  | C3H6 | 1.25×10-8 mol s-1 m-2 Pa-1 | C3H6/C3H8 | 120 |  |  | https://doi.org/10.1016/J.PMATSCI.2018.09.003
neat membrane | Polymer | Zeolite (Ca2+ exchanged) | 10 wt % | CO2 | 353.3 Barrer | CO2/CH4 | 31.77 | 35 ºC | 10 bar | https://doi.org/10.1016/J.PMATSCI.2018.11.002
MMMs | SPEEK | pyridine functionalized silica microspheres |  | CO2 | 2043 Barrer | CO2/CH4, CO2/N2 | 64.8, 68.3 |  |  | https://doi.org/10.1016/J.PMATSCI.2018.11.002
Pebax / ( peg - pei - GO ) 10 . % membrane | Pebax | PEG-PEI-GO, ImGO | 10 wt% | CO2 | 76.2 Barrer | CO2/N2 | 105.5 |  |  | https://doi.org/10.1016/J.PMATSCI.2018.11.002
Pebax MMM | Pebax | GO - il | 0.05 wt% | CO2 | 905.4 GPU | CO2/N2, CO2/H2 | 44.8, 5.8 |  |  | https://doi.org/10.1016/J.PMATSCI.2018.11.002
MMM | Polyimide | SBMA@CNT, MWNTs, f-MWNTs | 1–5 wt% | CO2 | 103 Barrer | CO2/CH4 | 36 |  |  | https://doi.org/10.1016/J.PMATSCI.2018.11.002
MMM | PSf | MWCNTs + ZIF-302 | 12 wt % | CO2 | 18 Barrer | CO2/N2 | 35 |  |  | https://doi.org/10.1016/J.PMATSCI.2018.11.002
Pebax MMM | Pebax-1657 | f-GO |  | CO2 | 934.3 Barrer | CO2/N2, CO2/CH4 | 71.1, 40.9 |  |  | https://doi.org/10.1016/J.PMATSCI.2018.11.002
MMM | Pebax | ZIF-8@LDH | 2 wt % | CO2 | 1307 Barrer | CO2/CH4 | 31.6 |  |  | https://doi.org/10.1016/J.PMATSCI.2018.11.002
Matrimid@5218 | Matrimid | erCo-complex@Zeolite Y | 15 wt % | CO2 | 18.96 Barrer | CO2/CH4 | 111.7 |  |  | https://doi.org/10.1016/J.PMATSCI.2018.11.002
zif - 8 @ pd - pi | Polyimide | ZIF-8@PD | 7 wt % | CO2 | 380 Barrer | CO2/CH4 | 25 |  |  | https://doi.org/10.1016/J.PMATSCI.2018.11.002
zif - 8 @ pd - pi | Polyimide | ZIF-8@PD | 20 wt % | CO2 | 702 Barrer | CO2/CH4 | 23 |  |  | https://doi.org/10.1016/J.PMATSCI.2018.11.002
zif - 8 @ pd - pi | Polyimide | ZIF-8@PD | 30 wt % | CO2 | 1056 Barrer | CO2/CH4 | 20 |  |  | https://doi.org/10.1016/J.PMATSCI.2018.11.002
ZIF-8@PD-PI (30%) | Polyimide | ZIF-8@PD | 30 wt % |  |  | CO2/N2 | 14 |  |  | https://doi.org/10.1016/J.PMATSCI.2018.11.002
6FDA-Durene/KAUST-7 | 6FDA-Durene | NbOFFIVE-1-Ni (KAUST-7) | 33 wt % | CO2 | 1030 Barrer | CO2/CH4 | 33 |  |  | https://doi.org/10.1016/J.PMATSCI.2018.11.002
6fda - dam / uio - 66 | 6FDA-DAM | UiO-66 | 14 wt % | CO2 | 1912 Barrer | CO2/CH4 | 31 |  |  | https://doi.org/10.1016/J.PMATSCI.2018.11.002
GO-PBOI MMM | TR-PBOI | GO nanosheets | 1 wt % | CO2 | 1784 GPU | CO2/CH4 | 32 |  |  | https://doi.org/10.1016/J.PMATSCI.2018.11.002
PU-THDT MMM | PU | THDT | 10 wt % | CO2 | 87.9 Barrer | CO2/N2, CO2/CH4 | 46.3, 12.4 |  |  | https://doi.org/10.1016/J.PMATSCI.2018.11.002
PEBAX/SiO2 | PEBAX | SiO2 | 27 wt % | CO2 | 277 Barrer | CO2/N2 | 79 |  |  | https://doi.org/10.1016/J.PMATSCI.2018.11.002
PEBAX/SiO2/BPPOdm | PEBAX | SiO2 | 30 wt % | CO2 | 523 Barrer | CO2/N2 | 21 |  |  | https://doi.org/10.1016/J.PNSC.2012.11.004
BSPPOdp9010/23 wt% silica CA membrane | BSPPOdp9010 | Silica | 23 wt % | CO2 | 317 Barrer | CO2/N2 | 35.2 | room temperature |  | https://doi.org/10.1016/J.PNSC.2012.11.004
PU fibers | PU |  |  |  |  | O2/N2 | 4.2 | 50.8 ℃ |  | https://doi.org/10.1016/J.PNSC.2012.11.004
Silicone post-treated fibers | Crosslinked fiber | Silicone |  |  |  | CO2/CH4 | 43 | 30 ℃ |  | https://doi.org/10.1016/J.POLYMER.2005.12.079
Silicone post-treated fibers | Crosslinked fiber | Silicone |  |  |  | CO2/CH4 | 30 | 50 ℃ |  | https://doi.org/10.1016/J.POLYMER.2005.12.079
Matrimid/PBI blend | Matrimid/PBI (25/75) | Cross-linked with p-xylene diamine |  |  |  | H2/CO2 | 26 |  |  | https://doi.org/10.1016/J.POLYMER.2005.12.079
poly ( meeve - veem ) ( 4 : 1 ) | Poly(MEEVE-VEEM) |  |  | CO2 | 120 Barrer | CO2/N2 | 57 |  |  | https://doi.org/10.1016/J.POLYMER.2008.01.052
6FO-Zo / 6FO-IPA-ET-2% | 6FO-polyimide | Zeolite (grafted) | 2 wt % | CO2, CH4 | 18.2, 1.18 Barrer |  |  |  |  | https://doi.org/10.1016/J.POLYMER.2012.02.036
PTMSP/fumed silica MMM | PTMSP | Fumed silica | 50 wt % | CO2 | 50000 Barrer | O2/N2, CO2/N2 | 2.1, 7.5 |  |  | https://doi.org/10.1016/J.POLYMER.2012.03.017
TB-BisA-PC | Polycarbonate |  |  | O2 | 1.83 Barrer | O2/N2 | 7.5 |  |  | https://doi.org/10.1016/J.POLYMER.2013.02.032
Matrimid | Polyimide |  |  | CO2 | 10 Barrer | CO2/CH4 | 36 |  | 50 bar | https://doi.org/10.1016/J.POLYMER.2013.05.075
TR-1 polymer | Thermally rearranged polyimide |  |  | CO2 | 2000 Barrer | CO2/CH4 | 40 |  |  | https://doi.org/10.1016/J.POLYMER.2013.05.075
TZPIMs | Tetrazole-containing PIMs |  |  |  |  | CO2/CH4, CO2/N2 | 27.5, 37.5 |  | 10 atm | https://doi.org/10.1016/J.POLYMER.2013.05.075
6fda - durene polymer | Polyimide (6FDA + durene diamine) |  |  | CO2 | 678 Barrer | CO2/CH4 | 20.2 |  |  | https://doi.org/10.1016/J.POLYMER.2013.05.075
6fda - tmpd polymer | Polyimide (6FDA + TMPD diamine) | methyl groups |  | CO2 | 556 Barrer | CO2/CH4 | 22.7 |  |  | https://doi.org/10.1016/J.POLYMER.2013.05.075
6FDA-based imides | Aromatic polyimides (6FDA + diamine) |  |  | CO2 | 600 Barrer | CO2/N2, CO2/CH4 | 20, 11 |  |  | https://doi.org/10.1016/J.POLYMER.2013.05.075
Polaris membrane | Polyimide (commercial, MTR) |  |  | CO2 | 1000 GPU | CO2/N2 | 50 |  |  | https://doi.org/10.1016/J.POLYMER.2013.05.075
polyamide - block - polyether membrane | Polyamide, PEO |  |  | CO2 | 606 Barrer | CO2/N2 | 44 |  |  | https://doi.org/10.1016/J.POLYMER.2017.02.027
6fda - durene / mdea ( 1 : 3 ) copolyimide membrane | Copolyimide | H2S | 20 wt % | CO2, H2S | 73, 112 Barrer | CO2/CH4, H2S/CH4 | 24, 21 | 22℃ | 800 psi | https://doi.org/10.1016/J.POLYMER.2019.01.056
6FDA-Durene/MDEA (1:3) | Copolyimide |  |  | CO2, H2S | 76.1, 112 Barrer | CO2/CH4, H2S/CH4 | 14.2, 21 | 22 ℃ | 400 psi | https://doi.org/10.1016/J.POLYMER.2019.01.056
random CO polyimide 6fda - durene / mdea ( 1 : 3 ) membrane | Copolyimide | H2S | 20 wt % | CO2, H2S | 73, 112 Barrer | CO2/CH4, H2S/CH4 | 24, 21 | 35℃ | 800 psi | https://doi.org/10.1016/J.POLYMER.2019.01.056
PDMS/TFC-RO | PDMS, TFC-RO |  |  | N2 | 0.105 GPU | CO2/N2 | 18.057 | 90 ℃ | 1 atm | https://doi.org/10.1016/J.POLYMERTESTING.2016.10.022
CA-HFM | Cellulose Acetate |  |  |  |  | CO2/N2, CO2/CH4 | 0.9, 1.4 |  |  | https://doi.org/10.1016/J.POLYMERTESTING.2018.10.036
6fda durene pdms coated hfm | Polyimide (6FDA-durene) | PDMS |  |  |  | CO2/CH4 | 15.5 |  |  | https://doi.org/10.1016/J.POLYMERTESTING.2018.10.036
CA - hfm | Cellulose acetate |  |  |  |  | CO2/CH4, CO2/N2 | 4.5, 3.8 |  |  | https://doi.org/10.1016/J.POLYMERTESTING.2018.10.036
CA - hfm | Cellulose acetate | PU |  | CO2, CH4, N2 | 5.10, 1.31, 1.11 GPU | CO2/CH4, CO2/N2 | 3.9, 4.6 |  |  | https://doi.org/10.1016/J.POLYMERTESTING.2018.10.036
PDMS-coated CA-HFM | Cellulose acetate | PDMS, PU |  |  |  | CO2/CH4, CO2/N2 | 10.6, 8.9 |  |  | https://doi.org/10.1016/J.POLYMERTESTING.2018.10.036
CA-HFM | Cellulose acetate |  |  |  |  | CO2/CH4, CO2/N2 | 7.9, 6.1 |  |  | https://doi.org/10.1016/J.POLYMERTESTING.2018.10.036
psu / oxidized - cms MMM | PSU | cms | 30 wt % | CO2 | 3.91 Barrer | CO2/CH4 | 65.9 |  |  | https://doi.org/10.1016/j.polymertesting.2019.106152
ZIF-8 / 6fda - durene MMM | Polyimide (6FDA-durene) | ZIF-8 |  |  |  | CO2/CH4 | 8.9 | 30 ℃ | 4.7 bar | https://doi.org/10.1016/j.polymertesting.2019.106223
PEBA/SWCNT MMM | PEBA | SWCNT | 5 wt % | CO2 | 102 Barrer | CO2/N2 | 73 |  | 10 bar | https://doi.org/10.1016/j.polymertesting.2019.106285
SBA-15 / Carbon MMM | Carbon-based MMM | SBA-15 |  | CO2 | 1410 Barrer | CO2/CH4, CO2/N2 | 98, 39 |  |  | https://doi.org/10.1016/J.PROGPOLYMSCI.2014.01.003
MCM-48 / Carbon MMM | Carbon-based MMM | MCM-48 |  | CO2 | 2461 Barrer | CO2/CH4, CO2/N2 | 98, 39 |  |  | https://doi.org/10.1016/J.PROGPOLYMSCI.2014.01.003
pc / zeolite 4a MMM | Polycarbonate (PC) | Zeolite 4A | 21 wt % | CO2 | 0.640 Barrer | CO2/CH4 | 617 |  |  | https://doi.org/10.1016/J.PROGPOLYMSCI.2014.01.003
PI/HZS MMM | Polyimide | Hollow Zeolite Sphere |  | CO2 | 18.7 Barrer | CO2/CH4 | 87.62 |  |  | https://doi.org/10.1016/J.PROGPOLYMSCI.2014.01.003
Ultem®/4A MMM | Ultem® | Zeolite 4A | 40 wt % |  |  | CO2/CH4 | 63 |  |  | https://doi.org/10.1016/J.PROGPOLYMSCI.2014.01.003
TR-PBO membranes | Thermally rearranged polybenzoxazole |  |  | CO2 | 5000 Barrer | CO2/N2, CO2/CH4 | 35, 55 |  |  | https://doi.org/10.1016/J.PROGPOLYMSCI.2014.10.005
xtr - pbo membrane | TR-PBO |  | 10 wt % | CO2 | 980 Barrer | CO2/N2, CO2/CH4 | 19.3, 29.7 |  |  | https://doi.org/10.1016/J.PROGPOLYMSCI.2014.10.005
tr - pbi | TR polymer |  |  | CO2 | 1600 Barrer | CO2/CH4 | 46 |  |  | https://doi.org/10.1016/J.PROGPOLYMSCI.2014.10.005
pi membranes | Polyimide |  |  | H2 | 206 Barrer | H2/CO2 | 6.2 |  |  | https://doi.org/10.1016/J.PROGPOLYMSCI.2014.10.005
tzpim membranes | TZPIM polymer |  |  |  |  | CO2/N2 | 30 |  |  | https://doi.org/10.1016/J.PROGPOLYMSCI.2014.10.005
filled nano composites | PIM-1 | Fumed silica, CNT, PEG | 0.5 wt% | CO2 | 12 Barrer | CO2/N2 | 7.8 |  |  | https://doi.org/10.1016/J.PROGPOLYMSCI.2014.10.005
filled nano composites | PIM-1 | Fumed silica, CNT, PEG | 19 wt% | CO2 | 182 Barrer | CO2/N2 | 7.8 |  |  | https://doi.org/10.1016/J.PROGPOLYMSCI.2014.10.005
PIM-1 MMM membranes | PIM-1 | ZIF-8, cc3 | 28 wt% | CO2 | 4270 Barrer | CO2/CH4 | 18.6 |  |  | https://doi.org/10.1016/J.PROGPOLYMSCI.2014.10.005
PIM-1 MMM membranes | PIM-1 | ZIF-8, cc3 | 30 wt% | CO2 | 5430 Barrer | CO2/CH4 | 18.6 |  |  | https://doi.org/10.1016/J.PROGPOLYMSCI.2014.10.005
pim - pi - oh | PIM-PI |  |  | O2, CO2 | 490, 263 Barrer | O2/N2, CO2/CH4 | 3.5, 29 |  |  | https://doi.org/10.1016/J.PROGPOLYMSCI.2014.10.005
6FDA-6FpDA PI | 6FDA |  |  | CO2 | 70 Barrer | CO2/CH4 | 35.7 |  |  | https://doi.org/10.1016/J.PROGPOLYMSCI.2014.10.005
6FDA-6FpDA PI | 6FpDA |  |  | CO2 | 70 Barrer | CO2/CH4 | 27.1 |  |  | https://doi.org/10.1016/J.PROGPOLYMSCI.2019.02.001
PPDAr-based PI | Poly-(phthalidylidenearylene) |  |  | CO2 | 94 Barrer | CO2/N2 | 37.6 |  |  | https://doi.org/10.1016/J.PROGPOLYMSCI.2019.02.001
6fda - bapf pi membrane | PI (6FDA-BAPF) |  |  | CO2 | 58.24 Barrer | CO2/N2 | 8.05 |  |  | https://doi.org/10.1016/J.PROGPOLYMSCI.2019.02.001
PPImDA-6FDA PI membrane | Pentiptycene-based PI |  |  | CO2 | 812 Barrer |  |  |  | 0. 98 bar | https://doi.org/10.1016/J.PROGPOLYMSCI.2019.02.001
m ’ MOF - 20 | Microporous MOF |  |  |  |  | H2/CH4 | 34.9 |  |  | https://doi.org/10.1016/J.PROGPOLYMSCI.2019.02.001
PMP/CuBTC MMM | PMP | CuBTC | 5 wt% |  |  | CO2/CH4, CO2/N2 | 11.2, 16.4 |  |  | https://doi.org/10.1016/J.PROGSURF.2013.11.001
PMP/CuBTC MMM | PMP | CuBTC | 20 wt% |  |  | CO2/CH4, CO2/N2 | 15.2, 20.5 |  |  | https://doi.org/10.1016/J.PSEP.2017.12.025
psf / peg | PSF | PEG | 10 wt % | CO2 | 28.2 Barrer | CO2/CH4 | 12.81 |  | 2 bar | https://doi.org/10.1016/J.PSEP.2017.12.025
PSF/PEG | PSF | PEG (G–OH) | 5 wt% |  |  | CO2/CH4 | 20.94 |  | 8 bar | https://doi.org/10.1016/j.psep.2019.11.002
PSF/PEG | PSF | PEG (G–OH) | 10 wt% |  |  | CO2/CH4 | 22.39 |  | 8 bar | https://doi.org/10.1016/j.psep.2019.11.002
Pebax / pva ( 15 wt. % ) / GO ( 6 wt. %) | Pebax/PVA | GO | 6 wt % |  |  | CO2/N2, CO2/CH4 | 124.09, 33.63 | 30 ℃ | 2 bar | https://doi.org/10.1016/j.psep.2019.11.002
Pebax / pva | Pebax/PVA |  |  | CO2 | 75.57 Barrer | CO2/CH4, CO2/N2 | 16.41, 74.34 |  |  | https://doi.org/10.1016/j.psep.2020.07.027
Pebax / pva | Pebax/PVA |  |  | CO2 | 96.85 Barrer | CO2/CH4, CO2/N2 | 16.41, 74.34 |  |  | https://doi.org/10.1016/j.psep.2020.07.027
membranePebax/PVA (10 wt%)/GO | Pebax/PVA | GO | 6 wt % | CO2 | 139.65 Barrer | CO2/CH4 | 21.22 | 30℃ | 2 bar | https://doi.org/10.1016/j.psep.2020.07.027
Pebax / pva ( 15 wt. % ) / GO ( 6 wt. % ) MMM | Pebax/PVA | GO | 6 wt% |  |  | CO2/CH4, CO2/N2 | 33.64, 124.09 | 30 ℃ | 10 bar | https://doi.org/10.1016/j.psep.2020.07.027
6FDA-TAPOB HBPI – silica | Hyperbranched polyimide | Silica |  | CO2 | 7.4×10-10 cm3STP/cm2·s·cmHg | CO2/CH4 | 75 |  |  | https://doi.org/10.1016/j.psep.2020.07.027
6FDA-TAPOB HBPI – silica | Hyperbranched polyimide | Silica | 30 wt% | CO2 | 19×10-10 cm3STP/cm2·s·cmHg | CO2/CH4 | 238 |  |  | https://doi.org/10.1016/J.REACTFUNCTPOLYM.2017.09.002
6fdadurene | 6FDAdurene/diamines |  |  | H2 | 10 Barrer | H2/CO2 | 101 |  |  | https://doi.org/10.1016/J.REACTFUNCTPOLYM.2017.09.002
6FDA-DAM:DABA 2:1 | Matrimid® | PPG/PEG/PPGDA |  | CO2 | 115.18 Barrer | CO2/H2, CO2/N2 | 7.31, 52.49 | 35 ℃ | 75.8 bar | https://doi.org/10.1016/J.REACTFUNCTPOLYM.2017.09.002
MMM | 6FDA-Durene/DABA | ZIF-8 | 40 wt % |  |  | C3H6/C3H8 | 27 |  |  | https://doi.org/10.1016/J.REACTFUNCTPOLYM.2017.09.002
TB-based polyimide | TB-based polyimides |  |  |  |  | H2/CH4, H2/N2 | 107, 71.4 |  |  | https://doi.org/10.1016/J.REACTFUNCTPOLYM.2017.09.002
matrimid | Matrimid® | Aminosilane-grafted NaY zeolite | 15 wt % | CO2 | 9.70 Barrer | CO2/CH4 | 57.1 | 75 ℃ | 12 bar | https://doi.org/10.1016/J.REACTFUNCTPOLYM.2017.09.002
MIL-68(Al)/Matrimid® 5218 MMM | Matrimid® 5218 | MIL-68(Al) |  | CO2 | 284.3 Barrer | CO2/CH4 | 79 | 373 K | 1 bar | https://doi.org/10.1016/J.REACTFUNCTPOLYM.2017.09.002
XLPEO / PEGMEA/PEGDA | Crosslinked poly |  |  | CO2 | 570 Barrer | CO2/H2 | 12 | 35 ℃ | 17 atm | https://doi.org/10.1016/J.REACTFUNCTPOLYM.2017.09.002
Functionalized MXene nanofilm | Mxene | Borate |  | CO2 | 350 GPU | CO2/CH4 | 15.3 |  |  | https://doi.org/10.1016/J.RSER.2021.110878
6fda - dam : daba ( 3 : 1 ) membrane | 6FDA-based polyimide | SSZ-16 | 5 wt % | CO2 | 365 Barrer | CO2/CH4 | 34.8 |  |  | https://doi.org/10.1016/J.RSER.2021.111062
CS / graphene oxide ( GO ) membrane | CS polymer | HKUST particles | 5 wt % |  |  | CO2/N2 | 19.3 | 81 ℃ | 60 mbar | https://doi.org/10.1016/J.RSER.2021.111062
f - mw CNTs / PIM-1 MMM | PIM-1 | f-MWCNTs |  |  |  | CO2/N2 | 32.9 |  |  | https://doi.org/10.1016/J.RSER.2021.111062
Poly(sulfone) asymmetric membrane | Poly(sulfone) |  |  |  |  | H2/N2 | 56 | 25 ℃ |  | https://doi.org/10.1016/J.SEPPUR.2004.02.011
polyvinyl – pyrrolidone | Polyvinyl–pyrrolidone | 2-(N,N-dimethyl)aminoethyl methacrylate |  | CO2 | 6.03 ×10-7 cm3/cm2·s·Pa | CO2/CH4 | 212.1 |  |  | https://doi.org/10.1016/J.SEPPUR.2006.02.015
Polyimide/silica nanocomposite membrane | Polyimide | Silica (TMOS) | 32 wt % | CO2 | 2.8 Barrer | CO2/N2 | 22 |  |  | https://doi.org/10.1016/J.SEPPUR.2006.12.017
Polyimide/SiO2 hybrid membrane | Polyimide | SiO2 |  |  |  | CO2/N2 | 25 | 30 ℃ |  | https://doi.org/10.1016/J.SEPPUR.2006.12.017
Pebax/silica nanocomposite | Pebax | Silica | 27 wt % | CO2 | 277 Barrer | CO2/N2 | 79 |  |  | https://doi.org/10.1016/J.SEPPUR.2006.12.017
PEG/PPG-silica nanocomposite | PEG / PPG-block-PEG-block-PPG | Silica | 89 wt % | CO2 | 125 Barrer | CO2/N2 | 89 |  |  | https://doi.org/10.1016/J.SEPPUR.2006.12.017
pi / pes - zeolite 4a mixed matrix membrane | PI / PES | Zeolite 4A |  | O2 | 58 GPU |  |  | 60 ℃ |  | https://doi.org/10.1016/J.SEPPUR.2007.10.017
carbon membrane | Carbon | Nano-sized zeolite NaA | 2 wt % |  |  | O2/N2, CO2/N2 | 14.6, 159 |  |  | https://doi.org/10.1016/J.SEPPUR.2008.07.009
PDMAEMA–PEGMEA/PSf composite | PDMAEMA–PEGMEA | PSf |  |  |  | CO2/N2, CO2/CH4, CO2/H2 | 21, 4.7, 1.5 |  |  | https://doi.org/10.1016/J.SEPPUR.2009.11.015
PDMAEMA–PEGMEA/PSf composite | PDMAEMA–PEGMEA | PSf | 5 wt % | CO2, CH4, N2 | 25 GPU | CO2/N2, CO2/H2 | 45, 20, 4.1 | 35 ℃ | 0.30 MPa | https://doi.org/10.1016/J.SEPPUR.2009.11.015
pdmaema – pegmea composite hollow ﬁber | PDMAEMA–PEGMEA |  |  |  |  | CO2/H2 | 4 |  |  | https://doi.org/10.1016/J.SEPPUR.2009.11.015
PDMAEMA–PEGMEA composite membrane | PDMAEMA–PEGMEA |  |  | CO2 | 25 GPU | CO2/N2, CO2/CH4, CO2/H2 | 45, 20, 4.1 | 35 ℃ | 0. 30 mpa | https://doi.org/10.1016/J.SEPPUR.2009.11.015
DEA-impregnated PVA membrane | PVA | DEA | 20 wt % | CO2 | 9.7 GPU | CO2/N2 | 112 |  | 308 kpa | https://doi.org/10.1016/J.SEPPUR.2009.11.023
PSF-based membrane (1/6 glycerol/NMP) | PSF | Glycerol/NMP |  | CO2 | 78.44 GPU |  |  | 25 ℃ |  | https://doi.org/10.1016/J.SEPPUR.2010.02.009
PSF-based membrane (1/6 glycerol/NMP) | PSF | Glycerol/NMP | 30 wt % | CO2 | 17.64 GPU |  |  | 25 ℃ |  | https://doi.org/10.1016/J.SEPPUR.2010.02.009
SPPO carbon hollow fiber membrane | SPPO |  |  |  |  | H2/CH4, O2/N2 | 392, 10.6 | 600 ℃ |  | https://doi.org/10.1016/J.SEPPUR.2010.07.017
MMM | Matrimide/Ultem | CMS 800-2 | 36 vol% | CO2 | 12.6 Barrer | CO2/CH4 | 51.7 | 35 ℃ |  | https://doi.org/10.1016/J.SEPPUR.2010.08.023
HZS–PI MMM | PI | HZS | 16 wt % | H2 | 49.3 Barrer | H2/CH4 | 130 |  |  | https://doi.org/10.1016/J.SEPPUR.2010.11.033
carbon structures | PEI/PVP |  |  |  |  | CO2/CH4, CO2/N2 | 63.6, 57.8 | 800 ℃ |  | https://doi.org/10.1016/J.SEPPUR.2011.06.009
MCM-41/PSF MMM | PSF | MCM-41 | 20 wt % | CO2 | 29.12 GPU | CO2/CH4, O2/N2 | 44.23, 7.77 | room temperature |  | https://doi.org/10.1016/J.SEPPUR.2011.06.011
HFMMM | Matrimid, PSF | Nano-zeolite Beta | 20 wt % | O2 | 0.169 GPU | O2/N2 | 6.5 |  |  | https://doi.org/10.1016/J.SEPPUR.2011.10.018
PSf–FS HFMMM | PSF | Fumed silica (FS) | 10 wt % |  |  | O2/N2, CO2/CH4 | 2.02, 7.43 | 25 ℃ | 5 bar | https://doi.org/10.1016/J.SEPPUR.2011.10.018
PSf-FS (3% HFMMM) | PSf | Fumed silica | 3 wt % |  |  | O2/N2, CO2/CH4 | 5.26, 24.64 |  |  | https://doi.org/10.1016/J.SEPPUR.2011.10.018
PSf-FS | PSf | Fumed silica | 0.1 wt % |  |  | O2/N2, CO2/CH4 | 6.35, 32.74 |  |  | https://doi.org/10.1016/J.SEPPUR.2011.10.018
pei / pvp - based chfm | PEI/PVP |  |  |  |  | CO2/CH4, CO2/N2 | 55.33, 41.50 |  |  | https://doi.org/10.1016/J.SEPPUR.2011.12.019
pei / pvp - based chfm | PEI/PVP |  |  |  |  | CO2/CH4, CO2/N2 | 55.33, 41.50 | 650 °C |  | https://doi.org/10.1016/J.SEPPUR.2011.12.019
pei / peba1657 composite membranes | PEI/PEBA1657 | PEBA1657 |  | N2 | 36,000 GPU |  |  | 25 °C |  | https://doi.org/10.1016/J.SEPPUR.2012.01.004
PES/TiO2 MMM | PES | TiO2 | 4 wt.% | CO2, CH4 | 2.61, 0.07 Barrer | CO2/CH4 | 38.5 |  | 1 bar | https://doi.org/10.1016/J.SEPPUR.2012.03.016
matrimid / zeolite 4a MMM | Matrimid | Zeolite 4A | 30 wt % | CO2, O2, N2 | 48.34, 11.10, 101.60 Barrer | CO2/N2, O2/N2, H2/N2 | 1023.35, 5.36, 49.10 （23.35） | 303 K | 2 bar | https://doi.org/10.1016/J.SEPPUR.2013.04.049
DA–ODA CMS membrane | Polyimide (DA–ODA, BPDA–ODA, P84 precursors) |  |  | CO2 | 500 Barrer | CO2/CH4 | 89 |  |  | https://doi.org/10.1016/J.SEPPUR.2013.11.021
pbi ( 75 % ) – kapton ( 25 % ) membrane | PBI/Kapton blend |  |  |  |  | CO2/N2, CO2/N2 | 40.59, 17.37 |  |  | https://doi.org/10.1016/J.SEPPUR.2013.11.021
IL3M_20 membrane | Ionic liquid-based | SAPO-34, emim(Tf2N) |  | CO2 | 600 GPU |  |  |  | 10 bars | https://doi.org/10.1016/J.SEPPUR.2014.08.019
tiO2 disks |  | ZIF-8 |  |  |  | H2/CH4 | 13 |  |  | https://doi.org/10.1016/J.SEPPUR.2015.03.020
as - synthesised mfi membrane |  |  |  | He | 76×10-7 mol·s-1·m-2·Pa-1 |  |  | 140 ℃ | 5 bar | https://doi.org/10.1016/J.SEPPUR.2015.09.005
Cellulose acetate membrane | Cellulose acetate |  |  |  |  | CO2/CH4, H2S/CH4 | 19, 24 |  |  | https://doi.org/10.1016/J.SEPPUR.2015.12.033
Pebax SA01 MV 3000 | Pebax/PEG-DME |  |  |  |  | H2S/CH4, CO2/CH4 | 40, 10 |  |  | https://doi.org/10.1016/J.SEPPUR.2015.12.033
6fda - dam membrane | 6FDA-DAM |  |  | H2, CO2, CH4 | 21.40, 20.60, 0.63 Barrer | H2/CO2, H2/CH4, CO2/CH4 | 1.03, 32.69, 33.96 |  |  | https://doi.org/10.1016/J.SEPPUR.2016.09.037
as - fabricated GO membranes | GO |  |  | H2 | 2.7×10-8 mol·Pa-1·m-2·s-1 | H2/CO2 | 20.9 |  |  | https://doi.org/10.1016/J.SEPPUR.2016.10.012
Pure PVA membrane | PVA |  |  |  |  | CO2/N2 | 60 |  | 1. 22 bar | https://doi.org/10.1016/J.SEPPUR.2017.02.022
PSF-TNT10 MMM | PSF | Titania nanotubes | 0.4 wt% | H2, CO2, O2 | 269, 120, 26 GPU |  |  |  |  | https://doi.org/10.1016/J.SEPPUR.2017.02.039
6FDA-durene MMM | 6FDA-durene | Silylated HNTs / Ag⁺-HNTs / PANi-HNTs | 0.5 wt% | CO2 | 807.7 Barrer | CO2/CH4 | 27.8 |  |  | https://doi.org/10.1016/J.SEPPUR.2017.02.039
DnBMCl / ZIF-8 | Polymer/IL | ZIF-8 |  | CO2 | 260 Barrer | CO2/CH4 | 90 |  |  | https://doi.org/10.1016/J.SEPPUR.2017.12.054
Si-CHA membrane | Si-CHA |  |  | CO2 | 4.0×10-6 mol/(m2 s Pa) | CO2/CH4 | 130 | 298 k | 0.3 Mpa | https://doi.org/10.1016/J.SEPPUR.2017.12.060
NH2-MIL-53(Al)/CA MMM | CA | NH2-MIL-53(Al) | 15 wt % | CO2 | 52.6 Barrer | CO2/N2, CO2/CH4 | 23.4, 28.7 |  |  | https://doi.org/10.1016/J.SEPPUR.2018.01.038
MWCNTs / CA MMM | CA | MWCNTs |  | CO2 | 7.7 Barrer | CO2/CH4 | 12.72 |  |  | https://doi.org/10.1016/J.SEPPUR.2018.01.038
NH2-MIL-53(Al)/CA MMM | CA | NH2-MIL-53(Al) |  | CO2 | 52.6 Barrer | CO2/N2, CO2/CH4 | 23.4, 28.7 |  |  | https://doi.org/10.1016/J.SEPPUR.2018.01.038
NH2-MIL-53(Al)/CA MMM | CA | NH2-MIL-53(Al) | 15 wt % | CO2 | 52.6 Barrer | CO2/N2, CO2/CH4 | 23.4, 28.7 |  |  | https://doi.org/10.1016/J.SEPPUR.2018.01.038
DA/PEI modified TiO2 / PEBA MMM | PEBA | TiO2 | 3 wt % | CO2 | 67.7 Barrer | CO2/N2 | 101 | 25℃ | 0. 3 bar | https://doi.org/10.1016/J.SEPPUR.2018.02.020
Composite membrane | PAN | PDMS | 5 wt % | N2 | 370 GPU | O2/N2 | 2.2 |  |  | https://doi.org/10.1016/J.SEPPUR.2018.03.005
PVA/CNC | PVA | CNC | 1.5 wt % |  |  | CO2/CH4 | 39 |  |  | https://doi.org/10.1016/J.SEPPUR.2018.04.076
EC/ZIF-8@GO membrane | EC | Hybrid fillers | 20 wt % | CO2 | 203.3 Barrer | CO2/N2 | 33.4 |  |  | https://doi.org/10.1016/J.SEPPUR.2018.04.080
neat pei hollow fibre membrane | PEI | O-MMT | 2 wt % |  |  | CO2/CH4 | 18.35 |  | 4 bar | https://doi.org/10.1016/J.SEPPUR.2018.05.054
6FDA-bisP/ZIF-8 MMM | 6FDA-bisP | ZIF-8 | 15 wt % | CO2 | 35.3 Barrer | CO2/CH4 | 25.6 | 25℃ | 5 bar | https://doi.org/10.1016/J.SEPPUR.2018.06.067
6FDA-bisP | 6FDA-bisP |  |  | CO2 | 5 Barrer |  |  | 25℃ | 5 bar | https://doi.org/10.1016/J.SEPPUR.2018.06.067
PVA/PEG MMM | PVA | Al2O3 | 6 wt % | CO2 | 394 Barrer | CO2/N2 | 79.8 | 25℃ | 1. 5 bar | https://doi.org/10.1016/J.SEPPUR.2018.08.026
MMMs | Polymer | Bio-MOF-1 | 30 wt % | CO2 | 16.57 Barrer | CO2/CH4, CO2/N2 | 42.6, 45.6 |  |  | https://doi.org/10.1016/J.SEPPUR.2018.08.031
PSf membrane | PSf | Bio-MOF-1 | 30 wt % |  |  | CO2/CH4, CO2/N2 | 42.6, 45.6 |  |  | https://doi.org/10.1016/J.SEPPUR.2018.08.031
UN@GO-PI | PI | UiO-66-NH2@GO | 5 wt % | CO2 | 7.28 Barrer | CO2/N2 | 52 | 25℃ | 0.3 MPa | https://doi.org/10.1016/J.SEPPUR.2018.12.029
UN@GO-PI | PI | UiO-66-NH2@GO | 5 wt % | CO2 | 7.28 Barrer | CO2/N2 | 52 | 25℃ | 0.3 MPa | https://doi.org/10.1016/J.SEPPUR.2018.12.029
Pebax-C60(OH)24/PAN TFCM | Pebax/PAN | C60(OH)24 | 1 wt % | CO2 | 338 GPU | CO2/N2 | 41 | 35℃ | 0. 5 mpa | https://doi.org/10.1016/J.SEPPUR.2018.12.073
Pebax/PDMS-plasma/PSf TFCM | Pebax/PDMS |  |  | CO2 | 49 GPU | CO2/N2 | 5 |  |  | https://doi.org/10.1016/J.SEPPUR.2018.12.073
PEG-based composite membrane | PEG | Porous SiO2 | 50 wt % | CO2 | 1300 GPU | CO2/N2 | 27 |  |  | https://doi.org/10.1016/J.SEPPUR.2018.12.073
Pebax-C60(OH)24/PAN TFCMs | Pebax/PAN | C60(OH)24 | 1 wt % | CO2 | 338 GPU |  |  |  |  | https://doi.org/10.1016/J.SEPPUR.2018.12.073
HF MMMs SPUN | PU |  |  | CO2, N2, CH4 | 20.2, 9.8, 4.6 GPU |  |  |  |  | https://doi.org/10.1016/J.SEPPUR.2018.12.086
hf MMMs | PU |  |  | CO2, N2, CH4 | 7.5, 1.10.9 GPU | CO2/N2, CO2/CH4 | 7.5, 6.6 |  |  | https://doi.org/10.1016/J.SEPPUR.2018.12.086
PIM-1/TB composite | PIM-1 | PIM-1 | 60 wt % | CO2 | 2585 Barrer | CO2/N2 | 18 |  |  | https://doi.org/10.1016/J.SEPPUR.2019.01.080
ddr zeolite membrane | [5 empty] | CO2/CH4 | 40 |  |  | https://doi.org/10.1016/J.SEPPUR.2019.02.015
dd3r membranes | [5 empty] | CO2/CH4 | 40 |  | 180 psi | https://doi.org/10.1016/J.SEPPUR.2019.02.015
SAPO-34 membrane | Steel |  |  | CO2 | 7 ×10-9 mol·s-1·m-2·Pa-1 | CO2/CH4 | 95 | 253 k | 3 mpa | https://doi.org/10.1016/J.SEPPUR.2019.02.015
MOF-801/PEBA MMMs | PEBA | MOF-801 AC | 5 wt % | CO2 | 4 GPU |  |  |  |  | https://doi.org/10.1016/J.SEPPUR.2019.02.036
peba mixed - matrix composite membranes | PEBA | MOF - 801 AC | 5 wt % | CO2 | 4 GPU | CO2/N2 |  |  |  | https://doi.org/10.1016/J.SEPPUR.2019.02.036
peba mixed - matrix CO mposite membrane | PEBA | MOF-801 | 7.5 wt % | CO2 | 22.4 GPU | CO2/N2 | 66 |  |  | https://doi.org/10.1016/J.SEPPUR.2019.02.036
PEBA/MOF-801 | PEBA | MOF-801 | 7.5 wt % | CO2 | 22.4 GPU |  |  |  |  | https://doi.org/10.1016/J.SEPPUR.2019.02.036
20 - c - pi sample | Polyimide | NH2-CAU-1 MOF | 20 wt % | H2 | 3.085×10-8 mol s-1 Pa-1 m-2 | H2/CO2 | 32.83 |  |  | https://doi.org/10.1016/J.SEPPUR.2019.03.037
ma - MMMs | PMMA | NH2-MIL-53 | 20 wt % | H2 | 1.094×10-8 mol s-1 Pa-1 m-2 | H2/CO2 | 53.1 |  |  | https://doi.org/10.1016/J.SEPPUR.2019.03.037
Pebax-1657/GO NF mixed-matrix | graphene oxide (GO) solvent-free hybrid nanofluid |  |  | CO2 | 332 Barrer | CO2/N2 | 72 | 25℃ |  | https://doi.org/10.1016/J.SEPPUR.2019.04.005
p - GO nf | Pebax | GO NF |  |  |  | CO2/N2 | 59.09 |  |  | https://doi.org/10.1016/J.SEPPUR.2019.04.005
CO2 molecule carrier-blend membrane | Chitosan/Pebax | TEA, PEI | 15 wt % | CO2 |  | CO2/N2 | 33 | room temperature | 0. 293 psi | https://doi.org/10.1016/J.SEPPUR.2019.04.038
PZ20 membrane | CMC, amine | PZ | 20 wt % | CO2 | 22.3 GPU |  |  |  |  | https://doi.org/10.1016/J.SEPPUR.2019.04.038
pz20 membrane | CMC, amine | PZ | 20 wt % | CO2 | 89 GPU | CO2/N2 | 103 | 80℃ | 1. 2 bar | https://doi.org/10.1016/J.SEPPUR.2019.04.038
MMCM | PEBAX MH1657 | A-prGO nanofiller | 0.1 wt% | CO2, N2, CH4 | 47.5, 0.45, 2 Barrer | CO2/N2, CO2/CH4 | 105.6, 23.75 |  |  | https://doi.org/10.1016/J.SEPPUR.2019.04.061
Pebax - 0. 1 membrane Pebax | PEBAX | A-prGO nanofiller | 0.1 wt% | CO2 | 47.5 Barrer | CO2/N2, CO2/CH4 | 105.6, 23.75 |  |  | https://doi.org/10.1016/J.SEPPUR.2019.04.061
MMM | CO2-philic comb copolymer | ZIF-8@GO |  | CO2 | 475 Barrer | CO2/N2 | 58.2 |  |  | https://doi.org/10.1016/J.SEPPUR.2019.04.063
pedm / ZIF-8@GO - 6 - 6 membrane | PEDM | ZIF-8@GO |  | CO2 | 259 Barrer | CO2/N2 | 36.7 | 25℃ |  | https://doi.org/10.1016/J.SEPPUR.2019.04.063
pedm / ZIF-8@GO - 6 - 6 MMM | PEDM | ZIF-8@GO |  | CO2 | 308 Barrer | CO2/N2 | 38 | 25℃ |  | https://doi.org/10.1016/J.SEPPUR.2019.04.063
pedm / ZIF-8@GO - 6 - 6 membrane | PEDM | ZIF-8@GO |  | CO2 | 475 Barrer | CO2/N2 | 58.2 | 25℃ |  | https://doi.org/10.1016/J.SEPPUR.2019.04.063
pedm / ZIF-8@GO - 6 - 6 membrane | PEDM | ZIF-8@GO |  | CO2 | 475 Barrer | CO2/N2 | 58.2 | 25℃ |  | https://doi.org/10.1016/J.SEPPUR.2019.04.063
ODPA-TMPDA + SNW-1/Co(acac)3 | ODPA-TMPDA polyimide | SNW-1, Co(acac)3 | 15, 2 wt % | O2 | 25.2 Barrer | O2/N2 | 43.9 |  |  | https://doi.org/10.1016/J.SEPPUR.2019.04.075
2 µm - thick laminar membranes | Mxene |  |  | H2 | 7.37×10-13 mol·m-2·s-1·Pa-1 | H2/CO2 | 160 | 25℃ | 1 bar | https://doi.org/10.1016/J.SEPPUR.2019.115712
9 nm - thick GO - based membrane | Graphene oxide |  |  | H2 | 1×10-7 mol·m-2·s-1·Pa-1 | H2/CO2 | 3400 | 20℃ |  | https://doi.org/10.1016/J.SEPPUR.2019.115712
GO / 2 wt. % sil - 1 - al2o3 composite hollow fiber membrane | Graphene oxide | Sil-1-Al2O3 | 2 wt % | H2 | 1.22×10-7 mol·m-2·s-1·Pa-1 | H2/N2 | 40.7 |  | 1 bar | https://doi.org/10.1016/J.SEPPUR.2019.115712
GO / 2 wt. % sil - 1 - al2o3 composite hollow fiber membrane | Graphene oxide | Sil-1-Al2O3 | 2 wt % | H2 | 1.22×10-7 mol·m-2·s-1·Pa-1 | H2/N2 | 40.7 |  | 1 bar | https://doi.org/10.1016/J.SEPPUR.2019.115712
6fda - dam zr - MOF MMMs | 6FDA-DAM polyimide | Zr-MOF |  | CO2 | 521 Barrer | CO2/H2 | 21.9 | 35℃ | 20 bar | https://doi.org/10.1016/J.SEPPUR.2019.115858
Pebax-1074/ZIF-8 MMM | Pebax-1074 | ZIF-8 | 30 wt % | CO2 | 134 Barrer | CO2/CH4 | 14.3 |  |  | https://doi.org/10.1016/J.SEPPUR.2019.115900
4A zeolite/Pebax-1657 | Pebax-1657 | 4A Zeolite |  | CO2 | 155.7 Barrer | CO2/N2 | 41.3 |  |  | https://doi.org/10.1016/J.SEPPUR.2019.115900
pim - 1 / ZIF-67 | PIM-1 | ZIF-67 |  | CO2 | 6700 Barrer | CO2/N2 | 24 |  |  | https://doi.org/10.1016/j.seppur.2019.116150
Pebax - tpdt ( 1. 0 ) / pvdf membrane | Pebax/PVDF | TpDT CONs | 1 wt % | CO2 | 141 GPU |  |  |  |  | https://doi.org/10.1016/j.seppur.2019.116457
Pebax - tpdt ( 1. 0 ) / pvdf membrane | Pebax/PVDF | TpDT CONs | 1 wt % | CO2 | 141.1 GPU | CO2/CH4 | 38 |  |  | https://doi.org/10.1016/j.seppur.2019.116457
Pebax - tpdt ( 1. 0 ) / pvdf membrane | Pebax/PVDF | TpDT CONs | 1 wt % | CO2 | 142.3 GPU | CO2/CH4 | 36 |  |  | https://doi.org/10.1016/j.seppur.2019.116457
Pebax / pvdf f AC ilitated transport mem - branes | Pebax/PVDF | TpDT CONs | 1 wt % | CO2 | 142.3 GPU | CO2/CH4 | 36 |  |  | https://doi.org/10.1016/j.seppur.2019.116457
PDMS membrane | PDMS |  |  |  |  | O2/N2 | 2 |  |  | https://doi.org/10.1016/j.seppur.2020.116580
composite membrane | PDMS |  |  | CO2 | 5000 GPU |  |  |  |  | https://doi.org/10.1016/j.seppur.2020.116580
pdms membrane | PDMS |  |  | CO2, O2, N2 | 3800, 800, 400 Barrer | CO2/N2, O2/N2 | 10.5, 2.1 |  |  | https://doi.org/10.1016/j.seppur.2020.116580
composite membranes | PDMS | pdms casting | 5 wt % | CO2 | 100000 GPU | CO2/N2 | 10.46 |  |  | https://doi.org/10.1016/j.seppur.2020.116580
large - area membrane | PDMS/PSf |  |  | CO2, O2 | 10000, 2000 GPU | CO2/N2, O2/N2 | 10.5, 2.12 |  |  | https://doi.org/10.1016/j.seppur.2020.116580
p - nohms - 120 - |  |  |  | CO2 | 246.7 Barrer | CO2/N2 | 66.4 |  |  | https://doi.org/10.1016/j.seppur.2020.116708
MMMs ( p - nohms - 120 - ) | Pebax | NOHMs, silica |  | CO2 | 246.7 Barrer | CO2/N2 | 66.4 |  |  | https://doi.org/10.1016/j.seppur.2020.116708
dms pdms coated pes membrane | PES | SAPO-34 | 30 wt % | CO2 | 641.77 GPU | CO2/CH4, CO2/N2 | 4.45, 12.45 | 25℃ | 20 bar | https://doi.org/10.1016/j.seppur.2020.116899
composite membrane azopop / ppesk37 | PPESK | AZOPOP |  | O2 | 1944 Barrer | O2/N2 | 2.6 |  |  | https://doi.org/10.1016/j.seppur.2020.117044
Fabricated membrane |  | sulfonated polystyrenes |  |  |  | O2/N2 | 9.5 |  |  | https://doi.org/10.1016/j.seppur.2020.117044
Pebax / MWCNTs @ ZIF-8 - 8 MMMs | Pebax | MWCNTs@ZIF-8 |  | CO2 | 188 Barrer | CO2/N2 | 61 |  |  | https://doi.org/10.1016/j.seppur.2020.117080
MOF-801/PIM-1 MMMs | PIM-1 | CO2 - philic MOF - 801 |  | CO2 | 9686 Barrer | CO2/N2 | 27 |  |  | https://doi.org/10.1016/j.seppur.2020.117198
as - fabricated membranes | GO | Borate crosslinker |  | CO2 | 650 GPU | CO2/CH4 | 75 |  |  | https://doi.org/10.1016/j.seppur.2020.117200
g - c3n4 / Pebax membrane | Pebax | g - c3n4 |  | CO2 | 26 GPU | CO2/N2 | 50 |  |  | https://doi.org/10.1016/j.seppur.2020.117200
25 wt % dcn - 4 / Pebax | Pebax | g - c3n4 | 0.25 wt% | CO2 | 33.3 GPU | CO2/N2 | 67.2 |  | 0. 3 mpa | https://doi.org/10.1016/j.seppur.2020.117200
PIM-1 based ultrathin MMMs | PIM-1 | two-dimensional Cu-BDC nanosheets | 10 wt % | CO2 | 407 GPU | CO2/CH4 | 15.6 |  |  | https://doi.org/10.1016/j.seppur.2020.117430
flon ad60x | Hyflon AD60X® |  |  | He | 476 Barrer | He/CH4, He/N2 | 157, 50 |  |  | https://doi.org/10.1016/j.seppur.2020.117430
1. 3 μm ddr membrane |  |  |  | CO2 | 8.6×10-7 mol/(m2·s·Pa) | CO2/CH4 | 150 | room temperature | 0. 14 mpa | https://doi.org/10.1016/j.seppur.2020.117505
Pebax / poly ( ethylene gly CO l ) ( peg ) blend membranes | Pebax | PEG | 50 wt % | CO2 | 155 Barrer | CO2/H2 | 10.8 |  |  | https://doi.org/10.1016/J.SEPPUR.2020.117824
TR-coated PBOA-II hollow fiber | PBOA-II | phaa dope solution |  |  |  | CO2/N2, CO2/CH4 | 5.3, 18.2 |  |  | https://doi.org/10.1016/j.seppur.2020.117870
tr - coated hollow fiber membrane | Polyamide precursor fibers |  |  |  |  | O2/N2, CO2/N2 | 5.3, 18.9 |  |  | https://doi.org/10.1016/j.seppur.2020.117870
aminated sba - 15 on styrene - butadiene - styrene MMMs | PSf | SBA-15 | 40 wt % | CO2 | 173 Barrer | CO2/N2, CO2/CH4 | 32.79, 33.31 |  |  | https://doi.org/10.1016/j.seppur.2020.117999
sba - 16 | PSf | SBA-16 | 30 wt % | CO2 | 14.43 Barrer | CO2/N2, CO2/CH4 | 46.13, 39.03 |  |  | https://doi.org/10.1016/j.seppur.2020.117999
MMM ( Pebax / cuMOF - 4 ) | Pebax | CuMOF-4 |  | CO2 | 355.3 Barrer | CO2/N2 | 43.3 |  |  | https://doi.org/10.1016/j.seppur.2020.118107
Pebax 4033 / EPH gel membrane | Pebax | EPH | 80 wt % | CO2 | 960 Barrer | CO2/N2 | 51.6 |  |  | https://doi.org/10.1016/j.seppur.2020.118243
6FDA-DAM / ZIF-301 MMM | 6FDA-DAM | ZIF-301 | 20 wt % | CO2 | 825 Barrer | CO2/CH4 | 24.9 | 24 °C | 2. 0 mpa | https://doi.org/10.1016/J.SEPPUR.2021.118431
20 wt% ZIF-301/6FDA-DAM MMM | 6FDA-DAM | ZIF-301 | 20 wt % | CO2 | 828 Barrer | CO2/CH4 | 25.2 |  |  | https://doi.org/10.1016/J.SEPPUR.2021.118431
neat psf membranes | PSf |  |  |  |  | CO2/CH4, CO2/N2 | 13.78, 14.64 |  |  | https://doi.org/10.1016/J.SEPPUR.2021.118471
psf – azs membrane | PSf | ZIF-8 | 25 wt % | CO2 | 4.25 GPU | CO2/N2, CO2/CH4 | 27.78, 22.25 |  |  | https://doi.org/10.1016/J.SEPPUR.2021.118471
NH2 - il - GO / Pebax membrane | Pebax | NH2-IL-GO |  | CO2 | 321 Barrer | CO2/N2 | 42.8 |  |  | https://doi.org/10.1016/J.SEPPUR.2021.118494
z - 13 zeolite membranes | α-Al2O3 hollow fiber support | Zeolite |  |  |  | CO2/CH4 | 130 | 298 K |  | https://doi.org/10.1016/J.SEPPUR.2021.118611
MMMs |  | UiO-66-PEI@pSBMA | 15 wt % |  |  | CO2/CH4 | 58 | 35 °C | 1 bar | https://doi.org/10.1016/J.SEPPUR.2021.118617
pi / uio - 66 - pei @ psbma - 15 membrane | PI | UiO-66-PEI@PSBMA | 15 wt % | CO2 | 185.12 Barrer | CO2/CH4 | 60.32 | 35 °C | 1 bar | https://doi.org/10.1016/J.SEPPUR.2021.118617
neat pi | ODPA-DAM PA | NH2-UiO-66 | 27 wt % | CO2 | 142.3 Barrer | CO2/N2, CO2/CH4 | 26.6, 42.9 |  | 17 bar | https://doi.org/10.1016/J.SEPPUR.2021.118786
Pebax ® mh - 1657 | Pebax | NH2-MIL-53 / 6FDA-(DAM)1-(HAB)1 | 10 wt% |  |  | CO2/CH4, CO2/N2 | 48.7, 14.5 | 25 °C |  | https://doi.org/10.1016/J.SEPPUR.2021.118786
Pebax ® mh - 1657 | Pebax | NH2-MIL-53 / 6FDA-(DAM)1-(HAB)1 | 20 wt% |  |  | CO2/CH4, CO2/N2 | 61.2, 14.9 | 25 °C |  | https://doi.org/10.1016/J.SEPPUR.2021.118786
pvam / ZIF-8 - d - mk | PVAm | ZIF-8 - d - mk | 2 wt % | CO2 | 152 GPU |  |  |  |  | https://doi.org/10.1016/J.SEPPUR.2021.118800
mmcms | PVAm | ZIF-8 - d - mk | 3 wt % | CO2 | 169 GPU | CO2/N2 | 86.7 |  |  | https://doi.org/10.1016/J.SEPPUR.2021.118800
mmcms | PVAm | ZIF-8 - d - mk | 3 wt % | CO2 | 237 GPU | CO2/N2 | 95.3 | 25 °C | 1 bar | https://doi.org/10.1016/J.SEPPUR.2021.118800
6FDA-DAM | 6FDA-DAM homopolymer |  |  | CO2 | 541 Barrer | CO2/CH4 | 22.3 |  |  | https://doi.org/10.1016/J.SEPPUR.2021.118897
Block copolymer | CO polymer |  |  | CO2 | 164 Barrer | CO2/CH4 | 26 |  |  | https://doi.org/10.1016/J.SEPPUR.2021.118897
6FDA-DAM/6FDA-CARDO | 6FDA-DAM/CARDO |  |  | H2 | 170 Barrer | CH4/CO2 | 26.7 | 22 °C | . | https://doi.org/10.1016/J.SEPPUR.2021.118897
block CO polymer membrane | 6FDA-DAM/6FDA-CARDO |  |  | H2S, CO2 | 180, 114 Barrer | H2S/CH4, CO2/CH4 | 22, 14 | 22 °C | 45. 9 bar | https://doi.org/10.1016/J.SEPPUR.2021.118897
hollow nanospheres | CA-carbon spheres | CA rbon spheres polys, e in CO rporated |  | CO2 | 468.6 Barrer | CO2/N2 | 24 |  |  | https://doi.org/10.1016/J.SEPPUR.2021.119015
CNs-x/Pebax | Pebax | CNs-600 |  |  |  | CO2/N2 | 33 | 25 °C | 0.4 Mpa | https://doi.org/10.1016/J.SEPPUR.2021.119015
cns - 600 / Pebax MMMs | Pebax | CNs-600 | 0.5 wt% | CO2 | 100.87 Barrer | CO2/N2 | 77.54 |  |  | https://doi.org/10.1016/J.SEPPUR.2021.119015
o - 34 r - silica cha z - 13 | Zeolite |  |  | CO2 | 9×10-7 mol/(m2·s·Pa) | CO2/CH4 | 130 |  |  | https://doi.org/10.1016/J.SEPPUR.2021.119104
silica cha mem branes i z - 13 | CHA |  |  | CO2 | 2.5×10-6 mol/(m2·s·Pa) | CO2/CH4 | 150 |  |  | https://doi.org/10.1016/J.SEPPUR.2021.119104
all - silica CHA membranes | CHA |  |  | CO2 | 2.5×10-6 mol/(m2·s·Pa) | CO2/CH4 | 150 | 293 K | 0.14 Mpa | https://doi.org/10.1016/J.SEPPUR.2021.119104
pi / ti O2 5 % composite membrane | Polyimide | TiO2 | 5 wt % | O2, CO2 | 4.87, 1.97 Barrer | O2/N2, CO2/N2 | 2.35, 28.14 | 50 °C |  | https://doi.org/10.1016/J.SOLIDSTATESCIENCES.2018.12.016
nazsm - 5 silicalite-1 | Zeolite |  |  | H2, CO2 | 210×10-7, 120×10-7 mol/(m2·s·Pa) |  |  |  |  | https://doi.org/10.1016/S0167-2991(07)80948-7
silicalite-1 | Zeolite | Ca(NO3)2 |  | CO2, H2 | 15×10-7, 33×10-7 mol/(m2·s·Pa) | H2/CO2 | 2.2 |  |  | https://doi.org/10.1016/S0167-2991(07)80948-7
sapo - 34 sieve | SAPO-34 | c-Al2O3 support |  |  |  | H2/N2 | 11.17 |  |  | https://doi.org/10.1016/S0167-2991(97)80692-1
pesf hollow ﬁber membranes | PESf | Propionic acid/NMP | 35 wt % | O2 | 13.1 GPU | O2/N2 | 5.1 | 50 °C |  | https://doi.org/10.1016/S0376-7388(00)00419-1
amine - terminated 6fda - tapa hyperbranched polyimide membrane | PI | tpa |  | CO2 | 65 Barrer | CO2/N2 | 30 | 35 °C | 1 atm | https://doi.org/10.1016/S0376-7388(00)00571-8
sapo - 34 | silicoalumino phosphate |  |  |  |  | H2/N2 | 4 |  |  | https://doi.org/10.1016/S0376-7388(00)00666-9
6fda - durene | Polyimide |  |  |  |  | O2/N2, CO2/N2 | 5.9, 5.4 |  |  | https://doi.org/10.1016/S0376-7388(01)00415-X
BPDA-ODA carbon membrane | Polyimide derived carbon |  |  | CO2 | 3 × 10-8 mol·m-2·Pa-1·s-1 | CO2/CH4 | 60 | 35 °C |  | https://doi.org/10.1016/S0376-7388(01)00510-5
BPDA-pp′ODA carbon membrane | Polyimide derived carbon |  |  |  |  | CO2/N2 | 19 | 800℃ |  | https://doi.org/10.1016/S0376-7388(01)00510-5
p8s2 | PEO-based hybrid | silica | 30 wt % | CO2 | 507 Barrer | CO2/N2 | 44 | 85 °C | 3 atm | https://doi.org/10.1016/S0376-7388(01)00514-2
Silicone rubber coated dual-layer hollow fiber | Polyamide / PES |  |  | O2 | 26 GPU | O2/N2 | 6.6 | 28 °C |  | https://doi.org/10.1016/S0376-7388(01)00658-5
imide id ul - fo membrane |  |  |  | CO2 | 69 GPU | CO2/N2 | 33 |  |  | https://doi.org/10.1016/S0376-7388(01)00658-5
6FDA–durene–mPDA/PES dual-layer asymmetric hollow fiber | 6FDA–durene–mPDA / PES |  |  | O2 | 24.9 GPU | O2/N2 | 4.6 | 25 ℃ | 200 psi | https://doi.org/10.1016/S0376-7388(01)00658-5
6FDA–durene–mPDA dual - layer asymmetric hollow | 6FDA–durene–mPDA / PES |  |  | O2 | 28 GPU | O2/N2 | 4.6 | room temperature |  | https://doi.org/10.1016/S0376-7388(01)00658-5
6FDA-1,5-NDA dense membrane | 6FDA-1,5-NDA |  |  | CO2 | 22.6 Barrer | CO2/CH4 | 49 | 35 °C | 10 atm | https://doi.org/10.1016/S0376-7388(01)00697-4
6FDA-1,5-NDA dense membrane | 6FDA-1,5-NDA |  |  | CO2 | 22.6 Barrer | CO2/CH4 | 49 | 35 °C | 10 atm | https://doi.org/10.1016/S0376-7388(01)00697-4
6FDA-1,5-NDA dense membrane | 6FDA-1,5-NDA |  |  | CO2 | 22.6 Barrer | CO2/CH4 | 49 | 35 °C | 10 atm | https://doi.org/10.1016/S0376-7388(01)00697-4
6fda - 2, 6 - dat asymmetric composite hollow | 6FDA-2,6-DAT |  |  | CO2 | 59 GPU | CO2/CH4 | 40 |  |  | https://doi.org/10.1016/S0376-7388(02)00359-9
6FDA-2,6-DAT hollow fiber | 6FDA-2,6-DAT |  |  | CO2, CH4 | 155, 2.63 GPU | CO2/CH4 | 59 |  | 368 psi | https://doi.org/10.1016/S0376-7388(02)00359-9
6fda - 2, 6 - dat CO osite |  |  |  | CO2 | 162 GPU |  |  |  | 200 psi | https://doi.org/10.1016/S0376-7388(02)00359-9
6fda - 2, 6 - dat hollow ﬁbers | 6FDA-2,6-DAT |  |  | CO2, CH4 | 76, 1.21 GPU | CO2/CH4 | 63 | 35°C |  | https://doi.org/10.1016/S0376-7388(02)00359-9
6FDA-1,5-NDA dense membrane | 6FDA-1,5-NDA |  |  | CO2, CH4 | 22.6, 0.46 Barrer | CO2/CH4 | 49 | 35°C | 10 atm | https://doi.org/10.1016/S0376-7388(02)00374-5
cms ﬁbers | cms particles |  |  | CO2, CH4 | 36, 0.2 Barrer | CO2/CH4 | 180 |  |  | https://doi.org/10.1016/S0376-7388(02)00425-8
pdms | PDMS, Silicalite |  |  |  |  | O2/N2 | 2.92 | 30°C |  | https://doi.org/10.1016/S0376-7388(02)00429-5
NBR mixed | NBR, Zeolite KY |  |  |  |  | CO2/CH4 | 35 | 35°C |  | https://doi.org/10.1016/S0376-7388(02)00429-5
Carbon molecular sieves (CMSs) |  |  |  | CO2 | 44 Barrers | O2/N2, CO2/CH4 | 13.3, 200 | 35 ℃ |  | https://doi.org/10.1016/S0376-7388(02)00429-5
CMS 800-2 | CMS |  |  |  |  | O2/N2, CO2/CH4 | 13.3, 200 | 800 ℃ |  | https://doi.org/10.1016/S0376-7388(02)00429-5
Matrimid® mixed matrix | Matrimid®, CMS 800-2 |  |  |  |  | CO2/CH4 | 51.7 | 35°C |  | https://doi.org/10.1016/S0376-7388(02)00429-5
ethyl cellulose | Ethyl cellulose |  |  | C3H6, C3H8 | 20, 2.86 Barrer | C3H6/C3H8 | 7 |  | 1 atm | https://doi.org/10.1016/S0376-7388(02)00430-1
6fda - 6fpda | 6FDA-6FpDA |  |  |  |  | C3H6/C3H8 | 16 | 35°C |  | https://doi.org/10.1016/S0376-7388(02)00430-1
6fda - mpd | 6FDA-mPD |  |  |  |  | C3H6/C3H8 | 10 | 35°C | 3. 8 atm | https://doi.org/10.1016/S0376-7388(02)00430-1
6FDA-2,6 DAT hollow fiber | 6FDA-2,6 DAT |  |  | O2 | 10.33 Barrer |  |  | 35°C | 10 atm | https://doi.org/10.1016/S0376-7388(02)00535-5
Pyrolyzed membrane | 6FDA/BPDA |  |  | CO2 | 26 GPU |  |  | 898 k |  | https://doi.org/10.1016/S0376-7388(02)00611-7
Composite tubular membrane | Phenolic resin/furyl/sulfonic groups |  |  | O2 | 16 GPU | O2/N2 | 13.5 |  |  | https://doi.org/10.1016/S0376-7388(02)00611-7
mfi membrane | MFI zeolite |  |  | CH4, H2 | 8 × 10-2, 1.6 × 10-2 mol·m-2·s-1·Pa-1 |  |  | room temperature | 4 bar | https://doi.org/10.1016/S0376-7388(03)00286-2
PES hollow fiber | PES / NMP |  |  | O2 | 9.3 ×10-6 cc(STP)/cm2·s·cmHg | O2/N2 | 5.8 | room temperature |  | https://doi.org/10.1016/S0376-7388(97)00101-4
PES | Polyethersulfone (PES, Radel A-300) |  |  | O2 | 0.51 Barrer | O2/N2 | 6.1 | 30℃ |  | https://doi.org/10.1016/S0376-7388(97)00101-4
PES | Polyethersulfone (PES, Radel A-300) |  |  | O2 | 0.81 Barrer | O2/N2 | 5.1 | 50℃ |  | https://doi.org/10.1016/S0376-7388(97)00101-4
poly - ethersulfone ( pes ) hollow fibers | PES |  |  | O2 | 9.3×10-6 cc(STP)/cm2·s·cmHg | O2/N2 | 5.8 | room temperature |  | https://doi.org/10.1016/S0376-7388(97)00101-4
6fpai / tio2 fpai | Fluorinated poly(amide-imide)/TiO2 | TiO2 | 7.3 wt % | O2, CH4 | 9.2, 1.8 Barrer |  |  |  |  | https://doi.org/10.1016/S0376-7388(97)00120-8
6FDA-BAAE | Polyimide |  |  | C4H6 | 3.5 Barrer | C4H6/C4H10 | 200 | 323 k | 1 atm | https://doi.org/10.1016/S0376-7388(97)00128-2
6fda - ddbt | Polyimide |  |  | C4H6 | 5 Barrer | C4H6/C4H10 | 55 | 323 k | 5 atm | https://doi.org/10.1016/S0376-7388(97)00128-2
mfi membranes | zeolite |  |  |  |  | CO2/CH4 | 10 | 393 k | 1 atm | https://doi.org/10.1016/S0376-7388(99)00073-3
membrane m3 | [5 empty] | CO2/CH4 | 1.2 | 470 k | 770 kpa | https://doi.org/10.1016/S0376-7388(99)00073-3
SPPO | Sulfonated PPO |  |  | O2, CO2 | 2.11, 10.78 Barrer | O2/N2, CO2/CH4 | 6.69, 43.38 |  |  | https://doi.org/10.1016/S0376-7388(99)00292-6
MOF - 177 | Zn4O-BTB |  |  |  |  | CO2/N2, CO2/CH4 | 17.73, 4.43 | 298 k | 1 bar | https://doi.org/10.1016/S1007-0214(10)70075-4
PSF dense/asymmetric | Polysulfone |  |  |  |  | O2/N2 | 6.2 | 25.8 °C |  | https://doi.org/10.1016/S1383-5866(03)00009-1
ZSM-5 membrane | Zeolite |  |  |  |  | H2/N2, H2/CH4 | 500, 104 | room temperature | m | https://doi.org/10.1016/S1387-1811(00)00143-8
nay zeolite membrane | nay zeolite |  |  |  |  | CO2/N2 | 30 | 313 k |  | https://doi.org/10.1016/S1387-1811(00)00224-9
mfi - type zeolite membrane | MFI zeolite |  |  | O2 | 5.8×10-11 mol·m-2·s-1·Pa-1 | O2/N2 | 10 |  |  | https://doi.org/10.1016/S1387-1811(01)00427-9
zsm - 5 zeolite membrane | ZSM-5 zeolite |  |  | H2 | 2.85×10-7 mol·m-2·s-1·Pa-1 |  |  | 267 ℃ |  | https://doi.org/10.1016/S1387-1811(03)00380-9
Polyimide-derived carbon membrane | Polyimide fiber carbon |  |  | H2 | 0.6 m3(STP)·m-2·h-1·bar-1 | H2/CH4 | 200 | 200 °C |  | https://doi.org/10.1016/S1387-1811(99)00295-4
polyphosphazene ( ppz ) / sapo - 34 MMMs | Polyphosphazene | SAPO-34 | 22 wt % | CO2 | 48 Barrer | CO2/N2 | 53 | 22 °C |  | https://doi.org/10.1016/S2095-4956(14)60140-6
Pebax membrane | Pebax 1657 | pa block, poly ( ethylene oxide ) | 40, 60 wt % | CO2 | 122 Barrer | CO2/N2 | 71 |  | 1 bar | https://doi.org/10.1016/S2095-4956(14)60204-7
Polyimide-based membranes | Poly(ethylene glycol)-grafted polyimide |  |  | CO2 | 40 Barrer | CO2/N2 | 70 | 351 ºC |  | https://doi.org/10.1021/ACS.IECR.8B05093
Poly(ethylene glycol) ammonium-based co-PILs | Co-PILs | Ionic liquids |  | CO2 | 40 Barrer | CO2/N2 | 70 | 351 ºC |  | https://doi.org/10.1021/ACS.IECR.8B05093
mp - MMM | PEG-PEI-GO | peg - pei - GO | 10 wt % | CO2 | 1330 Barrer | CO2/CH4, CO2/N2 | 45, 120 |  |  | https://doi.org/10.1021/acsami.5b00106
mp - MMMs | PEG-PEI-GO | peg - pei - GO | 10 wt % | CO2 | 145 Barrer | CO2/CH4, CO2/N2 | 24, 62 |  |  | https://doi.org/10.1021/acsami.5b00106
Pebax ® - peg - pei - GO - 10 membrane | Pebax | peg - pei - GO | 10 wt % | CO2 | 1330 Barrer | CO2/CH4, CO2/N2 | 45, 120 |  |  | https://doi.org/10.1021/acsami.5b00106
pg - es2 membrane | PG-ES2 |  |  |  |  | H2/N2, H2/CO, H2/CH4 | 2.81, 2.6, 8.75 |  |  | https://doi.org/10.1021/am4058887
6fda - oda - 6f | 6FDA-ODA polyimide | Cd-6F |  |  |  | CO2/N2, CO2/CH4 | 26.4, 33.1 |  |  | https://doi.org/10.1021/am500081e
MMM-A | 6FDA-ODA polyimide | Cd-6F | 8 wt % | CO2 | 37.8 Barrer | CO2/N2, CO2/CH4 | 35.1, 44.8 |  |  | https://doi.org/10.1021/am500081e
6fda - durene diamine / si - 7 nano composite membrane | 6FDA-durene diamine | Si-7 nanoparticle |  |  |  | CO2/N2, CO2/CH4 | 31, 46 |  | 2 bar | https://doi.org/10.1021/am500532a
hybrid membrane | Polyimide | sbma @ CNT composite | 5 wt % | CO2 | 103 Barrer | CO2/CH4 | 36 |  |  | https://doi.org/10.1021/am502936x
speek | speek |  |  | CO2 | 3076 Barrer | CO2/N2 | 31.5 | 65 ℃ | 1 bar | https://doi.org/10.1021/am504742q
SPEEK/PEI@MIL-101(Cr)-40 | speek | pei @ MIL-101 ( cr ) | 40 wt % | CO2 | 2490 Barrer | CO2/N2, CO2/CH4 | 80, 71.8 | 25℃ | 1. 0 bar | https://doi.org/10.1021/am504742q
ZIF-8/nylon membrane | Nylon | ZIF-8 |  |  |  | H2/N2 | 4.3 |  |  | https://doi.org/10.1021/cr200167v
cu ( hﬁpbb ) ( H2 hﬁpbb ) 0. 5 | [5 empty] | CO2/CH4 | 45 | 25 °C | 1. 12 bar | https://doi.org/10.1021/cr2003272
ZIF-7 | ZIF-7 |  |  |  |  | H2/CO2 | 6.5 | 200 °C | 1 bar | https://doi.org/10.1021/cr2003272
ZIF-8 tubular porous alumina |  | ZIF-8 | 45 wt % |  |  | CO2/CH4 | 47 | 22 °C | 1. 4 bar | https://doi.org/10.1021/cr2003272
ZIF-8 membrane | ZIF-8 |  |  |  |  | H2/N2, H2/CO2 | 11.6, 3.9 | 25 °C | 1 bar | https://doi.org/10.1021/cr2003272
Cu2(bza)4(pyz) single crystal MOF | [5 empty] | CO2/N2, CO2/CH4 | 14, 25 |  |  | https://doi.org/10.1021/cr2003272
Polymeric membranes | Polymeric (cellulose, PI, PSf, PC, PEO, PEI) |  |  | CO2 | 3 nmol·m-2·s-1·Pa-1 | CO2/N2 | 50 |  |  | https://doi.org/10.1021/cr400237k
AG membranes | Polymer / Ionic liquid composite |  |  | CO2 | 22 nmol · m−2 · s−1 · pa−1 | CO2/N2 | 10 | 373 k |  | https://doi.org/10.1021/cr400237k
MFI membranes (SS wafers) | MFI |  |  | CO2 | 0.7 mol · m−2 · s−1 · pa−1 | CO2/N2 | 65 | room - temperature |  | https://doi.org/10.1021/cr400237k
HKUST-1 on Cu supports | HKUST-1 |  |  |  |  | H2/CO2 | 6.8 | room temperature |  | https://doi.org/10.1021/cr400237k
MOF-1 (IRMOF-1 / MOF-5) | Zn-based | Hollow-fiber support |  | H2 | 8 nmol · m−2 · s−1 · pa−1 |  |  | room temperature | 4 bar | https://doi.org/10.1021/cr400237k
c - oriented ZIF-8 ﬁlms on titania | ZIF-8 | pei |  | H2 | 15 nmol · m−2 · s−1 · pa−1 | H2/CO2 | 7 | room temperature |  | https://doi.org/10.1021/cr400237k
ge - zsm - 5 | ZIF-8 / alumina |  |  | H2 | 1 μmol·m−2·s−1·Pa−1 | H2/CO2 | 55 |  |  | https://doi.org/10.1021/cr400237k
bppodp / ( 23 wt %, 10 - nm silica ) membrane | BPPOdp / Silica | Silica | 23 wt % | CO2 | 436 Barrer | CO2/N2, CO2/CH4 | 29.4, 16 | room temperature |  | https://doi.org/10.1021/IE061494X
carbonized membrane | Carbon |  |  | CO2 | 10-7 mol·m−2·s−1·Pa−1 | CO2/CH4 | 100 | 30℃ |  | https://doi.org/10.1021/IE960264N
bpda - pp ′ oda polyimide membrane | Polyimide |  |  |  |  | CO2/N2 | 73 | 35℃ |  | https://doi.org/10.1021/IE960264N
TEOS-modified silica mem- brane | Silica / Carbonized |  |  |  |  | CO2/N2 | 15 | 100℃ |  | https://doi.org/10.1021/IE960264N
zif - 90 membrane | zif - 90 |  |  |  |  | H2/CO2, H2/N2, H2/CH4 | 7.2, 12.6, 15.9 |  |  | https://doi.org/10.1021/ja108774v
zif - 90 membrane | zif - 90 |  |  |  |  | H2/CO2, H2/N2, H2/CH4, H2/C2H4 | 7.3, 11.7, 15.3, 62.8 |  |  | https://doi.org/10.1021/ja108774v
SAPO-34 on porous stainless steel tubes | SAPO-34 |  |  |  |  | CO2/CH4 | 227 | 295 k | 224 kpa | https://doi.org/10.1021/ja801294f
SAPO-34 membranes |  |  |  | CO2 | ~2.0×10-6 mol/m2·s·Pa | CO2/CH4 | 170 | 295 k | 224 kpa | https://doi.org/10.1021/ja801294f
MCM-22 zeolite | MCM-22, 10MR |  |  |  |  | H2/N2 | 3.7 |  |  | https://doi.org/10.1021/ja908864g
ZIF-8 membrane s | ZIF-8 |  |  |  |  | H2/N2, H2/CH4 | 11.6, 13 | 25℃ | 1 bar | https://doi.org/10.1021/la102409e
SAPO-34 membrane | SAPO-34 |  |  | CO2 | 2.4×10-7 mol·m-2·s-1·Pa-1 | CO2/CH4 | 283 | 295 K | 4.6 MPa | https://doi.org/10.1021/la105037n
s - psf | PSF | mss | 32 wt % |  |  | H2/CH4 | 79.2 |  |  | https://doi.org/10.1021/la900656z
PSF and MSS-PSF membrane | PSF | mss | 8 wt % | H2 | 11.8 Barrer | H2/CH4 | 53.6 | 308 K | 440 kpa | https://doi.org/10.1021/la900656z
bio - MOF 11 | Bio-MOF |  |  |  |  | CO2/N2 | 75 | 298 k | 1. 1 bar | https://doi.org/10.1038/NATREVMATS.2017.45
mmen - functionalized cubttri | CuBTTri MOF |  |  |  |  | CO2/N2 | 327 | 298 k | 0.15 bar | https://doi.org/10.1038/NATREVMATS.2017.45
utsa ‑ 49 | Zn(mtz)2 MOF |  |  |  |  | CO2/CH4 | 33.7 | 298 k |  | https://doi.org/10.1038/NATREVMATS.2017.45
bio-MOF-1, bio-MOF-13 membranes |  |  |  | CO2 | 11.9×10-7 mol·m-2·s-1·Pa-1 | CO2/CH4 | 2.6 |  |  | https://doi.org/10.1038/NATREVMATS.2017.45
ZIF-90/6FDA-DAM MMM | Polyimide | ZIF-90 |  | CO2 | 720 Barrer | CO2/CH4 | 37 | 298 k | 2 bar | https://doi.org/10.1038/NATREVMATS.2017.45
graphene pores membrane | Graphene |  |  | hydrogen | 8 GPU |  |  |  |  | https://doi.org/10.1038/nnano.2017.72
ZIF-67 - in - tppa - 1 membrane | TpPa-1 | ZIF-67 |  | CH4 | 3000 GPU | H2/CO2, H2/CH4, H2/C3H6, H2/C3H8 | 34.9, 33.3, 110.5, 192.7 |  |  | https://doi.org/10.1038/s41467-020-20298-7
zeolite t membranes | Zeolite T |  |  |  |  | CO2/CH4, CO2/N2 | 52, 20 | 473 k |  | https://doi.org/10.1039/B305947B
zeolite t membranes | Zeolite T |  |  |  |  | CO2/N2, CO2/CH4 | 400, 107 | 308 k |  | https://doi.org/10.1039/B311881A
zeolite t membrane ( t4 ) | Zeolite T |  |  |  |  | CO2/N2 | 20 | 473 k |  | https://doi.org/10.1039/B311881A
zeolite t membrane ( t4 | Zeolite T |  |  |  |  | CO2/CH4 | 52 | 473 k |  | https://doi.org/10.1039/B311881A
SAPO-34 membrane | SAPO-34 |  |  | CO2 | 3.6×10-7 mol m2 s-1 Pa-1 | CO2/CH4 | 227 | 295 k |  | https://doi.org/10.1039/B907237C
SAPO-34 membrane | SAPO-34 |  |  | CO2 | 2.5×10-6 mol m2 s-1 Pa-1 |  |  |  |  | https://doi.org/10.1039/B907237C
silicalite-1 membranes | Silicalite-1 |  |  | CO2 | 3.8×10-7 mol m2 s-1 Pa-1 | CO2/H2 | 12 | 22 °C |  | https://doi.org/10.1039/B919242E
h - zsm - 5 membrane | ZSM-5 |  |  | CO2 | 6.4×10-7 mol m2 s-1 Pa-1 | CO2/CH4 | 5.5 | 30 °C |  | https://doi.org/10.1039/B919242E
Amine-modified Silicalite-1 membrane | Silicalite-1 (MFI) |  |  | CO2 | 9×10-7 mol m2 s-1 Pa-1 | CO2/H2 | 6.5 | 60 °C |  | https://doi.org/10.1039/B919242E
Amine-modified Silicalite-1 membrane | Silicalite-1 (MFI) |  |  | CO2 | 9×10-7 mol m2 s-1 Pa-1 | CO2/CH4 | 12 | 40 °C |  | https://doi.org/10.1039/B919242E
Matrimid/IRMOF-1 mixed matrix membrane | Matrimid | IRMOF-1 |  |  |  | H2/CH4, CO2/CH4, CH4/N2 | 112, 40.5, 0.9 |  |  | https://doi.org/10.1039/B923980B
IRMOF-1 dense film | IRMOF-1 |  |  |  |  | H2/CH4, CO2/CH4 | 2.9, 0.65 |  |  | https://doi.org/10.1039/B923980B
Matrimid/Cu(hfipbb)(H2hfipbb)0.5 MMM | Matrimid | Cu(hfipbb)(H2hfipbb)0.5 | 20 wt % | CO2 | 15.7 Barrer | CO2/CH4 | 72 |  |  | https://doi.org/10.1039/B923980B
S24R (ZIF-8 film) | ZIF-8 |  |  | H2, N2 | 7.36×10-6, 1.96×10-6 mol m2 s-1 Pa-1 | H2/N2 | 3.8 |  |  | https://doi.org/10.1039/c0cc04734a
S24RE (ZIF-8 film) | ZIF-8 |  |  |  |  | H2/N2 | 4 |  |  | https://doi.org/10.1039/c0cc04734a
neat bmim + bf4 membrane | BMIM+BF4 |  |  | CO2 | 17 GPU | CO2/CH4, CO2/N2 | 5, 4.8 |  |  | https://doi.org/10.1039/c2cc17535e
1 / 0 004 bmim + bf4 / cu nano composite membrane | BMIM+BF4 | Cu |  | CO2 | 25 GPU | CO2/CH4, CO2/N2 | 11, 11 |  |  | https://doi.org/10.1039/c2cc17535e
Defect-free ZIF-8 membrane | ZIF-8 |  |  | H2 | 5.73×10-5 mol·m-2·s-1·Pa-1 | H2/N2, H2/CO2, CO2/CH4 | 15.4, 17.0, 5.1 | room temperature |  | https://doi.org/10.1039/c2cc17607f
aptes - al2o3 particle deposited | Al2O3 (APTES-functionalized) | APTES-Al2O3 |  | N2 | 1.36×10-4 mol·m-2·s-1·Pa-1 |  |  |  | 0.02 MPa | https://doi.org/10.1039/c2cc17607f
Bio-MOF-1 Membranes | Bio-MOF-1 |  |  |  |  | CO2/CH4 | 2.6 |  |  | https://doi.org/10.1039/c2cc31821k
PSF/Mn formiate membrane | Polysulfone (PSF) | Mn(HCOO)2 | 15 wt % |  |  | CO2/N2 | 22 | 25 ℃ | 2 atm | https://doi.org/10.1039/c2dt31550e
ZIF-11 membrane | ZIF-11 |  |  | H2 | 5830 Barrer | H2/CO2 | 262 |  |  | https://doi.org/10.1039/C2EE21743K
matrimid – ZIF-8 nanocomposite membrane | Matrimid | ZIF-8 | 20 wt % | H2, CO2 | 112, 28.7 Barrer |  |  | 230 ℃ |  | https://doi.org/10.1039/C2EE21996D
zif - 90 | 6FDA-DAM polymer + ZIF-90 | ZIF-90 | 2 wt % | CO2 | 8000 Barrer | CO2/CH4 | 250 |  |  | https://doi.org/10.1039/C2EE21996D
polystyrene - based pils | PILs + [emim][dca] RTIL | n - alkyl groups |  |  |  | CO2/N2 | 56.7 |  |  | https://doi.org/10.1039/C2GC16354C
f shoultion | PVA crosslinked |  |  | CO2 | 0.53 GPU | CO2/N2 | 500 |  |  | https://doi.org/10.1039/C2RA20882B
glutaraldehyde - cross - linked polyallylamine membrane | Polyallylamine |  |  | CO2 | 8.4 GPU | CO2/N2 | 50 |  |  | https://doi.org/10.1039/C2RA20882B
pvam - pani / psf | PVAm-PANI | PSf |  |  |  | CO2/N2 | 57 |  |  | https://doi.org/10.1039/C2TA00247G
MMM | MMM with CAU-1-NH2 | CAU-1 - NH2 | 15 wt % | H2 | 1.1×10-4 Barrer |  |  |  |  | https://doi.org/10.1039/c3cc44530e
PVP-KF membrane | PVP | KF |  | CO2 | 28 GPU | CO2/CH4 | 4.1 |  |  | https://doi.org/10.1039/c3cc46253f
MMMs | PSf + PDMS/Cu3(BTC)2 | Cu3(BTC)2 |  | H2 | 1.88×10-6 mol/m2·s·Pa |  |  | 25 ℃ | 28 090 bar | https://doi.org/10.1039/c3cc49815h
trinity Cu3(BTC)2 membrane | MOF + PDMS |  |  |  |  | H2/CO2, N2/CO2 | 21.03, 7.23 |  |  | https://doi.org/10.1039/c3cc49815h
zeolite t | Zeolite T |  |  | CO2, CH4 | 6.08×10-8, 0.09×10-8 mol s-1 Pa-1 m-2 | CO2/CH4 | 49 |  |  | https://doi.org/10.1039/C3CE42468E
ZIF-8/Zeolite T hybrid | Zeolite T, ZIF-8 |  |  | CO2, CH4 | 7.33×10-9, 0.032×10-9 mol s-1 Pa-1 m-2 | CO2/CH4 | 229 |  |  | https://doi.org/10.1039/C3CE42468E
ZIF-8 | ZIF-8 |  |  | CO2 | 108×10-8 mol m-2 s-1 Pa-1 | CO2/CH4 | 4.1 | room temperature | 1 bar | https://doi.org/10.1039/C3CE42468E
ZIF-69 | ZIF-69 | a-alumina |  | CO2, N2 | 23.6×10-9, 10.6×10-9 mol m2 s-1 Pa-1 | CO2/N2 | 6.3 | 298 k | 1 bar | https://doi.org/10.1039/c3cs60480b
ZIF-69 membrane | ZIF-69 |  |  | CO2 | 1.0×10-7 mol m2 s-1 Pa-1 | CO2/N2, CO2/CO, CO2/CH4 | 6.3, 5.0, 4.6 |  |  | https://doi.org/10.1039/c3cs60480b
ZIF-8 ultra-thin | ZIF-8 | Alumina |  |  |  | H2/CO2, H2/N2, H2/CH4, C3H6/C3H8 | 5, 11, 12, 70, 3.5 | 308 k |  | https://doi.org/10.1039/c3cs60480b
ZIF-8–AAO composite membrane | ZIF-8 | AAO |  |  |  | H2/CO2, H2/N2 | 6.38, 4.19 |  |  | https://doi.org/10.1039/c3cs60480b
alumina hollow fibers | ZIF-8 | Alumina hollow fibers |  |  |  | H2/N2, H2/CO2 | 15.4, 17 |  |  | https://doi.org/10.1039/c3cs60480b
ZIF-8 6fda - dam | ZIF-8 + 6FDA-DAM : DABA (4:1) | ZIF-8 | 20 wt% | CO2 | 550 Barrer | CO2/N2 | 19 | 35 ℃ |  | https://doi.org/10.1039/c3cs60480b
ZIF-8 / P[vbim][NTf2]/[emim][B(CN)4] MMM | ZIF-8 | Poly(RTIL)/RTIL | 25.8 wt% | CO2 | 906.4 Barrer | CO2/N2 | 21 | 35 ℃ | 3. 5 bar | https://doi.org/10.1039/c3cs60480b
[Cu4(tdm)(H2O)4]n | mu-MOF |  |  |  |  | CO2/N2, CO2/CH4 | 49, 8.4 | 120 ℃ | 1 bar | https://doi.org/10.1039/c3cs60483g
MOF - based membrane | Cu-BTC |  |  |  |  | H2/CH4 | 153 |  |  | https://doi.org/10.1039/C3RA22733B
cu - btc | [5 empty] | H2/CH4, H2/O2, H2/N2 | 153, 16.2, 123 |  |  | https://doi.org/10.1039/C3RA22733B
composite membranes |  | CMS |  |  |  | O2/N2, CO2/CH4 | 7.7, 48.3 |  |  | https://doi.org/10.1039/C3TA01652H
cubtc @ psf | cubtc @ psf |  |  |  |  | H2/CO2, H2/C3H6 | 7.2, 5.7 |  |  | https://doi.org/10.1039/C3TA10438A
cu ( bipy ) 2 ( sif6 ) membrane | Cu(bipy)2(SiF6) |  |  | H2 | 2.7×10-7 mol m-2 s-1 Pa-1 | H2/CO2, H2/CH4, H2/N2 | 8.0, 7.5, 6.8 | 293 k | 1 bar | https://doi.org/10.1039/C3TA11604B
cu ( bipy ) 2 ( sif6 ) membrane | Cu(bipy)2(SiF6) |  |  | H2 | 2.7×10-7 mol m-2 s-1 Pa-1 | H2/CO2, H2/CH4, H2/N2 | 8.0, 7.5, 6.8 | 293 k | 1 bar | https://doi.org/10.1039/C3TA11604B
HMA-PEO / PDMS blend | Terminated PDMS / HMA-PEO blend |  |  | CO2 | 2000 GPU | CO2/N2 | 40 |  |  | https://doi.org/10.1039/C3TA13066E
tfc blend membrane | TFC | ma - pe |  | CO2 | 200 GPU | CO2/N2 | 21 | 35 °C | 1000 kpa | https://doi.org/10.1039/C3TA13066E
PAN substrate | Substrates | cross - linked, dms gutter layer |  |  |  | CO2/N2 | 9 |  |  | https://doi.org/10.1039/C3TA13066E
PIM-1 | PIM-1 | hr triethylenetetramine ( teta ) | 2 |  |  | H2/CO2 | 9 |  |  | https://doi.org/10.1039/C3TA13308G
6fda - durene ( tmeda ) tmeda cross - linked membranes | TMEDA | p - xylenediamine ( pxda ) |  |  |  | O2/N2 | 5 |  |  | https://doi.org/10.1039/C3TA13308G
modified layer 2 hr teta cross - linked membrane | [5 empty] | H2/CO2 | 11.7 |  |  | https://doi.org/10.1039/C3TA13308G
2 hr teta modified membrane | [5 empty] | H2/CO2 | 5.3 |  |  | https://doi.org/10.1039/C3TA13308G
PIM-1 / matrimid ( 90 : 10 ) membrane | PIM-1 / Matrimid |  |  |  |  | H2/CO2 | 9.6 |  |  | https://doi.org/10.1039/C3TA13308G
ZIF-8 membrane | ZIF-8 |  |  | CO2 | 2.43×10-5 mol m-2 s-1 Pa-1 |  |  | 20 °C | 0. 1 mpa | https://doi.org/10.1039/C3TA13781C
Cu3(BTC)2 – pan hfms | Cu3(BTC)2 – pan |  |  | H2 | 7.05×10-5 mol m-2 s-1 Pa-1 | H2/CO2 | 7.14 | 20 °C | 1 mpa | https://doi.org/10.1039/C3TA13781C
ZIF-69 membrane | [5 empty] | CO2/N2 | 6.3 |  |  | https://doi.org/10.1039/c4cc00068d
CAU-1 s |  | CAU-1 |  | CO2 | 1.32×10-6 mol m2 s-1 Pa-1 | CO2/H2 | 2.6 | 298 k | 1 atm | https://doi.org/10.1039/c4cc00068d
CAU-1 - z membrane |  | CAU-1 |  |  |  | N2/CO2 | 1.38 | 298 k |  | https://doi.org/10.1039/c4cc00068d
Pebax – CA 1. 5pw membrane |  | CA 1.5PW | 1.5 wt% | CO2 | 2825 Barrer | CO2/N2 | 137 | 85 °C |  | https://doi.org/10.1039/c4cc09021g
[ c2mim ] [ c2so4 ] silm | re[C2mim][C2SO4] | IL-based SILM, pure or mixed IL |  |  |  | CO2/CH4, CO2/N2 | 21.2, 51.3 |  |  | https://doi.org/10.1039/c4cp01434k
HKUST-1 membrane |  | HKUST-1, hollow fiber / SiO2 supports |  |  |  | H2/N2, H2/CO2, H2/CH4 | 7, 6.8, 5.9 |  |  | https://doi.org/10.1039/c4cs00159a
stainless steel net - supported HKUST-1 membrane | HKUST-1 | a-Al2O3 hollow ceramic fibres, chitosan |  |  |  | H2/CO2, H2/N2, H2/CH4 | 9.24, 8.91, 11.2 |  |  | https://doi.org/10.1039/c4cs00159a
y 2 membrane | Cu(bipy)2(SiF6) |  |  | H2 | 2.7×10-7 mol m2 s-1 Pa-1 | H2/CO2, H2/CH4, H2/N2 | 8.0, 7.5, 6.8 | 293 K | 1 bar | https://doi.org/10.1039/c4cs00159a
ZIF-8 membranes | ZIF-8 | a-Al2O3 tubular porous supports |  | CO2 | 2.4×10-5 mol m2 s-1 Pa-1 |  |  | 295 k | 139. 5 kpa | https://doi.org/10.1039/c4cs00159a
Co3(HCOO)6 membrane | Co3(HCOO)6 | macroporous glass frit |  | CO2 | 2.09×10-6 mol m2 s-1 Pa-1 |  |  | 60 ℃ |  | https://doi.org/10.1039/c4cs00159a
ZIF-69 membrane | ZIF-69 |  |  | CO2 | 1.0×10-7 mol m2 s-1 Pa-1 |  |  | room temperature |  | https://doi.org/10.1039/c4cs00159a
ZIF-8 membranes | ZIF-8 |  |  | C3H6 | 1.1×10-8 mol m2 s-1 Pa-1 | C3H6/C3H8 | 30 | 30 ℃ |  | https://doi.org/10.1039/c4cs00159a
graphene bilayer | graphene |  |  |  |  | H2/CO2 | 4 |  |  | https://doi.org/10.1039/c4cs00423j
Ni-MOF-74 | Ni-MOF-74 |  |  |  |  | CO2/N2 | 22 |  | 0. 15 bar | https://doi.org/10.1039/C4EE00143E
1n - pg | N-doped porous graphene |  |  | O2 | 3.3×10-7 mol m2 s-1 |  |  | 500 K |  | https://doi.org/10.1039/c4nr02315c
spda - sbf - pbo | Polyimide-based PBO |  |  | CO2 | 1279 Barrer | CO2/CH4 | 15.1 |  |  | https://doi.org/10.1039/C4PY01221F
n H2 - mil 53 m7 | PMP / NH2-MIL-53 | NH2 - mil 53 | 30 wt % |  |  | CO2/CH4 | 24.35 |  | 8 bar | https://doi.org/10.1039/C4RA07030E
MMMs | PMP / NH2-MIL-53 | NH2 - mil 53 | 22 wt % |  |  | CO2/CH4 | 22.36 |  | 2 bar | https://doi.org/10.1039/C4RA07030E
neat psf membrane | PSf / ZIF-8 | ZIF-8 |  |  |  | CO2/CH4 | 28.5 |  |  | https://doi.org/10.1039/C4RA08460H
rimid ulfone | PBI / ZIF-8 composites | ZIF-8 | 30 wt % | H2 | 22.1 Barrer | H2/CH4 | 184 |  |  | https://doi.org/10.1039/C4TA00611A
z30 @ dmpbi - bui | DMPBI-BuI | Z30 | 30 wt % | H2 | 127.5 Barrer | H2/CH4, H2/N2 | 27, 37 |  |  | https://doi.org/10.1039/C4TA00611A
high - silica ssz - 13 membrane | SSZ-13 |  |  | CO2 | 3×10-7 mol m2 s-1 Pa-1 | CO2/CH4, CO2/N2 | 42, 12 | 293 K | 0. 6 mpa | https://doi.org/10.1039/C4TA02744B
High-silica (gel Si/Al = 100) SSZ-13 membranes |  |  |  | CO2 | 3.0×10-7 mol m2 s-1 Pa-1 | CO2/CH4, CO2/N2 | 42, 12 | 293 K | 0.6 MPa | https://doi.org/10.1039/C4TA02744B
tfc membrane | Pebax® 2533 / SNP-1 | snp - 1 | 50 wt % |  |  | CO2/N2 | 21 |  |  | https://doi.org/10.1039/C4TA02859G
p - 2 | Pebax® 2533 / SNP-2 | SNP-2 |  | CO2 | 600 GPU | CO2/N2 | 28 |  |  | https://doi.org/10.1039/C4TA02859G
tfc membrane | Pebax® 2533 / SNP-2 | SNP-2 | 50 wt % | CO2 | 1280 GPU | CO2/N2 | 15 |  |  | https://doi.org/10.1039/C4TA02859G
snp - 1 tfc membrane | Pebax® 2533 / SNP-1 | SNP-1 |  | CO2 | 1000 GPU | CO2/N2 | 20 |  | 1000 kpa | https://doi.org/10.1039/C4TA02859G
snp - 2 | Pebax® 2533 / SNP-1 | SNP-1, SNP-2 | 50 wt % | CO2 | 250 Barrer | CO2/N2 | 33 | 35℃ | 340 kpa | https://doi.org/10.1039/C4TA02859G
snp - 1 sl | Pebax® 2533 / SNP-1 | snp - 1 | 50 wt % | CO2 | 1280 GPU | CO2/N2 | 24 |  |  | https://doi.org/10.1039/C4TA02859G
p84 CO - polyimide hollow fiber MOF | P84 copolyimide / ZIF-93 |  |  |  |  | H2/CH4 | 97 | 100℃ |  | https://doi.org/10.1039/c5cc03937a
p84 CO - polyimide hollow fiber MOF | P84 copolyimide / ZIF-93 |  |  |  |  | CO2/CH4 | 17 | 35℃ |  | https://doi.org/10.1039/c5cc03937a
8 - ring rho - zif - 93 | ZIF-93 |  |  | H2 | 1.1×10-8 mol·m-2·s-1·Pa-1 |  |  | 100℃ |  | https://doi.org/10.1039/c5cc03937a
ZIF-93 | ZIF-93 |  |  | CO2 | 2.3 GPU |  |  | 35℃ |  | https://doi.org/10.1039/c5cc03937a
P84 HF | P84 copolyimide / ZIF-93 |  |  | H2 | 429 GPU | H2/CH4 | 4.9 |  |  | https://doi.org/10.1039/c5cc03937a
ZIF-93 continuous | P84 copolyimide / ZIF-93 |  |  |  |  | H2/CH4, CO2/CH4 | 59.7, 16.9 |  |  | https://doi.org/10.1039/c5cc03937a
h - pore - 13 | Graphene H-pore | H-passivated nanopores | 4 wt % | N2 | 105 GPU |  |  |  |  | https://doi.org/10.1039/c5cp06569k
pvdf – hfp | pvdf – hfp | [ c2mim ] [ bf4 ] | 66 wt % | CO2 | 400 Barrer | CO2/N2 | 60 |  |  | https://doi.org/10.1039/c5cs00510h
pil 6 f2 | Main-chain cationic PIL | [ ntf2 ] |  | CO2 | 5.3 Barrer | CO2/N2, CO2/CH4 | 24, 20 |  |  | https://doi.org/10.1039/c5cs00510h
pil / il membrane | PIL + IL |  |  | CO2 | 439 Barrer | CO2/N2 | 64 |  |  | https://doi.org/10.1039/c5cs00510h
homopolymer | Polysulfone | UiO-66-NH2 MOF | 50 wt % | CO2 | 46 Barrer |  |  |  |  | https://doi.org/10.1039/C5EE02660A
MoS2 nanosheets |  |  |  | H2 | 28000 GPU |  |  |  |  | https://doi.org/10.1039/c5nr06321c
Pebax1657 MMM | Pebax1657 | Nano ZIF-7 |  | CO2 | 291 GPU | CO2/N2 | 5 |  |  | https://doi.org/10.1039/c5nr08840b
pdms gutter layer | PDMS |  |  | CO2 | 3200 Barrer |  |  |  |  | https://doi.org/10.1039/c5nr08840b
utfc - MMMs | Cross-linked PEG | FeDA NPs |  | CO2 | 2555 GPU | CO2/N2 | 42 |  |  | https://doi.org/10.1039/c5nr08840b
Composite peg membrane | PEG-based UTFC | FeDA6 NPs | 15 wt % | CO2 | 1000 GPU | CO2/N2 | 20 |  |  | https://doi.org/10.1039/c5nr08840b
peg - based utfc - MMM | PEG-based UTFC | feda6 nps | 15 wt % |  |  | CO2/N2 | 42 |  |  | https://doi.org/10.1039/c5nr08840b
PIM-1 | PIM-1 |  |  | CO2 | 21 Barrer |  |  |  |  | https://doi.org/10.1039/C5PY01796C
psf / ZIF-8 MMMs | PSf | ZIF-8 | 25 wt % | CO2 | 6 GPU |  |  |  |  | https://doi.org/10.1039/C5RA00567A
etherblock - amide membrane | PSf | ZIF-8 | 22 wt % |  |  | CO2/CH4 | 28 |  |  | https://doi.org/10.1039/C5RA00567A
allylamine ( paam ) / pva blend psf membrane | PSf | PAAm/PVA |  | CO2 | 0.58 m3(STP)/m2·h·bar | CO2/N2 | 174 |  |  | https://doi.org/10.1039/C5RA08303F
mil - 120 membrane | MIL-120 (Al4(OH)8[C10O8H2]) |  |  | H2 | 3.5×10-7 mol·m-2·s-1·Pa-1 |  |  | 293 k | 1 bar | https://doi.org/10.1039/C5RA09792D
ZIF-7 membrane | ZIF-7 |  |  | H2 | 9.0×10-9 mol·m-2·s-1·Pa-1 |  |  |  |  | https://doi.org/10.1039/C5RA09792D
6fda - durene polyimide pi group - mediated crosslinked pi membranes | 6FDA-durene PI | DABCO / bisimidazolium |  | CO2 | 469.4 Barrer | CO2/CH4, CO2/N2 | 33.8, 23.1 |  |  | https://doi.org/10.1039/C5RA13081F
blend composite membrane | CS | tea | 15 wt % | CO2 | 240 GPU | CO2/N2 | 63.4 |  |  | https://doi.org/10.1039/C5RA25029C
speek / lls - 20 | SPEEK | sodium lysine | 20 wt % | CO2 | 295.6 Barrer | CO2/CH4 | 71.8 | room temperature | 2 bar | https://doi.org/10.1039/C5RA25089G
speek / lls - 20 membrane | SPEEK | LLS | 20 wt % | CO2 | 295.6 Barrer | CO2/CH4 | 71.8 | room temperature | 2 bar | https://doi.org/10.1039/C5RA25089G
cms membranes | Carbon molecular sieve |  |  |  |  | O2/N2 | 6 | 760. 2℃ | 4. 5 bar | https://doi.org/10.1039/C5RA27772H
pbi - p84 ht | Carbonized PBI-P84 HT |  |  |  |  | N2/CH4, CO2/CH4, O2/N2, CO2/N2 | 3.65, 155.7, 28.64, 49.6 | 25℃ | 4. 5 bar | https://doi.org/10.1039/C5RA27772H
speek / GO - da - cys - 8 membrane | SPEEK | GO-DA-Cys | 8 wt % | CO2 | 1247 Barrer | CO2/CH4, CO2/N2 | 81.8, 114.5 |  |  | https://doi.org/10.1039/C5TA00506J
speek / GO - da - cys - 8 membrane | SPEEK | GO-DA-Cys | 8 wt % | CO2 | 1247 Barrer | CO2/CH4, CO2/N2 | 82, 115 | 25℃ | 1 bar | https://doi.org/10.1039/C5TA00506J
ZIF-8 | Aluminium zirconate + ZIF-8 | ZIF-8 | 6 wt % | N2 | 3.5×10-5 mol·m-2·s-1·Pa-1 |  |  |  |  | https://doi.org/10.1039/C5TA01178G
alpo - 18 membrane | AlPO-18 |  |  | CO2 | 1940 GPU | CO2/N2, H2/CH4 | 45, 22 | room temperature | 0. 2 mpa | https://doi.org/10.1039/C5TA01260K
bilayer mfi membrane | MFI |  |  | H2 | 1.2×10-7 mol·m-2·s-1·Pa-1 | H2/CO2 | 23 | 773 k | 0. 1 mpa | https://doi.org/10.1039/C5TA01260K
α-Alumina tubular / AlPO-18 | α-Alumina, AlPO-18 |  |  | CO2 | 2×10-7 mol·m-2·s-1·Pa-1 | CO2/CH4 |  |  |  | https://doi.org/10.1039/C5TA01260K
AlPO-18 | AlPO-18 | H2 / al2o3 | 60 wt % | CO2 | 2.1×10-7 mol·m-2·s-1·Pa-1 | CO2/CH4 | 60 | room temperature |  | https://doi.org/10.1039/C5TA01260K
M2 m6 m8 | AlPO-18 |  |  | CO2 | 6.3×10-7 mol·m-2·s-1·Pa-1 | CO2/CH4 | 215 |  |  | https://doi.org/10.1039/C5TA01260K
alpo - 18 membrane M2 | AlPO-18 |  |  | CO2 | 1880 GPU | CO2/N2 | 45 | 298 k | 0. 2 mpa | https://doi.org/10.1039/C5TA01260K
alpo - 18 membrane | AlPO-18 |  |  |  |  | CO2/CH4, CO2/N2, H2/CH4 | 220, 45, 22 | 298 k | 0. 2 mpa | https://doi.org/10.1039/C5TA01260K
pvam – ht membrane | PVAm | Hydrotalcite (HT) |  | CO2 | 3187 GPU | CO2/N2 | 296 |  | 0. 11 mpa | https://doi.org/10.1039/C5TA03238E
pvam membrane | PVAm |  |  | CO2 | 418 GPU | CO2/N2 | 69 |  | 0. 11 mpa | https://doi.org/10.1039/C5TA03238E
pvam – ht membrane | PVAm | HT |  | CO2 | 3187 GPU | CO2/N2 | 296 |  | 0.11 MPa | https://doi.org/10.1039/C5TA03238E
pvam – ht membrane | PVAm | HT |  | CO2 | 269 GPU | CO2/N2 | 49 |  | 2.0 MPa | https://doi.org/10.1039/C5TA03238E
TFC membrane | Cellulose acetate | snp1 | 15 wt % | CO2 | 100 GPU | CO2/N2 | 30 |  |  | https://doi.org/10.1039/C5TA03281D
Pebax ® / snp1 tfc membranes | Pebax® | snp1 | 20 wt % | CO2 | 1000 GPU | CO2/N2 | 20 |  |  | https://doi.org/10.1039/C5TA03281D
Pebax ® 2533 tfc membrane Pebax ® / snp1 - 15 wt % tfc membrane | Pebax® | snp1 | 15 wt % | CO2 | 1000 GPU |  |  | 35 °C | 340 kPa | https://doi.org/10.1039/C5TA03281D
SNP TFC membrane |  | SNP |  | CO2 | 100 GPU | CO2/N2 | 50 |  |  | https://doi.org/10.1039/C5TA03281D
Pebax ® / snp1 - 15 wt % tfc membrane | Pebax® | cd / peg prxs | 15 wt % | CO2 | 1000 GPU | CO2/N2 | 20 |  |  | https://doi.org/10.1039/C5TA03281D
c-oriented ZIF-L membrane | ZIF-L | PFA |  | H2 | 7×10-7 mol·m-2·s-1·Pa-1 | H2/N2, H2/CO2 | 8.1, 24.3 | 25 °C |  | https://doi.org/10.1039/C5TA03707G
uv - PIM-1 / ZIF-7 1 | PIM-1 | ZIF-71 | 20 wt % | CO2 | 2000 Barrer | CO2/CH4 | 32 |  |  | https://doi.org/10.1039/C5TA03776J
PIM-1/ZIF-71 MMM | PIM-1 | ZIF-7 1 | 30 wt % | CO2 | 4271 Barrer | O2/N2, CO2/CH4, CO2/N2 | 3.5, 11, 19 |  |  | https://doi.org/10.1039/C5TA03776J
UV–PIM-1/ZIF-71 | PIM-1 | ZIF-71 | 30 wt % | CO2, O2 | 8377, 807 Barrer | O2/N2, CO2/CH4, CO2/N2 | 3.5, 18.3, 11.2 |  |  | https://doi.org/10.1039/C5TA03776J
PIM-1 ZIF-7 1 membranes | PIM-1 | ZIF-71 | 30 wt % |  |  | CO2/CH4 | 28 |  |  | https://doi.org/10.1039/C5TA03776J
PIM-1/ZIF-71 MMM | PIM-1 | ZIF-71 | 20 wt% | CO2 | 2224.3 Barrer | CO2/CH4 | 59 |  |  | https://doi.org/10.1039/C5TA03776J
PIM-1/ZIF-71 MMM | PIM-1 | ZIF-71 | 30 wt% | CO2 | 3020 Barrer | CO2/CH4 | 93 |  |  | https://doi.org/10.1039/C5TA03776J
ZIF-8 / pes composite membrane | PES | ZIF-8 |  | H2 | 1.11×10-7 mol m-2 s-1 Pa-1 | H2/N2 | 22.7 |  |  | https://doi.org/10.1039/C5TA04400F
ZIF-8 GO membrane | GO | ZIF-8 |  |  |  | H2/CO2, H2/N2, H2/CH4, H2/C2H4, H2/C2H6 | 85, 30, 24, 36, 57 |  |  | https://doi.org/10.1039/c6cc02013e
ZIF-8 GO membranes | GO | ZIF-8 |  | H2 | 560 GPU | H2/CO2, H2/N2, H2/CH4 | 34, 19, 17 | 155 ℃ |  | https://doi.org/10.1039/c6cc02013e
BILP-101/PIM-1 membrane | PIM-1 | BILP-101 |  |  |  | CO2/N2 | 19 |  |  | https://doi.org/10.1039/C6CC04811K
PIM membranes | PIMs |  |  |  |  | CO2/CH4 | 54.8 |  |  | https://doi.org/10.1039/C6EE00811A
vam on psf support membrane |  |  |  | CO2 | 7 GPU | CO2/N2 | 500 |  |  | https://doi.org/10.1039/C6EE00811A
pvam - eda / ps membranes |  |  |  | CO2 | 7 GPU | CO2/N2 | 106 |  | 1. 1 atm | https://doi.org/10.1039/C6EE00811A
pftm | [5 empty] | CO2/N2 | 650 | 110℃ | 2 atm | https://doi.org/10.1039/C6EE00811A
il - based membranes |  |  |  | CO2 |  | CO2/N2 | 100 | 373 k |  | https://doi.org/10.1039/C6EE00811A
multi - functional tfc membranes |  |  |  | CO2 | 1000 GPU | CO2/N2 | 83 |  |  | https://doi.org/10.1039/C6EE00811A
hms | [5 empty] | CO2/N2 | 56 | 107℃ | 15 bar | https://doi.org/10.1039/C6EE00811A
fthm AC |  |  |  | CO2 | 3 GPU | CO2/N2 | 8 |  | 11 mpa | https://doi.org/10.1039/C6EE00811A
film composite membranes |  |  |  | CO2 | 100 GPU |  |  |  |  | https://doi.org/10.1039/C6EE00811A
ni2 ( dobdc ) / 6fda - dat CO mposite neat 6fda - dat | [5 empty] | CO2/CH4 | 40.3 ± 1.7 |  |  | https://doi.org/10.1039/C6EE00865H
thin graphene oxide |  | borate |  | CO2 | 650 GPU | CO2/CH4 | 75 |  |  | https://doi.org/10.1039/C6EE01984F
sipn membrane |  |  |  | CO2 | 2836 Barrer | CO2/N2 | 30 |  |  | https://doi.org/10.1039/C6EE03566C
Pebax / pda @ ZIF-8-15 MMMs |  |  |  | CO2 | 267.74 Barrer | CO2/N2 | 62.65 |  |  | https://doi.org/10.1039/C6NJ02013E
Pebax / pda @ ZIF-8-15 MMMs | Pebax, PDA@ZIF-8 |  |  | CO2 | 267.74 Barrer | CO2/N2 | 62.65 |  |  | https://doi.org/10.1039/C6NJ02013E
re membrane | i CA | Silica nanoparticles | 20 wt % | C3H6 | 0.160 Barrer | C3H6/C3H8 | 18.03 |  |  | https://doi.org/10.1039/C6RA00553E
CAU-1 |  |  |  | CO2 | 28 | CO2/N2, CO2/CH4 | 101, 28 | 273k | 1 bar | https://doi.org/10.1039/C6RA01536K
pei - MIL-101 - 100 | PEI-MIL-101 | MIL-101 | 100 wt % |  |  | CO2/N2 | 770 | 25℃ | 0. 75 bar | https://doi.org/10.1039/C6RA01536K
NH2 - MIL-53 ( al ) membrane |  |  |  | H2 | 1.5×10−5 mol m−2·Pa−1·s−1 | H2/CO2 | 4.5 | room temperature |  | https://doi.org/10.1039/C6RA01536K
CAU-1 membrane | CAU-1 |  |  | H2, CO2 | 5, 1.32×10−5 mol m−2·Pa−1·s−1 | H2/CO2, H2/N2, H2/CH4, CO2/N2 | 13.27, 9.6, 10.84, 26.2 | room temperature |  | https://doi.org/10.1039/C6RA01536K
Bio-MOF-1 membrane | Bio-MOF-1 |  |  | CO2, CH4 | 11.9×10−5, 11.9×10−5 mol m−2·Pa−1·s−1 | CO2/CH4 | 2.6 |  |  | https://doi.org/10.1039/C6RA01536K
MOF - MOF Bio-MOF-1 1 membrane | Bio-MOF-11 | - |  |  |  | CO2/CH4 | 5.87 |  |  | https://doi.org/10.1039/C6RA01536K
CA + 40 wt % [ e1py ] [ ntf2 ] CO mposite membrane | CA + [E1Py][NTf2] | [E1Py][NTf2] | 40 wt% |  |  | CO2/N2, CO2/CH4 | 32, 24 |  |  | https://doi.org/10.1039/C6RA04285F
CA composite membranes | CA, IL |  |  | CO2 | 9 Barrer | CO2/CH4 | 16.9 | 313. 15 k |  | https://doi.org/10.1039/C6RA04285F
pedm5 CO mposite membrane |  | pegma | 25 wt % | CO2 | 308 Barrer | CO2/N2 | 38 |  |  | https://doi.org/10.1039/C6RA10475D
pedm5 composite membrane | PEGMA + PMMA + PDMAEMA | pegma | 25 wt % | CO2 | 308 Barrer | CO2/N2 | 38 |  |  | https://doi.org/10.1039/C6RA10475D
pedm5 composite membrane | PEGMA + PMMA + PDMAEMA | pegma | 25 wt % | CO2 | 308 Barrer | CO2/N2 | 38 |  |  | https://doi.org/10.1039/C6RA10475D
ultem®1000 MMHFM s | Ultem®1000 | MIL-53 | 5 wt % | O2, CO2 | 8.1, 27.9 GPU |  |  |  |  | https://doi.org/10.1039/C6RA14823A
MMHFM s | Ultem®1000 | MIL-53 | 2 wt % |  |  | O2/CO2, CO2/CH4 | 6.7, 28.5 |  |  | https://doi.org/10.1039/C6RA14823A
MMHFM s | Ultem®1000 | MIL-53 | 8 wt % |  |  | O2/CO2, CO2/CH4 | 6.9, 29.2 |  |  | https://doi.org/10.1039/C6RA14823A
hollow fiber membrane | Ultem®1000 | MIL-53 | 5 wt % | O2, CO2 | 8.1, 27.9 GPU |  |  |  |  | https://doi.org/10.1039/C6RA14823A
CO - MOF - 74 membrane | Co-MOF-74 |  |  |  |  | H2/CO2, H2/CH4 | 8.5, 4.5 |  |  | https://doi.org/10.1039/C6RA21320K
tsil @ NH2 - MIL-101 ( cr ) / PIM-1 membrane | NH2-MIL-101(Cr)/PIM-1 | TSIL | 5 wt % | CO2 | 2979 Barrer | CO2/N2 | 37 |  |  | https://doi.org/10.1039/C6TA02611G
PEI-MCM-41 MMM | Polyethyleneimine functionalized mesoporous silica | PEI-MCM-41 | 20 wt % | CO2 | 1521 Barrer | CO2/CH4, CO2/N2 | 41, 102 |  |  | https://doi.org/10.1039/C6TA05145F
ZIF-8 / Pebax - 2533 composite | Pebax-2533 | zif - 90, imide | 35 wt % | CO2 | 1287 Barrer | CO2/CH4, CO2/N2 | 37, 30 |  |  | https://doi.org/10.1039/C6TA05145F
PU polymer membrane | PU | ZIF-11 | 7 wt % | H2 | 495 Barrer | H2/CO2 | 7 | 35 °C |  | https://doi.org/10.1039/C6TA06438H
n ZIF-11 | ZIF-11 |  |  | H2 | 4498 Barrer | H2/CO2 | 64 | 150 ⁰C |  | https://doi.org/10.1039/C6TA06438H
pbi MMM | PBI | micro - crystalline ZIF-11, ZIF-11 | 55 wt % | H2 | 495 Barrer | H2/CO2 | 7 |  |  | https://doi.org/10.1039/C6TA06438H
thin oxide ( GO ) / ionic liquid composite membranes | GO / ionic liquid complex |  |  | CO2 | 37 GPU | CO2/N2 | 130 |  |  | https://doi.org/10.1039/C6TA08858A
[EMIM][BF4]/GO membrane | [EMIM][BF4] |  |  |  |  | CO2/N2 | 25 |  |  | https://doi.org/10.1039/C6TA08858A
PIM-1/PANI composite | PIM-1, PANI |  |  |  |  | O2/N2, H2/CO2, H2/N2, H2/CH4 | 10.6, 6.5, 158, 161 |  |  | https://doi.org/10.1039/C6TA09181D
re pani membranes | PIM-1, PANI |  |  |  |  | H2/CH4 | 150 |  |  | https://doi.org/10.1039/C6TA09181D
ZIF-8/rGO membranes | ZIF-8/rGO |  |  | H2 | 151 Barrer | H2/CO2 | 20 |  |  | https://doi.org/10.1039/C6TA09362K
ZIF-8 / r GO membrane | ZIF-8/rGO |  |  | H2 | 151 Barrer | H2/CO2 | 20 |  |  | https://doi.org/10.1039/C6TA09362K
mil - 100 / r GO membrane | MIL-100/rGO | MIL-100 |  | H2 | 311 Barrer | H2/CO2 | 12.7 |  |  | https://doi.org/10.1039/C6TA09362K
ZIF-7/rGO membrane | ZIF-7/rGO | ZIF-7 |  | H2 | 73 Barrer | H2/CO2 | 24.7 |  |  | https://doi.org/10.1039/C6TA09362K
CuBTC/rGO membrane | CuBTC/rGO | CuBTC |  | H2 | 21112 Barrer | H2/CO2 | 10.3 |  |  | https://doi.org/10.1039/C6TA09362K
ZIF-8/SWCNT-150 membrane | ZIF-8 on SWCNT film |  |  | H2 | 1.02×10-6 mol·m-2·s-1·Pa-1 | H2/CO2, H2/N2, H2/CH4 | 15.2, 13.4, 7.5 |  |  | https://doi.org/10.1039/C6TA09570D
MOF-5 membrane | MOF-5 |  |  | H2 | 4.5×10-6 mol·m-2·s-1·Pa-1 | H2/CH4 | 2.25 |  |  | https://doi.org/10.1039/c7cc05486f
MOF-508 | Zn(BDC)(4,4’-Bipy)0.5 |  |  |  |  | CO2/CH4, CO2/N2 | 3, 6 |  |  | https://doi.org/10.1039/c7cs00153c
ZIF-300 | Zn(mIm+bbIm) |  |  |  |  | CO2/N2 | 22 |  |  | https://doi.org/10.1039/c7cs00153c
ZIF-301 | Zn(mIm+bbIm) |  |  |  |  | CO2/N2 | 19 |  |  | https://doi.org/10.1039/c7cs00153c
ZIF-302 | Zn(mIm+bbIm) |  |  |  |  | CO2/N2 | 17 |  |  | https://doi.org/10.1039/c7cs00153c
Sc2BDC3 | Sc2BDC3 |  |  |  |  | CO2/N2, CO2/CH4 | 65, 17 | 303 K | 1 bar | https://doi.org/10.1039/c7cs00153c
2bdc rlo | Sc2BDC3 |  |  |  |  | CO2/N2, CO2/CH4 | 1050, 4000 | 303 k | 1 bar | https://doi.org/10.1039/c7cs00153c
kaust - pi - 1 membrane | Polyimide (PI) |  |  |  |  | CO2/CH4 | 22.8 |  |  | https://doi.org/10.1039/C7ME00017K
ZIF-8 /GO membrane | GO | ZIF-8 |  | H2 | 0.055×10-6 mol·m-2·s-1·Pa-1 |  |  | 25℃ |  | https://doi.org/10.1039/C7TA00927E
hierarchical structural ZIF-8/MGO membrane | GO | ZIF-8 |  | H2 | 1.17×10-6 mol·m-2·s-1·Pa-1 | H2/C3H8 | 2409 |  |  | https://doi.org/10.1039/C7TA00927E
Ni-MOF membrane | MOF Ni2(L-asp)2P |  |  | H2 | 1.82×10-6 mol·m-2·s-1·Pa-1 |  |  |  |  | https://doi.org/10.1039/C7TA01142C
ZIF-8@GO membrane | GO | ZIF-8 |  | H2 | 1.3×10-7 mol·m-2·s-1·Pa-1 | H2/CO2, H2/N2, H2/CH4, H2/C3H8 | 14.9, 90.5, 139.1, 3816.6 |  |  | https://doi.org/10.1039/C7TA01142C
ZIF-93 membrane | P84 co-polyimide HF | ZIF-93 |  |  |  | H2/CH4, CO2/CH4 | 59.7, 16.9 |  |  | https://doi.org/10.1039/C7TA01142C
PAO-PIM-1/NH2-UiO-66 | PIM-1 | NH2-UiO-66 |  | CO2 | 8425 Barrer | CO2/N2, CO2/CH4 | 27.5, 23 |  |  | https://doi.org/10.1039/C7TA01773A
pao - PIM-1 / NH2-UiO-66 | PIM-1 | NH2-UiO-66 | 7 wt % | CO2 | 3825 Barrer | CO2/N2, CO2/CH4 | 30, 24.3 |  |  | https://doi.org/10.1039/C7TA01773A
pao - PIM-1 / NH2 - uio - 66 | PIM-1 | NH2-UiO-66 | 30 wt % | CO2 | 8425 Barrer | CO2/N2, CO2/CH4 | 28.9, 22.9 |  |  | https://doi.org/10.1039/C7TA01773A
pim - 1 - based hybrid membranes | PIM-1 | NH2-UiO-66 | 30 wt % |  |  | CO2/N2 | 100 |  |  | https://doi.org/10.1039/C7TA01773A
PIM-1 TFC membrane | PIM-1 |  |  | O2 | 85 GPU | O2/N2 | 5.3 |  |  | https://doi.org/10.1039/C7TA01862B
PIM-1/PEG-grafted MWCNT MMM | PIM-1 | PEG-grafted MWCNT |  | CO2 | 10928 GPU | CO2/N2 | 37.8 |  |  | https://doi.org/10.1039/C7TA01862B
PolyPOSS-imide membrane | PolyPOSS-imide |  |  | CO2 | 100 GPU | CO2/CH4 | 60 | 100℃ |  | https://doi.org/10.1039/C7TA01862B
PolyPOSS-imide membrane | PolyPOSS-imide |  |  | CO2 | 150 GPU | CO2/CH4 | 25 | 200℃ |  | https://doi.org/10.1039/C7TA01862B
PAR-TTSBI TFC membrane | Polyacrylate (PAR) | TTSBI |  | H2 | 90 GPU | H2/CO2 | 12 |  |  | https://doi.org/10.1039/C7TA01862B
PEIE-HT / PVAm-HT membranes | PEIE-HT, PVAm-HT |  |  |  |  | CO2/N2 | 296 |  |  | https://doi.org/10.1039/C7TA01862B
6FDA-mPDA/PAH multilayer film | 6FDA-mPDA/PAH |  |  | CO2, O2, H2 | 220, 56, 840 GPU | CO2/N2, CO2/CH4, O2/N2, H2/N2, H2/CH4 | 28, 68, 6.9, 105, 262 |  |  | https://doi.org/10.1039/C7TA01862B
pmma membrane | PMMA | Mg nanocrystals | 4 wt% | H2, O2 | 3.7, 0.0863 Barrer | H2/O2 | 42.9 | 35℃ |  | https://doi.org/10.1039/C7TA01862B
XLPBI-6H | PBI |  |  | H2 | 39 Barrer | H2/CO2 | 23 | 200℃ |  | https://doi.org/10.1039/C7TA03874G
p [ vbhedma ] [ tf2n ] - based tfc membrane | Poly |  |  | CO2 | 1.4 GPU | CO2/N2 | 37.2 | 26℃ | 5 bar | https://doi.org/10.1039/C7TA05171A
tfc membranes p [ vbhedma ] + - based membranes | P[VBHEDMA]+-based polymer |  |  | CO2 | 109 GPU | CO2/N2 | 41 |  |  | https://doi.org/10.1039/C7TA05171A
ZIF-8 / 6fda - durene / daba ( 7 / 3 ) pc3h6 |  | i 116 | 20 wt % |  |  | C3H6/C3H8 | 27 |  |  | https://doi.org/10.1039/C7TA07294E
MMMs | PVAm + PEI-g-ZIF-8 | ZIF-8 |  | CO2 | 1990 GPU | CO2/N2, CO2/CH4 | 79.9, 40.7 |  | 0.30 MPa | https://doi.org/10.1039/C7TA10322K
GO - pegda500 membrane | GO + PEGDA500 | PEGDA500 linker |  | CO2 | 175.5 GPU | CO2/CH4 | 69.5 |  |  | https://doi.org/10.1039/C7TA10814A
p4444 ] [ pro ] | Ionic liquid |  |  | CO2 | 14000 Barrer | CO2/N2 | 100 | 373 k |  | https://doi.org/10.1039/c8cc07348a
PVDF-HFP membranes | Poly(vinylidene fluoride-hexafluoropropyl) copolymer (PVDF-HFP) | [Emim][BF4] (IL) |  | CO2 | 400 Barrer | CO2/N2 | 60 |  |  | https://doi.org/10.1039/c8cc07348a
polyester support | Polyester |  |  | H2 | 2×10-6 mol (m2 s Pa)-1 | H2/CO2 | 3.3 |  |  | https://doi.org/10.1039/c8cc10283j
GO-B membranes on anodic aluminum oxide disks | GO-B |  |  | H2 | 2.9×10-8 mol (m2 s Pa)-1 | H2/CO2 | 214 |  | 2 bar | https://doi.org/10.1039/c8cc10283j
ZIF-67 membrane | ZIF-67 |  |  | H2 | 5.59×10-7 mol m-2 s-1 Pa-1 | H2/N2, H2/CH4 | 14.7, 15.3 |  |  | https://doi.org/10.1039/C8CE00238J
COF ultrathin membrane | COF nanosheets |  |  | H2 | 1×10-6 mol m-2 s-1 Pa-1 |  |  | room temperature |  | https://doi.org/10.1039/c8cs00919h
Continuous 2D-CTF-1 membrane | CTF-1 |  |  | H2 | 1.7×10-6 mol m-2 s-1 Pa-1 | H2/CO2, H2/CH4, H2/N2 | 31.4, 14027, 84 | room temperature |  | https://doi.org/10.1039/c8cs00919h
MPCM-MA | Cross-linked PEO | UiO-66-MA | 4 wt % | CO2 | 494 Barrer | CO2/N2 | 60 |  |  | https://doi.org/10.1039/C8TA03872D
MPCM9/1-MA-2 | Cross-linked PEO | UiO-66-MA |  | CO2 | 1450 Barrer | CO2/N2 | 45.8 |  |  | https://doi.org/10.1039/C8TA03872D
ws2 laminated membrane | WS2 | [BMIM][BF4] IL |  |  |  | CO2/N2, CO2/CH4, CO2/H2 | 153.21, 68.81, 13.56 |  |  | https://doi.org/10.1039/C8TA04753G
GO membrane | GO |  |  |  |  | CO2/N2 | 30 |  |  | https://doi.org/10.1039/C8TA04753G
ws2 silm | WS2 |  |  |  |  | CO2/N2 | 77.64 | 100 °C | 0.14 MPa | https://doi.org/10.1039/C8TA04753G
pPU n - 1. 5 membrane | Pebax | Zr-MOF | 1.5 wt % |  |  | CO2/CH4 | 39.8 | 25 °C | 7 bar | https://doi.org/10.1039/C8TA04806A
ACOF-1 membrane | azine-linked |  |  | CO2 | 9.9×10-9 mol·m-2·s-1·Pa-1 | CO2/CH4 | 86.3 |  |  | https://doi.org/10.1039/C8TA05641B
pop - GO membrane | GO | POP |  | CO2 | 696 Barrer | CO2/N2 | 51.2 |  |  | https://doi.org/10.1039/C8TA05774E
POP-GO 10-2 membrane | GO | POP |  | CO2 | 696 Barrer | CO2/CH4 | 51.2 |  |  | https://doi.org/10.1039/C8TA05774E
ZIF-8 membranes | ZIF-8 | Ligand/Zn | 4 wt % |  |  | H2/CH4, H2/C3H8, C3H6/C3H8 | 30, 30, 30 |  |  | https://doi.org/10.1039/C8TA06083E
Ultrathin MOF membrane | ZIF-8 |  |  | H2, C3H6 | 206×10-8, 6.0×10-8 mol·m-2·s-1·Pa-1 | H2/CH4, H2/C3H8, C3H6/C3H8 | 21.2, 201, 6.0 |  |  | https://doi.org/10.1039/C8TA06083E
COF-300 | COF-300 |  |  |  |  | CO2/CH4, CO2/N2 | 1.8, 9.9 | 298 k | 1 bar | https://doi.org/10.1039/C8TA10333J
CO f - 300 | Pebax | COF-300 |  | CO2 | 8850 Barrer | CO2/CH4 | 110 |  |  | https://doi.org/10.1039/C8TA10333J
CO f - 300 | 6FDA-DAM | COF-300 |  | CO2 | 9830 Barrer | CO2/CH4 | 75 |  |  | https://doi.org/10.1039/C8TA10333J
ZIF-8 composite membrane | ZIF-8 |  |  |  |  | H2/C3H8, C3H6/C3H8 | 6688, 99 |  |  | https://doi.org/10.1039/C8TA11748A
composite membrane | ZIF-8 / polyme | ZIF-8 |  | H2 | 7×10-7 mol·m-2·s-1·Pa-1 | H2/CO2, H2/N2 | 13, 22.6 |  |  | https://doi.org/10.1039/c9cc04851k
MOF membrane | 2D MOF nanosheets / polymer | 2D MOF nanosheets |  | H2 | 7×10-7 mol·m-2·s-1·Pa-1 | H2/CO2, H2/N2 | 13, 22.6 |  |  | https://doi.org/10.1039/c9cc04851k
f - lzu1 COF membrane | COF-LZU1 / ACOF-1 bilayer | COF-LZU1, ACOF-1 |  |  |  | H2/CO2, H2/N2, H2/CH4 | 24.2, 83.9, 100.2 |  |  | https://doi.org/10.1039/c9cs00322c
tubular zif membranes | ZIF-8 / ceramic tube | ZIF-8 |  | C3H6 | 1.86×10-8 mol·m-2·s-1·Pa-1 | C3H6/C3H8 | 105 |  |  | https://doi.org/10.1039/c9cs00756c
ZIF-8 membrane | ZIF-8 / 3h6, a-Al2O3 | ZIF-8 |  | C3H6 | 1.25×10-8 mol·m-2·s-1·Pa-1 | C3H6/C3H8 | 120 |  |  | https://doi.org/10.1039/c9cs00756c
fabricated zif membranes | ZIF-8 / 3h6 | ZIF-8 |  | C3H6 | 2.2×10-8 mol·m-2·s-1·Pa-1 | C3H6/C3H8 | 180 |  | 1 bar | https://doi.org/10.1039/c9cs00756c
6FDA-DAM / ZIF-8 MMM | 6FDA-DAM | ZIF-8 | 48 wt% | C3H6 | 56.2 Barrer | C3H6/C3H8 | 31 |  |  | https://doi.org/10.1039/c9cs00756c
40 wt % ZIF-8 MMMs | 6FDA-durene/DABA (9/1) | ZIF-8 | 40 wt% | C3H6 | 47.3 Barrer | C3H6/C3H8 | 27.38 | 400 ℃ |  | https://doi.org/10.1039/c9cs00756c
ZC/6FDA-durene MMM | 6FDA-durene | ZIF-8 on CNT | 15 wt % | C3H6 | 120 Barrer | C3H6/C3H8 | 16.1 |  |  | https://doi.org/10.1039/c9cs00756c
pure Zr-fum-fcu-MOF membrane | Zr-fum-fcu-MOF |  |  | C3H6 | 40 Barrer | C3H6/C3H8 | 1186 |  |  | https://doi.org/10.1039/c9cs00756c
Zr-fum-fcu-MOF / 6fda - dam | Zr-fum-fcu-MOF / 6fda - dam |  |  | C3H6 | 30 Barrer | C3H6/C3H8 | 10 |  |  | https://doi.org/10.1039/c9cs00756c
tpbd @ pbi - bui - based membranes | PBI-based | Carboxylic |  | CO2 | 14.8 Barrer | CO2/CH4 | 48.7 |  |  | https://doi.org/10.1039/c9cs00827f
TpPa-1 COF membrane | COF TpPa-1 |  |  |  |  | CO2/N2 | 32 | 273 k | 1 bar | https://doi.org/10.1039/c9cs00827f
CAA-COF membrane | CAA-COF | Chlorine functionalized |  |  |  | CO2/N2 | 83 |  |  | https://doi.org/10.1039/c9cs00827f
COf - tpazo | COF-TpAzo | Azo/imine functionalized |  |  |  | CO2/N2 | 145 | 298 k |  | https://doi.org/10.1039/c9cs00827f
mixed matrix membrane | Polyimide, ZIF-7-I | ZIF-7 - i nanocrystals polyimides |  | O2 | 3 Barrer | O2/N2 | 15 |  |  | https://doi.org/10.1039/C9MH00409B
p - nohms - 41 | Pebax | NOHMs | 41 wt% | CO2 | 148.3 Barrer | CO2/N2 | 66.5 |  |  | https://doi.org/10.1039/C9NJ02789K
p - nohms - 41 | Pebax | NOHMs | 41 wt% | CO2 | 148.3 Barrer | CO2/N2 | 66.5 |  |  | https://doi.org/10.1039/C9NJ02789K
MMMs | Pebax, Co-BBP@POP-1 | Co-BBP@POP-1 | 5 wt % | CO2 | 886 Barrer | CO2/N2 | 94.2 |  |  | https://doi.org/10.1039/c9se00857h
MMMs | Pebax, Co-BBP@POP-1 | Co-BBP@POP-1 | 5 wt % | CO2 | 1620 Barrer | CO2/N2 | 102 |  | 1 bar | https://doi.org/10.1039/c9se00857h
CO - bbp @ pop - 1 Pebax membrane | Pebax-165 | Co-BBP@POP-1 |  | CO2 | 886 Barrer | CO2/N2 | 94.2 |  |  | https://doi.org/10.1039/c9se00857h
CO - bbp @ pop - 1 Pebax membrane | Pebax-165 | Co-BBP@POP-1 | 5 wt % | CO2 | 1620 Barrer | CO2/N2 | 102 |  |  | https://doi.org/10.1039/c9se00857h
PPUN-28.6 membrane | PGMA-co-POEM | UiO-66-NH2 | 28.6 wt % | CO2 | 488 GPU | CO2/N2 | 31.9 |  |  | https://doi.org/10.1039/C9TA02962A
PPUN-28.6-1.7% membrane | PGMA-co-POEM | UiO-66-NH2 | 28.6 wt % | CO2 | 1320 GPU | CO2/N2 | 30.8 |  |  | https://doi.org/10.1039/C9TA02962A
PPUN-28.6 membrane | PGMA-co-POEM | UiO-66-NH2 | 28.6 wt % | CO2 | 488 GPU | CO2/N2 | 31.9 |  |  | https://doi.org/10.1039/C9TA02962A
plain crosslinked peo | Crosslinked PEO |  |  | CO2 | 423 Barrer | CO2/N2, CO2/CH4 | 33, 14.5 |  |  | https://doi.org/10.1039/C9TA05401D
matrimid 5218® - ZIF-8 nanocomposite membrane | Matrimid 5218® | ZIF-8 | 30 wt % | CO2 | 112.06 Barrer | CO2/CH4, CO2/N2 | 24.9, 17.1 |  |  | https://doi.org/10.1039/C9TA05401D
zif - 7 - based MMM | Crosslinked polymer | ZIF-7 | 34.3 wt% | CO2 | 1083.7 Barrer | CO2/CH4, CO2/N2 | 12.7, 38.5 |  |  | https://doi.org/10.1039/C9TA05401D
TR-PBO CMS membrane | R-PBO |  |  |  |  | C3H6/C3H8 | 33 | 600℃ | 4 bar | https://doi.org/10.1039/C9TA06329C
Ag-X zeolite membrane | ETS-10 | Ag+ exchanged Na+ |  | C2H4 | 9.04×10-8 mol·m-2·s-1·Pa-1 | C2H4/C2H6 | 15.9 |  |  | https://doi.org/10.1039/C9TA06329C
520 - nm thick cms membrane | CMS | fe | 2.2 wt% | C3H6 | 30 GPU | C3H6/C3H8 | 31 | 35 ℃ |  | https://doi.org/10.1039/C9TA06329C
n-GOQD/SWCNT membrane | SWCNT, N-GOQD |  |  | CO2 | 96 GPU | CO2/N2 | 29 | 25℃ | 0.75 bar | https://doi.org/10.1039/c9ta12847f
n-GOQD/SWCNT membrane | SWCNT, N-GOQD |  |  | CO2 | 1450 GPU | CO2/N2 | 520 | 75℃ |  | https://doi.org/10.1039/c9ta12847f
MMM | 6FDA-Durene polyimide | [Cu(6L)]2+@13X | 15 wt % | CO2 | 1034.1 Barrer | CO2/CH4, CO2/N2 | 42.2, 38.3 |  |  | https://doi.org/10.1039/c9ta13375e
pristine 6fda - durene | 6FDA-Durene polyimide |  |  | CO2 | 455.2 Barrer | CO2/CH4, CO2/N2 | 15.4, 14.0 |  |  | https://doi.org/10.1039/c9ta13375e
SAPO-34 membrane | SAPO-34 |  |  | CO2 | 15.7 × 10−7 mol m−2 s−1 Pa−1 | CO2/CH4 | 109 |  |  | https://doi.org/10.1039/d0re00349b
SAPO-34 membrane | SAPO-34 |  |  | H2 | 5 GPU | H2/CO2 | 1.83, 4.5 | 25℃ | 265 kpa | https://doi.org/10.1039/d0re00349b
6fda - dam / zif - 7 MMMs | 6FDA-DAM polyimide | ZIF-7 |  | H2 | 1630 Barrer | H2/CO2 | 3.8 |  |  | https://doi.org/10.1039/d0ta02761h
tpim - 2 | TPIM-2 |  |  | H2 | 1651 Barrer | H2/N2, H2/CH4 | 19.5, 16.0 |  |  | https://doi.org/10.1039/d0ta05071g
TPIM-2@PAF-1 | TPIM-2 | paf - 1 ( f, paf - 1 f - 1 im - | 5 wt % | H2 | 2907 Barrer | H2/N2 | 27 |  |  | https://doi.org/10.1039/d0ta05071g
CO copolymer | PVC-g-POEM | POEM | 70 wt % | CO2 | 100 Barrer | CO2/N2 | 49 |  |  | https://doi.org/10.1039/d0ta08806d
PVA–POEM copolymer | PVA-g-POEM | POEM | 64 wt % | CO2 | 347.3 GPU | CO2/N2 | 21.6 |  |  | https://doi.org/10.1039/d0ta08806d
Poly(MOEO4VE-VEEM) | Poly |  |  | CO2 | 440 Barrer | CO2/N2 | 51 |  |  | https://doi.org/10.1039/d0ta08806d
PDXLA-co-PDXLEA | PDXLA, PDXLEA | PDXLEA | 75 wt % | CO2 | 850 Barrer | CO2/N2 | 50 | 35 °C | 7. 8 bar | https://doi.org/10.1039/d0ta08806d
pea900 - tmc / pdms / psf membrane |  |  |  | CO2 | 300 GPU | CO2/N2 | 67.2 | 25 °C | 0. 1 mpa | https://doi.org/10.1039/d0ta08806d
peo / uio - 66 - ma CO mposite membranes | PEO | UiO-66-MA |  | CO2 | 1439 Barrer | CO2/N2 | 45.8 |  |  | https://doi.org/10.1039/d0ta08806d
PU copolymer MMM | PU copolymer | UiO-66-NH2 | 20 wt % | CO2 | 163 Barrer | CO2/N2 | 71 |  |  | https://doi.org/10.1039/d0ta08806d
MMM | PEO-based matrix | ZIF-7 | 34.3 wt % | CO2 | 1083.7 Barrer | CO2/CH4, CO2/N2 | 12.7, 38.5 |  |  | https://doi.org/10.1039/d0ta08806d
MXene-amine membrane | Mxene | amine |  |  |  | CO2/CH4 | 15.3 |  |  | https://doi.org/10.1039/D0TA10236A
psf / sapo - 34 membrane | PSf, SAPO-34 | IL |  |  |  | CO2/N2, CO2/CH4 | 40.15, 35.06 |  |  | https://doi.org/10.1063/1.5117126
psf / sapo - 34 membrane | PSf, SAPO-34 | emi, TF2N |  | CO2 | 24.89 GPU |  |  |  |  | https://doi.org/10.1063/1.5117126
psf / matrimid blend | PSf/Matrimid | Silicate-1, silica |  |  |  | H2/CH4, CO2/N2, O2/N2, CO2/CH4 | 180.0, 41.7, 8.5, 61.0 |  |  | https://doi.org/10.1080/00986445.2017.1378647
Carbon membrane | PI/NCC carbonized |  |  | N2, O2 | 3.22, 29.91 GPU |  |  |  |  | https://doi.org/10.1080/00986445.2019.1631163
PVA/PAAm blend | PVA | paam | 20 wt % | CO2 | 26 GPU | CO2/CH4 | 58 | 25 ℃ | 0.1 MPa | https://doi.org/10.1080/01496395.2016.1217885
DAPA/PVA–PAA | PVA/PAA | DAPA |  | CO2 | 938 GPU | CO2/N2 | 1070 | 125 ℃ | 300 kpa | https://doi.org/10.1080/01496395.2016.1217885
ba - sapo - 34 zeolite membrane | Ba-SAPO-34 |  |  | CO2 | 38.46×10-7 mol/m2·s·Pa | CO2/CH4 | 250 | 32.68 °C | 101.19 kPa | https://doi.org/10.1080/19443994.2012.696796
PAMAM/PVA membrane | Cross-linked PVA | Proline | 5 wt % | CO2 | 1.9×10-12 (m3(STP)/(m2·s·Pa)) | CO2/H2 | 38 | 60˚C | 560 kpa | https://doi.org/10.1080/19443994.2013.768797
Pebax - pcns - 10 membrane | Pebax MH 1657 | PCNs | 10 wt % | CO2 | 614 Barrer | CO2/N2 | 61 |  |  | https://doi.org/10.1088/1361-6528/aaa80c
Pebax - pcns - 10 membrane | Pebax MH 1657 | PCNs | 10 wt % | CO2 | 148.43 Barrer | CO2/N2, CO2/CH4 | 31.16, 23.94 |  |  | https://doi.org/10.1088/1361-6528/aaa80c
MMM | 6FDA-durene | Aminosilane grafted zeolite T |  |  |  | CO2/CH4 | 26.4 |  |  | https://doi.org/10.1088/1757-899X/226/1/012169
Zeolite T/6FDA-durene MMM | 6FDA-durene | Aminosilane zeolite T |  | CO2 | 820 Barrer | CO2/CH4 | 26.4 |  |  | https://doi.org/10.1088/1757-899X/226/1/012169
MMM-0.1F | Cellulose acetate (CA-M) | MWCNTs | 0.1 wt.% | CO2 | 1017.29 GPU |  |  |  |  | https://doi.org/10.1088/1757-899X/458/1/012066
Low-acetyl-content MMM | Cellulose acetate | acetyl | 39 wt % | CO2 | 1017.29 GPU |  |  |  |  | https://doi.org/10.1088/1757-899X/458/1/012066
natgm | Graphene/NPC |  |  | H2 | 1000 GPU | H2/CO2 | 20 | 250℃ |  | https://doi.org/10.1088/2053-1583/ab1519
HF-GO membrane | PES | Piperazine-functionalized GO nanosheets |  | CO2 | 1000 GPU | CO2/N2 | 680 |  |  | https://doi.org/10.1088/2053-1583/ab1519
ZIF-8/GO membrane | GO | UiO-66-NH2, ZIF-8 |  | H2 | 560 GPU | H2/N2, H2/CO2 | 9.75, 34 |  |  | https://doi.org/10.1088/2053-1583/ab1519
ultrathin GO / il composite membrane | GO nanosheets | [Emim][Ac] |  | CO2 | 37 GPU | CO2/N2 | 130 |  |  | https://doi.org/10.1088/2053-1583/ab1519
MoS2 membrane | MoS2 |  |  | H2 | 2400 GPU | H2/CO2 | 4.4 |  |  | https://doi.org/10.1088/2053-1583/ab1519
PEBA/GO MMM | PEBA | GO laminates |  | CO2 | 100 Barrer | CO2/N2 | 91 |  |  | https://doi.org/10.1088/2053-1583/ab1519
PEO–PBT/GO MMM | PEO–PBT | GO laminates, perforated GO ( pGO ) | 5 wt % | CO2 | 120 Barrer | CO2/N2 | 108 |  |  | https://doi.org/10.1088/2053-1583/ab1519
Pebax-PEG-PEI-GO MMM | Pebax1657 | Polyethylene glycol- and polyethyleneimine-functionalized GO nanosheets | 10 wt % | CO2 | 170 Barrer | CO2/N2 | 45 |  |  | https://doi.org/10.1088/2053-1583/ab1519
Pebax - peg - pei - GO membrane | Pebax/PEG-MEA | GO nanosheets | 0.3 wt.% | CO2 | 1330 Barrer | CO2/N2, CO2/CH4 | 120, 45 |  |  | https://doi.org/10.1088/2053-1583/ab1519
6FDADAM/ZIF90 | 6FDADAM | ZIF90 | 15 wt % |  |  | CO2/N2 | 22 |  |  | https://doi.org/10.1134/S096554411407007X
Pebax / amino - pdms / pan composite membrane | Pebax, cross-linked amino-PDMS | linked polydimethylsiloxane ( pdms ), Pebax | 2 wt % | CO2 | 147 GPU | CO2/N2 | 62 |  |  | https://doi.org/10.1142/S1793604715500459
pan substrate flat sheet membrane | PAN |  |  | O2 | 14000 GPU |  |  |  | 0.1 Mpa | https://doi.org/10.1142/S1793604715500459
PDMS | PDMS | Catalyst |  |  |  | O2/N2 | 2.1 |  |  | https://doi.org/10.1142/S1793604715500459
Matrimid | Matrimid | Calcined MSS | 8 wt % |  |  | H2/CH4 | 155 |  |  | https://doi.org/10.1177/0021955X16681453
MMM | Matrimid 5218 | TMOS, TEOS, TPOS |  | CO2 | 265 Barrer |  |  | 450°C |  | https://doi.org/10.1177/0021955X16681453
pi ( 6fda - oda ) membrane | PI (6FDA-ODA) | SNW-1 | 7 wt % | CO2 | 14 Barrer |  |  | 25°C | 4 atm | https://doi.org/10.1177/0954008318783045
MMMs | PI | GO-MDI-EDTA | 0.5 wt% | CO2 | 12.85 Barrer | CO2/N2, CO2/CH4 | 47.59, 53.54 |  |  | https://doi.org/10.1177/0954008320960514
matrimid® membrane | PI | GO-MDI-EDTA |  | CO2 | 7.11 Barrer | CO2/N2, CO2/CH4 | 28.44, 30.91 |  |  | https://doi.org/10.1177/0954008320960514
MMMs | PI | GO - mdi - edta | 0.5 wt% | CO2 | 59 Barrer | CO2/N2, CO2/CH4 | 47.59, 53.54 |  |  | https://doi.org/10.1177/0954008320960514
tercopolymer | PAN copolymer |  |  | CO2 | 47 Barrer | CO2/N2 | 67 | 25°C |  | https://doi.org/10.1515/polyeng-2019-0298
PNB-Si(Me)3 | Poly | hnor - bornene yl |  | CO2 | 4371 Barrer | CO2/N2 | 13 | 35℃ |  | https://doi.org/10.1515/polyeng-2019-0298
PNB-Si(OEt)3-Si(OEtOMe)3 | Substituted PNB |  |  | CO2 | 733 Barrer | CO2/N2 | 27.5 |  |  | https://doi.org/10.1515/polyeng-2019-0298
[Bmim][F4] Nexar block membrane | Nexar block-sulfonated polystyrene | nexar block - onated tyrene | IL | CO2 | 431 Barrer | CO2/N2 | 30 | 30℃ |  | https://doi.org/10.1515/polyeng-2019-0298
composite membrane | PVAm | α-Amino acids | 85 wt% | CO2 | 839 GPU | CO2/N2 | 161 | 57℃ |  | https://doi.org/10.1515/polyeng-2019-0298
polymeric membranes |  |  |  | CO2 | 1450 GPU | CO2/N2 | 165 | 67℃ |  | https://doi.org/10.1515/polyeng-2019-0298
Hol-PVA potassium prolinate (Pro-K) | PVA | Potassium prolinate |  | CO2 | 793 GPU | CO2/N2 | 40 | room temperature |  | https://doi.org/10.1515/polyeng-2019-0298
6FDA-6FpDA/4MPD/DABA Polyimide | Fluorinated polyimide | Zeolite 4A, CMS |  |  |  | CO2/CH4 | 44 |  |  | https://doi.org/10.1515/revce-2015-0031
ZIF-8 / pim - 6fda - oh MMM | PIM-6FDA-OH | ZIF-8 | 65 wt % | C3H6 | 38 Barrer | C3H6/C3H8 | 43 |  |  | https://doi.org/10.1515/REVCE-2018-0091
ZIF-67 / 6fda - dam MMMs | 6FDA-DAM | ZIF-67 |  | C2H4, C3H6 | 111.7, 12.13 Barrer | C2H4/C2H6, C3H6/C3H8 | 32.7, 7 |  |  | https://doi.org/10.1515/REVCE-2018-0091
PDMS/ODA-GO MMM | PDMS | ODA-functionalized GO | 0.3 wt% | C3H8 | 1897 GPU | C3H8/N2 | 67 |  |  | https://doi.org/10.1515/REVCE-2018-0091
SSZ-13 zeolite membrane | Zeolite |  |  |  |  | CO2/CH4, N2/CH4 | 280, 12 |  |  | https://doi.org/10.1515/REVCE-2019-0086
MIL-101 ( cr ) | Cr-carboxylate |  |  |  |  | CO2/N2 | 12.6 | 303 k |  | https://doi.org/10.1557/mre.2020.30
NJU-Bai3 | Cu2(TCMBT) |  |  |  |  | CO2/N2, CO2/CH4 | 60.8, 46.6 |  |  | https://doi.org/10.1557/mre.2020.30
zjnu - 40 | [5 empty] | CO2/CH4, CO2/N2 | 6.6, 22.9 | 273 k | 1 atm | https://doi.org/10.1557/mre.2020.30
mss – psf MMM | PSF | mss | 8 wt % | H2, CO2 | 26.5, 12.6 Barrer | H2/CH4, CO2/N2 | 79.2, 36 |  |  | https://doi.org/10.5004/DWT.2011.2045
Cu3(BTC)2 - psf | PSF | Cu3(BTC)2 | 5 wt % | H2 | 28 | H2/CH4 | 28 | 35 ℃ |  | https://doi.org/10.5004/DWT.2011.2045
alpo – 6fda CO polyimide MMMs | 6FDA copolyimide | AlPO | 10 wt % | CO2 | 51 Barrer |  |  |  |  | https://doi.org/10.5004/DWT.2011.2045
commercial polysulfone membrane | Polyimide Matrimid® | Cu–BPY–HFS, MOF-5, CuTPA-PVAc, UZAR-S1 | 10, 15 wt % | H2, CO2 | 29.9, 11.1 Barrer | H2/CH4, CO2/N2 | 135.9, 39.6 |  |  | https://doi.org/10.5004/DWT.2011.2045
SAPO-34 membranes | SAPO-34 |  |  |  |  | CO2/CH4 | 270 | 253 k |  | https://doi.org/10.5004/DWT.2011.2798
pure Ultem HFM | Ultem HFM | MIL-53 |  | CO2 | 30.9 GPU | CO2/N2 | 34.7 |  |  | https://doi.org/10.1155/2017/2548957docx
MMHFM | Ultem HFM | MIL-53 |  | CO2 | 30.9 GPU | CO2/N2 | 33.7 |  |  | https://doi.org/10.1155/2017/2548957
ultem / functionalized MIL-53 MMHFM | Ultem HFM | MIL-53 | 10 wt % | CO2, N2 | 39.8, 0.74 GPU | CO2/N2 | 24 |  |  | https://doi.org/10.1155/2017/2548957
MMHFM | Ultem HFM | MIL-53 | 15 wt % | CO2 | 30.9 GPU | CO2/N2 | 34.7 |  |  | https://doi.org/10.1155/2017/2548957
PAI_ZIF-8 | PAI hollow fiber support | ZIF-8 |  | H2, CO2 | 116, 33 GPU | H2/CO2 | 4 | 35 °C | 2 atm | https://pubs.acs.org/doi/10.1021/acs.cgd.0c01123
PAI_ZIF-8 | PAI hollow fiber support | ZIF-8 |  |  |  | C3H6/C3H8 | 2.18 |  |  | https://pubs.acs.org/doi/10.1021/acs.cgd.0c01123
40 wt/wt MOP-18/PIM-CMSM | Carbon molecular sieve membrane (CMSM) | MOP-18 | 40 wt% | CO2, CH4 | 4121, 191 Barrer | CO2/CH4 | 20 |  |  | https://doi.org/10.1021/acs.iecr.1c01727
PIM-1 @ fctf - 1 MMMs | PIM-1 polymer | FCTF-1 | 2 wt % | CO2 | 7300 Barrer | CO2/CH4 | 16.6 |  |  | https://doi.org/10.1021/acs.iecr.9b04632
6FDA-HTB OH-PIM-PI | Polyimide (6FDA-HTB) |  |  | H2, CO2, O2 | 167, 67, 13.6 Barrer | O2/N2, CO2/CH4, H2/CH4 | 6, 73, 181 |  |  | https://doi.org/10.1021/acs.macromol.7b02301
SBI-HTB | Spirobisindane-based dianhydride PI |  |  | H2, CO2 | 467, 466 Barrer | O2/N2 | 4.6 |  |  | https://doi.org/10.1021/acs.macromol.7b02301
F-1 MMM |  | PANI-d-HNTs | 0.9 wt % | CO2 | 1.3×10-3 Barrer | CO2/N2 | 82 |  |  | https://doi.org/10.1021/acsami.0c02886
Polyamide/UiO-66-NH2 | Polyamide | UiO-66-NH2 | 0.02 wt% | CO2 | 27.1 GPU | CO2/CH4 | 58.3 |  |  | https://doi.org/10.1021/acsami.1c03737
pdms layer | PDMS | amorphous MOF nanosheets | 3.6 wt% | CO2 | 12 GPU | CO2/N2 | 7.1 | 35 °C | 1 bar | https://doi.org/10.1021/acscentsci.0c01711
tfc membranes | PDMS gutter, selective layer |  |  | CO2 | 1990 GPU | CO2/N2 | 39 | 35℃ | 1 bar | https://doi.org/10.1021/acscentsci.0c01711
tfc membranes | PDMS gutter, selective layer | Cu(NO3)2·2.5H2O | 2 wt % | CO2 | 1280 GPU | CO2/N2 | 24 |  |  | https://doi.org/10.1021/acscentsci.0c01711
MOF-fabricated TFC membranes | PDMS & amorphous MOF nanosheets | Amorphous MOF nanosheets |  | CO2 | 1990 GPU | CO2/N2 | 39 | 35℃ | 1 bar | https://doi.org/10.1021/acscentsci.0c01711
ACOF-1 membrane |  | pa - 127 bd bi - bui27 |  | CO2 | 9.9×10-9 mol m-2 s-1 Pa-1 | CO2/CH4 | 86 |  |  | https://doi.org/10.1021/acssuschemeng.8b04858
mixed - metal ( CO - zn ) zif - 8 structure | ZIF-8 (Co/Zn mixed) |  | 1.7 wt % |  |  | H2/CO2, H2/CH4, C3H6/C3H8 | 89, 336, 120 |  |  | https://doi.org/10.1021/acssuschemeng.8b05409
ZIF-8 membrane | ZIF-8 | PDMS |  |  |  | C3H6/C3H8 | 304.8 |  |  | https://doi.org/10.1021/acssuschemeng.8b05409
ENACT-derived ZIF-8 membrane | ZIF-8 |  |  |  |  | C3H6/C3H8 | 31.6 |  |  | https://doi.org/10.1021/acssuschemeng.8b05409
10 µm - ZIF-7 membrane | ZIF-7 | ZnO-array modified PVDF |  | H2 | 2.4×10-6 mol m-2 s-1 Pa-1 | H2/CO2 | 18.4 | 25 °C |  | https://doi.org/10.1021/acssuschemeng.8b05409
500-nm-thick ZIF-67/GO membrane | ZIF-67 | GO |  | H2 | 2.0×10-6 mol m-2 s-1 Pa-1 |  |  | 25℃ |  | https://doi.org/10.1021/acssuschemeng.8b05409
15 - µm - thick n H2 - mil - 53 ( al ) membrane | NH2-MIL-53(Al) | α - al2o3 |  | H2 | 2.7×10-6 mol m-2 s-1 Pa-1 | H2/CO2, H2/N2, H2/CH4 | 27.3, 19.5, 18.5 |  |  | https://doi.org/10.1021/acssuschemeng.8b05409
CAU-1 membrane | CAU-1 | Alumina tube |  | CO2 | 5.7×10-7 mol m-2 s-1 Pa-1 | CO2/N2 | 17.4 |  |  | https://doi.org/10.1021/acssuschemeng.8b05409
14-µm-thick MOF-5 membrane | MOF-5 |  |  |  |  | CO2/CH4, CO2/N2 | 328, 410 |  |  | https://doi.org/10.1021/acssuschemeng.8b05409
MMMs | PEGDA | UiO-66 |  | CO2 | 470 Barrer | CO2/N2 | 41 |  |  | https://doi.org/10.1002/adfm.202103973
pristine uio - 66 ( uio ) CA o - 66 |  | UiO-66 |  | CO2 | 5 Barrer |  |  |  |  | https://doi.org/10.1002/adfm.202103973
pure Zr-fum-fcu-MOF membranes | 6FDA-DAM | Zr-fum-fcu-MOF |  | C3H6 | 40 Barrer | C3H6/C3H8 | 1130 |  |  | https://doi.org/10.1002/adma.201807513
ZIF-8 / r GO composite membranes | ZIF-8 | rGO |  | H2 | 60 × 10−8 mol m−2 s−1 Pa−1 | H2/CO2/H2, H2/CH4 | 25.3, 70.4, 90.7 |  |  | https://doi.org/10.1002/admi.201800032
ZIF-8 / r GO membrane | ZIF-8 | GO |  | H2 | 67.9 ×10−8 mol m−2 s−1 Pa−1 | H2/CO2, H2/O2, H2/N2, H2/CH4 | 25, 42.3, 66.4, 83.3 |  |  | https://doi.org/10.1002/admi.201800032
ZIF-8 / r GO membrane | ZIF-8 | GO |  | H2 | 8 ×10−8 mol m−2 s−1 Pa−1 | H2/CO2, H2/N2, H2/CH4 | 23.3, 63.3, 80.9 |  |  | https://doi.org/10.1002/admi.201800032
ZIF-8/rGO membranes | ZIF-8 | rGO |  |  |  | H2/CO2, H2/N2, H2/CH4 | 17.2, 10.8, 12.9 |  |  | https://doi.org/10.1002/admi.201800032
ZIF-8 / r GO composite membrane | ZIF-8 | mesoporous GO |  | H2 | 118 ×10−8 mol m−2 s−1 Pa−1 | H2/CO2, H2/N2, H2/CH4 | 10.0, 10.4, 10.4 |  |  | https://doi.org/10.1002/admi.201800032
PIMs membrane | PIMs |  |  | CO2 | 7140 Barrer | CO2/N2 | 13.6 |  |  | https://doi.org/10.1002/aic.15077
ZIF-8/GO membrane | ZIF-8/GO |  |  | H2, N2 | 9.5×10-8, 1.07×10-8 mol·m-2·s-1·Pa-1 | H2/N2 | 8.9 | 25℃ | 1 bar | https://doi.org/10.1002/anie.201509213
(2D) ZIF-8/GO membrane | ZIF-8/GO |  |  |  |  | H2/C3H8, CO2/N2 | 405, 7 | 25℃ | 1 bar | https://doi.org/10.1002/anie.201509213
ZIF-7 membrane | ZIF-7 |  |  |  |  | H2/N2, H2/CH4 | 13, 13.6 |  |  | https://doi.org/10.1002/anie.201911359
Aminated [Ni2(L-asp)2(bipy)] MOF membrane | [Ni2(L-asp)2(bipy)] MOF | ZIF-90 |  |  |  | H2/CO2, H2/CH4 | 71, 39 |  |  | https://doi.org/10.1002/anie.201911359
zr - MOF membranes | Zr-MOF |  |  |  |  | H2/N2 | 6 |  |  | https://doi.org/10.1002/anie.201911359
PUU/Cd-MOF membrane | PUU | Cd-MOF | 2.5 wt% | CO2 | 140 Barrer | CO2/N2 | 30 |  |  | https://doi.org/10.1002/app.48704
PUU–HDC nanocomposite membrane | PUU | HDC nanoparticles | 2.5 wt% | CO2 | 140 Barrer | CO2/N2 | 30.4 |  |  | https://doi.org/10.1002/app.48704
Zn2(ndc)2(dpni) | N2 (ndc) 2 Ni |  |  |  |  | CO2/CH4 | 46 | 303 k | 2. 5 bar | https://doi.org/10.1016/j.memsci.2019.03.073
Matrimid/Cu(hfipbb)(H2-hfipbb)0.5 | Matrimid | Cu(hfipbb)(H2-hfipbb) | 30 wt % | CO2 | 15.7 Barrer |  |  |  |  | 10.1039/b925172n
Cu-BTC MOF membrane |  | Cu-BTC |  |  |  | H2/CH4 | 153 |  |  | 10.1039/c3ra22733b
cu - btc |  |  | 6 wt % |  |  | H2/O2, H2/N2, H2/CH4 | 16.2, 123, 153 |  |  | 10.1039/c3ra22733b
PIM-1 | PIM-1 | 2hr triethylenetetramine ( teta ) |  | H2 | 395 Barrer | H2/CO2 | 9.6 |  |  | 10.1039/C3TA13308G
modified layer 2 hr teta cross - linked membrane | PIM-1/Matrimid | TETA |  | H2, CO2 | 1.55, 0.13 Barrer | H2/CO2 | 11.7 |  |  | 10.1039/C3TA13308G
2 hr teta modified membrane | PIM-1/Matrimid | TETA |  | H2 | 205 Barrer | H2/CO2 | 5.3 |  |  | 10.1039/C3TA13308G
PIM-1 / matrimid ( 90 : 10 ) membrane | PIM-1/Matrimid | TETA |  | H2 | 395 Barrer | H2/CO2 | 9.6 |  |  | 10.1039/C3TA13308G
imides bf ( sbf ) | SBF polyimide |  |  | CO2 | 27 Barrer | CO2/CH4 | 27 |  |  | 10.1039/C4PY01221F
Imides BF | BF polyimide |  |  | CO2 | 100 Barrer | CO2/CH4 | 41 |  |  | 10.1039/C4PY01221F
spda - sbf - pbo | PBO |  |  | CO2 | 15 Barrer | CO2/CH4 | 15 |  |  | 10.1039/C4PY01221F
homopolymer | Polysulfone | UiO-66-NH2 | 40 wt % | CO2 | 46 Barrer |  |  |  |  | 10.1039/c5ee02660a
pure polymer membrane | polymer | ZIF-11 | 16.1 wt % | H2 | 17.2 Barrer | H2/CO2 | 4 | 35 °C |  | 10.1039/C6TA06438H
pure polymer membrane | polymer | ZIF-11 | 29.7 wt % | H2 | 133.1 Barrer | H2/CO2 | 7 | 35 °C |  | 10.1039/C6TA06438H
pure polymer membrane | polymer | ZIF-11 | 55 wt % | H2 | 495 Barrer | H2/CO2 | 7 | 180 °C |  | 10.1039/C6TA06438H
n ZIF-11 | ZIF-11 |  |  | H2 | 4498 Barrer | H2/CO2 | 64 | 150 ⁰C |  | 10.1039/C6TA06438H
pbi MMM | PBI polymer | micro - crystalline ZIF-11, ZIF-11 | 55 wt % | H2 | 495 Barrer | H2/CO2 | 7 | 180 ⁰C |  | 10.1039/C6TA06438H
PIM-1/PANI composite membrane | PIM-1 | PANI |  |  |  | O2/N2, H2/CO2, H2/N2, H2/CH4 | 10.6, 6.5, 158, 161 |  |  | 10.1039/C6TA09181D
ZIF-8/rGO membranes | ZIF-8/rGO |  |  |  |  | H2/CO2 | 26.4 |  |  | 10.1039/C6TA09362K
ZIF-8 / r GO membrane | ZIF-8/rGO |  |  | H2 | 151 Barrer | H2/CO2 | 20 |  |  | 10.1039/C6TA09362K
mil - 100 / r GO membrane | MIL-100/rGO |  |  | H2 | 311 Barrer | H2/CO2 | 12.7 |  |  | 10.1039/C6TA09362K
polyimide membranes | Polyimide |  |  | C3H6 | 0.1 Barrer | C3H6/C3H8 | 10 |  |  | 10.1039/c6ta09751k
mixed metal zif membrane |  |  |  | H2, CH4, N2, CO2 | 1.701×10-6, 0.379×10-6, 0.316×10-6, 0.263×10-6 mol·m-2·s-1·Pa-1 | H2/CO2, H2/N2, H2/CH4 | 6.4, 5.3, 4.4 | room temperature |  | https://doi.org/10.1002/cnma.201900348
Candidate MOF materials | Co-NIC |  |  | CO2 | 60 Barrer | CO2/N2 | 152 |  |  | https://dx.doi.org/10.1021/co3000192
HKUST-1 MOF | Cu3(BTC)2 |  |  |  |  | H2/N2, H2/CO2, H2/CH4 | 7, 6.8, 5.9 |  |  | https://doi.org/10.3390/cryst8110412
functionalized α 3 hollow ceramic | HKUST-1 | chitosan |  |  |  | H2/CO2, H2/N2, H2/CH4 | 9.24, 8.91, 11.2 |  |  | https://doi.org/10.3390/cryst8110412
1 µm thick ZIF-8 membrane | ZIF-8 |  |  |  |  | H2/CH4, H2/N2 | 11.6, 13 |  |  | https://doi.org/10.3390/cryst8110412
ZIF-8@GO membrane |  | ZIF-8 |  | H2 | 1.3 × 10-7 mol·m-2·s-1·Pa-1 | H2/CO2, H2/N2, H2/CH4, H2/C3H8 | 14.9, 90.5, 139.1, 3816.6 | 250 ℃ | 1 bar | https://doi.org/10.3390/cryst8110412
HKUST-1 | HKUST-1 | chitosan functionalized α - al2o3 hollow ceramic fibers |  |  |  | H2/N2, H2/CO2, H2/CH4 | 8.66, 13.56, 6.19 |  |  | https://doi.org/10.3390/cryst8110412
1 μm ZIF-8 membrane | ZIF-8 | GO |  |  |  | H2/CH4, H2/N2, H2/CH4 | 11.2, 11.6, 13 |  |  | https://doi.org/10.3390/cryst8110412
ZIF-8@GO membrane | ZIF-8 |  |  | H2 | 1.3 × 10-7 mol·m-2·s-1·Pa-1 | H2/CO2, H2/N2, H2/CH4, H2/C3H8 | 14.9, 90.5, 139.1, 3816.6 | 250℃ | 1 bar | https://doi.org/10.3390/cryst8110412
ZIF-8 membrane | ZIF-8 |  |  |  |  | H2/CO2, H2/N2, H2/CH4, H2/C3H8 | 15.8, 22.6, 40.6, 549.3 | 200℃ | 1 bar | https://doi.org/10.3390/cryst8110412
ZIF-7 membrane | ZIF-7 |  |  |  |  | H2/N2, H2/CO2, H2/CH4 | 7.7, 6.5, 5.9 | 200℃ | 1 bar | https://doi.org/10.3390/cryst8110412
ZIF-67 membrane | ZIF-67 | Co-NWAs + 2-methylimidazole |  | H2 | 5.59 × 10-7 mol·m-2·s-1·Pa-1 | H2/CH4, H2/N2 | 15.3, 14.7 |  | 1 bar | https://doi.org/10.3390/cryst8110412
pure Co-ZIF-67 tubular membrane | ZIF-67 |  |  | H2 | 5.59 × 10-7 mol·m-2·s-1·Pa-1 | H2/CH4, H2/N2 | 13.7, 11.2 |  |  | https://doi.org/10.3390/cryst8110412
NH2-MIL-125 membrane | NH2-MIL-125 |  |  |  |  | H2/CO2, H2/CH4 | 10.5, 74.7 |  |  | https://doi.org/10.3390/cryst8110412
Mg-MOF-74 membrane | Mg-MOF-74 | magnesium |  | H2 | 1.2 × 10-7 mol·m-2·s-1·Pa-1 |  |  |  |  | https://doi.org/10.3390/cryst8110412
CuBTC/MIL-100 membranes | CuBTC/MIL-100 |  |  | H2 | 8.8 × 10-8 mol·m-2·s-1·Pa-1 | H2/CO2, H2/O2, H2/N2, H2/CH4 | 77.6, 170.6, 217.0, 335.7 |  |  | https://doi.org/10.3390/cryst8110412
mil - 100 membrane | MIL-100 |  |  | H2 | 1.05 × 10-7 mol·m-2·s-1·Pa-1 |  |  |  |  | https://doi.org/10.3390/cryst8110412
CAU-10-H membrane | aluminum MOF |  |  |  |  | H2/CO2, H2/CH4 | 10.5, 74.7 |  |  | https://doi.org/10.3390/cryst8110412
Mg-MOF-74 | Mg-MOF-74 | magnesium |  | H2 | 1.2 × 10-7 mol·m-2·s-1·Pa-1 |  |  |  |  | https://doi.org/10.3390/cryst8110412
m - 9 membrane | [5 empty] | H2/CO2, H2/N2, H2/CH4 | 89, 103, 221 |  |  | https://doi.org/10.3390/cryst8110412
cobalt – adeninate MOF | bio-MOF-13 / bio-MOF-14 |  |  | CO2 | 4 × 10-6 mol·m-2·s-1·Pa-1 |  |  | 295 k |  | https://doi.org/10.3390/cryst8110412
ZIF-8 membrane s | ZIF-8 |  |  | C3H6 | 1.1 × 10-8 mol·m-2·s-1·Pa-1 | C3H6/C3H8 | 30 |  |  | https://doi.org/10.3390/cryst8110412
ZIF-8 membrane s | ZIF-8 |  |  | C3H6 | 1.1 × 10-8 mol·m-2·s-1·Pa-1 | C3H6/C3H8 | 30 |  |  | https://doi.org/10.3390/cryst8110412
ZIF-8 membrane s | ZIF-8 |  |  | C3H6 | 1.1 × 10-8 mol·m-2·s-1·Pa-1 | C3H6/C3H8 | 30 |  |  | https://doi.org/10.3390/cryst8110412
PEOT/PBT | PEOT/PBT | graphene oxide ( GO ) | 2 wt % |  |  | CO2/N2 | 73 |  |  | https://doi.org/10.1002/cssc.201701405
peot / pbt membrane | PEOT/PBT | ZIF-7 1 | 1 wt % | CO2 | 8 GPU |  |  |  |  | https://doi.org/10.1002/cssc.201701405
composite membrane | PEOT/PBT, ZIF-7 | PEOT/PBT, ZIF-7 | 1 wt % | CO2 | 131 GPU | CO2/N2 | 52.6 |  |  | https://doi.org/10.1002/cssc.201701405
ot / pbt / zif - 71 osite fiber | PEOT/PBT/ZIF-7 | peot / pbt ZIF-7 | 1 wt % | CO2 | 131 GPU | CO2/N2 | 52.6 |  |  | https://doi.org/10.1002/cssc.201701405
zeolite membrane | functionalized triazine fluorine ether |  |  | CO2 | 79 ×107 mol·m-2·s-1·Pa-1 | CO2/N2, CO2/CH4 | 76, 36 |  |  | 10.1039/d0cs00552e
zeolite membrane | functionalized triazine fluorine ether |  |  | CO2 | 79 ×107 mol·m-2·s-1·Pa-1 | CO2/N2, CO2/CH4 | 76, 36 |  |  | 10.1039/d0cs00552e
DNA@ZIF-8 membrane | ZIF-8, CNF, SPEEK | ZIF-8, CNF |  | H2, CO2 | 1.49 × 10−7, 1.99 × 10−8 mol m−2 s−1 Pa−1 | H2/CO2 | 7.49 |  |  | 10.1039/D0TA11014K
mmif / matrimid membranes | Matrimid | MMIF | 0.3 wt % | CO2 | 20.1 Barrer |  |  |  |  | https://dx.doi.org/10.1021/ie201885s
ZIF-11/PIM-7 membrane | PIM-7 | zif - 11 | 0.2 wt % | CO2 | 1869 Barrer |  |  |  |  | https://dx.doi.org/10.1021/ie302290a
ZIF-65/Matrimid membrane | Matrimid | ZIF-65 | 0.4 wt % | H2 | 86 Barrer | H2/CO2 | 50 |  |  | https://dx.doi.org/10.1021/ie302290a
dynameric membranes | Dynameric polymer |  |  | CO2 | 1000 Barrer | CO2/N2 | 16 |  |  | https://doi.org/10.1002/ijch.201200081
Aluminophosphate zeolite analogue | Aluminophosphate |  |  |  |  | Xe/Kr | 86 | 298 k | 1 bar | https://doi.org/10.1016/j.ces.2017.02.010
Pebax®/PEGDME-500 composite membrane | Pebax® | PEGDME-500 |  | CO2 | 940 GPU | CO2/N2 | 30 | 57℃ |  | https://doi.org/10.1016/j.cjche.2018.07.010
thin - film composite membrane | Polyether diamine / PEGDGE |  |  | CO2 | 1310 GPU | CO2/N2 | 33 | 22℃ |  | https://doi.org/10.1016/j.cjche.2018.07.010
Poly(PFMMD-co-PFMD) membrane | PFMMD-co-PFMD |  |  | CO2 | 403 GPU | CO2/CH4 | 55 | 22℃ |  | https://doi.org/10.1016/j.cjche.2018.07.010
pim - sbf | PIM (SBF, TMN units) |  |  | CO2 | 17500 Barrer | CO2/CH4 | 8.3 |  |  | https://doi.org/10.1016/j.cjche.2018.07.010
triptycene - based pim | PIM (TB units) |  |  | CO2 | 9709 Barrer | CO2/CH4 | 10.7 |  |  | https://doi.org/10.1016/j.cjche.2018.07.010
PIM-1 / poss - peg | PIM-1 | POSS-PEG | 10 wt % | CO2 | 19086 Barrer | CO2/CH4 | 30 |  |  | https://doi.org/10.1016/j.cjche.2018.07.010
PIM-1 thin-film HF membrane | PIM-1 |  |  | CO2 | 360 GPU | CO2/CH4 | 22.5 |  |  | https://doi.org/10.1016/j.cjche.2018.07.010
Iptycene-based TR-PI membrane | Iptycene-containing polyimide |  |  | CO2 | 270 Barrer | CO2/CH4 | 67 |  |  | https://doi.org/10.1016/j.cjche.2018.07.010
PIM-polyimide membrane | PIM-polyimide |  |  |  |  | CO2/CH4 | 96 |  |  | https://doi.org/10.1016/j.cjche.2018.07.010
Chitosan/Pebax® MH membrane | Chitosan, Pebax® MH |  |  | CO2 | 2884 Barrer | CO2/CH4 | 23.2 | 85℃ |  | https://doi.org/10.1016/j.cjche.2018.07.010
PVAm-CH3 membrane | PVAm (poly-N-methyl-N-vinylamine) | n-isopropylallylamine | 30 wt % | CO2 | 297 Barrer | CO2/H2, CO2/N2 | 40, 341 |  |  | https://doi.org/10.1016/j.cjche.2018.07.010
PVAm/AIBA-K blended membrane | PVAm | 2-aminoisobutyric acid (AIBA-K) | 1 wt % | CO2 | 1 GPU | CO2/H2 | 63 | 110℃ |  | https://doi.org/10.1016/j.cjche.2018.07.010
pvam - based | PVAm |  |  | CO2 | 800 GPU | CO2/N2 | 200 | 67 ℃ |  | https://doi.org/10.1016/j.cjche.2018.07.010
polyaniline (PANI) membrane | guanidine-modified PANI |  |  | CO2 | 50 GPU |  |  | 120℃ |  | https://doi.org/10.1016/j.cjche.2018.07.010
Poly(trimethylsilylpropyne) membrane | PTMSP |  |  | CO2 | 16 Barrer | CO2/N2 | 16.1 |  |  | https://doi.org/10.1016/j.memsci.2013.12.045
ZnO-coated tube | ZnO |  |  |  |  | H2/N2 | 2.45 |  |  | https://doi.org/10.1016/j.memsci.2015.05.006
peabx / ZIF-8@GO - 6 | PEABX | ZIF-8@GO | 6 wt % | CO2 | 6 Barrer | CO2/N2 | 47.6 |  |  | https://doi.org/10.1016/j.memsci.2016.08.043
PIM-1/SNW-1 MMM | PIM-1 | SNW-1 | 10 wt % |  |  | CO2/N2, CO2/CH4 | 13.5, 22.7 | 30℃ | 2 bar | https://doi.org/10.1016/j.memsci.2017.01.042
cb700 - cpim | Carbonized cPIM |  |  | C2H4 | 7.5 Barrer | C2H4/C2H6 | 9.3 |  |  | https://doi.org/10.1016/j.memsci.2017.04.017
Ultrathin MMMs | PIM-1 | CuBDC-ns | 10 wt % | CO2 | 407 GPU | CO2/CH4 | 15.6 |  |  | https://doi.org/10.1016/j.memsci.2017.06.011
cm - 1 ( UiO-66-NH2 / cnf - COOH ) | MOF/CNF hybrid | UiO-66-NH2 |  | CO2 | 139 Barrer | CO2/N2 | 46 | 0.2 MPa |  | https://doi.org/10.1016/j.memsci.2018.09.055
CM-2 | UiO-66-NH2 / CNF |  |  | CO2 | 50 Barrer | CO2/N2 | 28 |  |  | https://doi.org/10.1016/j.memsci.2018.09.055
CM-3 | UiO-66-NH2 / CNF |  |  | CO2 | 29 Barrer | CO2/N2 | 11 |  |  | https://doi.org/10.1016/j.memsci.2018.09.055
CM-1 | UiO-66-NH2/CNF-COOH |  |  | CO2 | 139 Barrer | CO2/N2 | 46 |  |  | https://doi.org/10.1016/j.memsci.2018.09.055
CeBTB/6FDA-DAM | Polymer | CeBTB | 10 wt % | CO2 | 4 Barrer | CO2/CH4 | 37.4 | 30℃ | 0. 3 mpa | https://doi.org/10.1016/j.memsci.2019.117772
mixed matrix membrane | PIM-1 | NH2-ZIF-7 | 20 wt % | CO2 | 2953 Barrer | CO2/CH4 | 20.6 |  |  | https://doi.org/10.1016/j.memsci.2020.117970
PIM-1 membrane | PIM-1 | NH2-ZIF-7 | 20 wt % | CO2 | 5 Barrer | CO2/CH4 | 20.6 | 30℃ | 2 bar | https://doi.org/10.1016/j.memsci.2020.117970
MMM | poly(4-methyl-1-pentyne) |  |  | CO2 | 377 Barrer | CO2/H2 | 25 |  |  | https://doi.org/10.1016/j.memsci.2020.118493
MIL-101/PVAm | PVAm | MIL-101(Cr) |  | CO2 | 823 GPU | CO2/N2 | 242 |  | 0. 5 mpa | https://doi.org/10.1016/j.memsci.2020.118923
hmmp - 1 nanoparticle | PEI-based microporous polymer |  |  |  |  | CO2/N2, CO2/CH4, CO2/H2 | 253, 11, 148 | room temperature | 20 bar | https://doi.org/10.1016/j.memsci.2020.118923
HMMP-1-PVAm/mPSf MMM | PVAm | HMMP-1 | 44.4 wt% |  |  | CO2/N2, CO2/CH4, CO2/H2 | 152, 47, 33 | 298 K | 0.11 MPa | https://doi.org/10.1016/j.memsci.2020.118923
HMMP-1-PVAm/mPSf MMM | PVAm | HMMP-1 | 44.4 wt% | N2 | 6.5 GPU |  |  | room temperature |  | https://doi.org/10.1016/j.memsci.2020.118923
hmmp - 1 - pvam / mpsf MMM | PVAm | hmmp - 1 | 44.4 wt% | CO2 | 1544 GPU | CO2/N2 | 252 | room temperature | 0.2 MPa | https://doi.org/10.1016/j.memsci.2020.118923
PIM-1 | PIM-1 |  |  | O2, CO2 | 159, 1380 Barrer | O2/N2, CO2/N2 | 9.35, 81.2 | −30 °C | 16 bar | https://doi.org/10.1016/j.memsci.2021.119091
6fda / bpda - dam cms hollow fiber | 6FDA/BPDA-DAM | MIL-101 |  |  |  | CO2/N2 | 89.4 | −20 °C |  | https://doi.org/10.1016/j.memsci.2021.119091
PIM-1 | PIM-1 |  |  | O2, CO2 | 159, 1380 Barrer | O2/N2, CO2/N2, CO2/CH4 | 9.35, 81.2, 65.7 | −30 °C | 7 bar | https://doi.org/10.1016/j.memsci.2021.119091
PIM-1 membrane | PIM-1 |  |  | CO2 | 3×10-9 Barrer | CO2/CH4, H2/N2 | 72.4, 51.3 | −30 °C |  | https://doi.org/10.1016/j.memsci.2021.119091
pristine PIM-1 |  |  |  | N2 | 143 Barrer | O2/N2 | 4.8 |  |  | https://doi.org/10.1016/j.memsci.2021.119091
PIM-1 | PIM-1 |  |  | O2 | 157 Barrer | O2/N2 | 8 | −30 °C | 16 bar | https://doi.org/10.1016/j.memsci.2021.119091
Fluorosubstituted triptycene ladder PIM (DFTTB) | DFTTB |  |  | O2 | 137 Barrer | O2/N2 | 10.1 | −30 °C |  | https://doi.org/10.1016/j.memsci.2021.119439
ao - PIM-1 | Sulfonated PIM-1 |  |  | H2, CO2 | 2607, 1388 Barrer | H2/N2, CO2/N2 | 49.2, 39.7 | room temperature |  | https://doi.org/10.1016/j.memsci.2021.119440
SPIM-1-6 | Sulfonated PIM-1 |  |  | H2, O2 | 2607, 324 Barrer | H2/N2, O2/N2 | 125, 8.53 | room temperature | 2 bar | https://doi.org/10.1016/j.memsci.2021.119440
SPIM-1 - 6 | Sulfonated PIM-1 |  |  | CO2 | 296 Barrer | CO2/CH4 | 40 |  | 20 bar | https://doi.org/10.1016/j.memsci.2021.119440
KAUST-PI-1 | PIM-PI |  |  | O2 | 627 Barrer | O2/N2 | 5.9 | room temperature |  | https://doi.org/10.1016/j.memsci.2021.119519
MTPI-550 | PIM-PI |  |  | O2, CO2 | 1846, 9878 Barrer | CO2/CH4 | 44.5 |  |  | https://doi.org/10.1016/j.memsci.2021.119519
MTPI-550 | PIM-PI |  |  |  |  | CH4/N2, CO2/CH4 | 34, 44.5 |  |  | https://doi.org/10.1016/j.memsci.2021.119519
TB-BisA-PC | Tetra-substituted polycarbonate |  |  | O2 | 1.83 Barrer |  |  | room temperature |  | https://doi.org/10.1016/j.polymer.2013.05.075
PolarisTM membranes |  |  |  | CO2 | 1000 GPU | CO2/N2 | 50 |  |  | https://doi.org/10.1016/j.polymer.2013.05.075
tr - 1 polymer | Thermally rearranged polyimide (PBO structure) | diamine and dianhydride |  | CO2 | 2000 Barrer |  |  | room temperature |  | https://doi.org/10.1016/j.polymer.2013.05.075
6fda - durene polymer | Polyimide |  |  | CO2 | 678 Barrer | CO2/CH4 | 20.2 | room temperature |  | https://doi.org/10.1016/j.polymer.2013.05.075
6fda - tmpd polymer | Polyimide | methyl groups |  | CO2 | 556 Barrer | CO2/CH4 | 22.7 |  |  | https://doi.org/10.1016/j.polymer.2013.05.075
6FDA-based aromatic polyimides | Polyimide |  |  | CO2 | 600 Barrer | CO2/N2, CO2/CH4 | 20, 11 | room temperature |  | https://doi.org/10.1016/j.polymer.2013.05.075
polaris membranes | Commercial polymeric membrane |  |  |  |  | CO2/N2 | 50 |  |  | https://doi.org/10.1016/j.polymer.2013.05.075
Ethanol-soaked polymer | Polymeric membrane |  |  | CO2 | 52 Barrer |  |  |  |  | https://doi.org/10.1016/j.polymer.2016.10.040
EC/ZIF-8@GO membrane | EC polymer | ZIF-8@GO hybrid fillers | 20 wt % | CO2 | 203.3 Barrer | CO2/N2 | 33.4 |  |  | https://doi.org/10.1016/j.seppur.2018.04.080
MMMs | Polymer matrix | Bio-MOF-1 | 30 wt % | CO2 | 16.57 Barrer | CO2/CH4, CO2/N2 | 42.6, 45.6 |  |  | https://doi.org/10.1016/j.seppur.2018.08.031
re psf membrane | Polysulfone | Bio-MOF-1 | 30 wt % |  |  | CO2/CH4, CO2/N2 | 42.6, 45.6 |  |  | https://doi.org/10.1016/j.seppur.2018.08.031
HSBI-Is | OH-functionalized PIM |  |  | H2, CO2 | 793, 128 Barrer | H2/N2, O2/N2, H2/CH4, CO2/CH4 | 29.0, 4.69, 4.69, 19.1 |  |  | https://doi.org/10.1016/j.seppur.2021.118313
HBIN-Is | OH-functionalized PIM / cellulose acetate |  |  | O2, CO2 | 5.67, 27.3 Barrer | O2/N2, CO2/CH4 | 7.18, 73.8 | room temperature |  | https://doi.org/10.1016/j.seppur.2021.118313
20 wt% ZIF-301/6FDA-DAM MMM | 6FDA-DAM polymer | ZIF-301 | 20 wt % | CO2 | 825 Barrer | CO2/CH4 | 24.9 | 24 °C | 2.0 MPa | https://doi.org/10.1016/j.seppur.2021.118431
20 wt% ZIF-301/6FDA-DAM MMM | 6FDA-DAM polymer | ZIF-301 | 20 wt % | CO2 | 828 Barrer | CO2/CH4 | 25.2 | room temperature |  | https://doi.org/10.1016/j.seppur.2021.118431
Bio-MOF-1 1 membrane | bio-MOF-11 |  |  |  |  | CH4/H2 | 7.56 | 298 k | 10 bar | https://dx.doi.org/10.1021/jp200429x
PIM-6FDA-OH membrane | PIM-PI |  |  |  |  | CO2/CH4 | 29 |  |  | https://dx.doi.org/10.1021/ma300549m
6FBBA-TMDAT polyamide membrane | Polyamide (6FBBA-TMDAT) |  |  | H2, CO2, O2 | 226, 144, 33 Barrer | H2/CH4, CO2/CH4, O2/N2 | 39, 25, 4.7 | 35 °C | 2 atm | https://doi.org/10.3390/polym11020361
6FBBA-TMDAT polyamide (aged) | Polyamide (6FBBA-TMDAT) |  |  | CO2 | 109 Barrer | O2/N2, CO2/CH4 | 4.8, 26 |  |  | https://doi.org/10.3390/polym11020361
AZ-PIM-100 | Polyimide of Intrinsic Microporosity (crosslinked) |  |  |  |  | H2/CH4, H2/N2, CO2/CH4 | 39.9, 35.2, 31.9 |  |  | https://doi.org/10.3390/polym11081241
AZ-PIM-100 | Polyimide of Intrinsic Microporosity (crosslinked) |  |  |  |  | H2/CH4, H2/N2, CO2/CH4 | 11.9, 14.5, 19.5 |  |  | https://doi.org/10.3390/polym11081241
AZ-PIM-100 | Polyimide of Intrinsic Microporosity (crosslinked) |  |  |  |  | H2/CH4, H2/N2, CO2/CH4 | 25.5, 27.7, 24.6 |  |  | https://doi.org/10.3390/polym11081241
PU/γ-CD-MOF 0.2 wt% | Polyurethane | γ-CD-MOF | 0.2 wt% |  |  | CO2/CH4 | 28.56 |  |  | https://doi.org/10.1007/s11696-020-01179-1
PU-Z24 (3A zeolite) | Polyurethane | Zeolite 3A |  |  |  | CO2/CH4, O2/N2, CO2/N2 | 7.06, 2.40, 22 |  |  | https://doi.org/10.1007/s11696-020-01179-1
PU-Z24 (4A zeolite) | Polyurethane | Zeolite 4A |  |  |  | CO2/CH4, O2/N2, CO2/N2 | 7.14,2.56, 22.9 |  |  | https://doi.org/10.1007/s11696-020-01179-1
ZSM-5zeolite PU-Z24 | Polyurethane | ZSM-5 zeolite |  |  |  | CO2/CH4, CO2/N2, O2/N2 | 6.45, 21.22,2.62 |  |  | https://doi.org/10.1007/s11696-020-01179-1
pristine PU | Polyurethane |  |  | CO2, CH4 | 112, 5 Barrer | CO2/CH4 | 21 |  | 5 bar | https://doi.org/10.1007/s11696-020-01179-1
PU/γ-CD-MOF | Polyurethane | γ-CD-MOF | 0.2 wt% | CO2 | 214 Barrer | CO2/CH4 | 28.57 |  | 5 bar | https://doi.org/10.1007/s11696-020-01179-1
PU/γ-CD-MOF | Polyurethane | γ-CD-MOF | 0.4 wt% | CO2 | 186 Barrer | CO2/CH4 | 23.25 |  | 5 bar | https://doi.org/10.1007/s11696-020-01179-1
PU/γ-CD-MOF | Polyurethane | γ-CD-MOF | 0.2 wt% | CO2 | 181 Barrer | CO2/CH4 | 26.19 |  | 5 bar | https://doi.org/10.1007/s11696-020-01179-1
Co-IM-mIM membrane | Zeolitic imidazolate framework (Co-IM-mIM) on α-alumina |  |  | H2 | 17.37×10-6 mol·m-2·s-1·Pa-1 | H2/CO2, H2/N2, H2/CH4 | 6.95, 5.25, 3.40 | 25℃ | 1×105 pa | https://doi.org/10.1007/s11771-017-3580-z
Co-IM-mIM membrane |  |  |  | H2 | 1.737 × 10-5 mol·m-2·s-1·Pa-1 | H2/CO2, H2/CH4, H2/N2 | 6.95, 3.40, 5.25 | room temperature | 25 °C | https://doi.org/10.1007/s11771-017-3580-z