## Sheet1
DOI | Membrane_Name | Membrane_Materials | Fillers | Fill_Ratio | Separation_System | Separation_Component | Separation_Technology | Permeance | Flux | Selectivity | Temperature | Pressure | pH | Concentration
10.1515/ijms21155348 | KP PIM | Cellulose triacetate (CTA), o-NPPE | calixpyrrole (KP) | 0.050 M | Liquid membrane transport | Ag(I) | Facilitated transport | - | 2.25 µmol/m2 s |  | - | - | 4
10.1515/ijms21155348 | KP PIM | Cellulose triacetate (CTA), o-NPPE | calixpyrrole (KP) | 0.050 M | Liquid membrane transport | Ag(I) | Facilitated transport | - | 2.25 µmol/m2 s | - | - | - | 4
10.1016/j.micromeso.2014.09.005 | MTS1 functionalized membrane | Polysiloxane (TEOS/MPTMS) | - | - | Filtration | Ag(I) | Filtration | - | 2.2 L m-2 h-1 |  | - | 0.6 bar | - | 21 mg/L Ag(I)
10.1016/j.seppur.2021.118372 | NF-PABA-3 membrane | GQDs-TMC, PABA | p-Aminobenzoic acid | - | Dye/Salt Separation | Alcian Blue/Na2SO4 | Nanofiltration (NF) | - | - | 877.0(Alcian Blue/Na2SO4) | - | - | - | -
10.1016/j.seppur.2021.118372 | NF-PABA-3 membrane | GQDs-TMC, PABA | p-Aminobenzoic acid | - | Dye/Salt Separation | Alcian Blue/Na2SO4; Evans Blue/Na2SO4 | Nanofiltration (NF) | 128.1 L m−2 h−1 bar−1 | - | 877.0(Alcian Blue/Na2SO4); 175.4(Evans Blue/Na2SO4) | - | - | - | -
10.1016/j.memsci.2018.09.012 | IP/SA-based PA TFC | Polysulfone (PSF); Polyamide (PA) | - | - | Nanofiltration/Reverse Osmosis | Aqueous NaCl | Interfacial Polymerization & Surface Amidation | - | 30.2 L/m2 h | 0.9726 | - | - | - | 500 mg/L NaCl
10.1021/acsami.9b03991 | IL-grafted FO membrane | Polyamide (PA), PE | - | - | Forward Osmosis | Arsenic (HAsO42-); NaCl; xylose | Forward Osmosis | - | 11.0 LMH | >99.5%; 31.9%; 65.3% | Room temperature |  | - | 1000 ppm As; 0.5 M NaCl draw
10.1016/j.carbon.2018.01.062 | GO nanofiltration membrane | GO, Nylon microfiltration | - | - | Water/Organic dyes, Water/Salt ions | Basic fuscin (BF); Methylene blue (MB); Methyl orange (MO); Evans blue (EB) | Nanofiltration (NF) |  | - | 98.88%; 98.97%; 100%; 99.99% | - | 1.0 bar | - | -
10.1016/j.seppur.2019.05.090 | MoS2 membrane | Molybdenum disulfide (1T phase), PVDF | - | - | Ionic liquid/water separation | BmimBF4; HmimCl | Nanofiltration (NF) | - | - | 40.8%(BmimBF4); 86.2%(HmimCl) | - | - | - | -
10.1016/j.seppur.2019.05.090 | MoS2 composite membrane | Molybdenum disulfide (1T) nanosheets, PVDF | - | - | Ionic liquid/water separation | BmimBF4; HmimCl | Nanofiltration (NF) | - | - | 40.8%(BmimBF4); 86.2%(HmimCl) | - |  | - | -
10.1016/j.seppur.2019.05.090 | MoS2 membrane | Molybdenum disulfide (MoS2), PVDF | - | - | Ionic liquid/water separation | BmimBF4; HmimCl | Nanofiltration (NF) | 140 L h−1 m−2 bar−1 (pure water permeance) | - | 60%(BmimBF4); 90%(HmimCl) | - | - | - | 50 wt% IL
10.1016/j.seppur.2019.05.090 | MoS2 membrane | Molybdenum disulfide (MoS2), PVDF | - | - | Ionic liquid/water separation | BmimBF4; HmimCl | Nanofiltration (NF) | - | - | 40.8%(BmimBF4); 86.2%(HmimCl) | - | 210 psi | - | -
10.3390/membranes11070488 | Virgin TFC membrane | Polyamide (PA) | - | - | Seawater | Boron | Reverse Osmosis (RO) | - | - | 59.2%(Boron) | - | - | - | -
10.3390/membranes11070488 | Virgin TFC membrane | Polyamide (PA) | - | - | Seawater | Boron | Reverse Osmosis (RO) | - | - | 59.2%(Boron) | - | - | - | -
10.1002/app.51256 | Fluorinated PA-TFC-RO membrane | Polyamide (PA), Polyethyleneimine (PEI), Perfluorooctanoic acid (PFOA) | - | - | Reverse Osmosis (RO) | Bovine serum albumin (BSA); Humic acid (HA); Dodecyltrimethyl ammonium bromide (DTAB); NaCl | Reverse Osmosis | - | - | 98%; 98.5%; 96%; 99% | - | - | - | -
10.1016/j.seppur.2020.117475 | 20 wt% TiO2-COOH/CaAlg hybrid hydrogel membrane | Calcium alginate (CaAlg) | TiO2-COOH | 20 wt% | Dye/Salt mixture | Brilliant blue G250; Na2SO4; NaCl | Long-term filtration | - | 14.1 L·m−2·h−1 | 96.1%(Brilliant blue G250); 17.8%(Na2SO4); 7.5%(NaCl) | - | 0.1 MPa | - | 100 mg/L (dye), 1000 mg/L (salt)
10.1002/app.51428 | SNW-1/PES nanocomposite nanofiltration membrane | Polyethersulfone (PES), Polyvinylpyrrolidone (PVP) | SNW-1 COF | 0.5 wt% | Nanofiltration (NF) | BSA; Reactive Green 19; Reactive Yellow 39; Na2SO4; NaCl | Nanofiltration | 38.9 L/m2 h bar | - | 98.7%; 62.6%; 52.9%; 24.5%; 88.9% | - | - | - | -
10.1016/j.cej.2018.09.151 | PA-g/co-PVP RO membrane | PA, PES, PVP | NVP | 1% | Fouling Test | BSA; SA; SDS; NaCl | Reverse Osmosis (RO) | - | 28.0 L m−2 h−1 | - | 25°C | 15.5 bar | 7 | 100 mg/L (BSA, SA), 200 mg/L (SDS), 2000 ppm (NaCl)
10.1111/ijac.13311 | ceramic membrane | ceramic | - |  | well water, sluiceway water | Ca++ | microfiltration / ion removal | - | - | ~84% | 1250˚C | - | - | well: 420 ppm Ca++; sluiceway: 110 ppm Ca++
10.1039/c7ta01469d | MCNF | Carbon nanofibers, Fe3O4 | - | - | Adsorption/Desalination | Ca2+; Mg2+; Na+; Sea water | Batch adsorption | - | - | 60.6%; 71.9%; 84.2%; 69.7% | - | - | 7 | 0.05 M
10.1080/19443994.2015.1084531 | TFC-SR2 KOCH NF | Polyamide | - | - | Synthetic seawater | Ca2+; Mg2+; SO4^2-; Cl-; Total Hardness | Nanofiltration | - | - | 48.7%; 66.9%; 90.3%; 8.8%; 64.4% | - | - | - | -
10.1016/j.memsci.2020.118325 | (PSS+GA)* fiber | Cellulose Acetate (CA) | PSS, GA | 2 wt%; 1 wt% | Salt separation | CaCl2 | Nanofiltration | - | - | 95%(CaCl2) | - | - | - | -
10.3390/membranes11040292 | Polysulfone carboxylated membrane | Polysulfone | - | - | Water/Salt filtration | CaCl2 | Nanofiltration / Ultrafiltration | - | 2200 L m−2 h−1 | 20%(CaCl2) | - | - | - | 0.2% CaCl2
10.3390/membranes11040292 | Polysulfone carboxylated membrane | Polysulfone | - | - | Water/Salt filtration | CaCl2 | Nanofiltration / Ultrafiltration | - | 2200 L m−2 h−1 | 20%(CaCl2) | - | - | - | 0.2% CaCl2
10.1002/pen.24381 | P2-7 composite NF membrane | Chitosan |  |  | CaCl2/Water, NaCl/Water, Na2SO4/Water | CaCl2 | Nanofiltration | - | 3155 Lm⁻²h⁻¹ | 95.7% (CaCl2) | - | - | - | -
10.1002/app.41988 | positively charged NF composite | polysulfone (PSf), PEI, XDC, MI | - | - | - | CaCl2 | Nanofiltration | 5.4 L m-2 h-1 bar-1 | - | 0.94 |  | 4 bar | - | -
10.1002/app.41988 | PEI/PSf composite | PSf, PEI | - |  | - | CaCl2 | Nanofiltration | 4.6 L m-2 h-1 bar-1 | - | 0.87 | - | - | - | -
10.1016/j.desal.2014.11.021 | Silicone-based membrane | Silicone | - | - | Reverse Osmosis (Solvent Resistant) | CaCl2 | Reverse Osmosis | - | - | 86% (CaCl2) | - | - | - | -
10.1016/j.desal.2014.11.021 | Silicone-based | Silicone | - | - | Reverse Osmosis (Solvent Resistant) | CaCl2 | Reverse Osmosis | - | - | 86% (CaCl2) | - | - | - | 1 wt.% water/methanol mixtures
10.1016/j.memsci.2018.11.013 | Thin film composite NF membrane | Polyamide (PA) | 3,5-diaminobenzoic acid (BA) as co-monomer |  | Nanofiltration (NF) | CaCl2; MgCl2 | Nanofiltration | - | - | 25.8%(CaCl2); 32.0% ( MgCl2) | - | - | - | 10 mmol/L salts; 50 μg/L PhACs
10.1016/j.memsci.2018.11.013 | MBA50 membrane | Polyamide (PA) | BA/PIP | 50%:50% | Nanofiltration (NF) | CaCl2; MgCl2; NaCl; Na2SO4 | Nanofiltration | - | - | 25.8%(CaCl2); 32.0%(MgCl2); 48.7%(NaCl); 98.0% (Na2SO4) | - | 5 bar |  | 10 mmol/L salts
10.1021/acssuschemeng.9b07026 | CS-based NF membrane | Chitosan (CS) | - | - | Aqueous | CaCl2; MgSO4 | Nanofiltration (NF) | - | - | 94.8%; 87.8% | - |  | - | -
10.1016/j.memsci.2020.118325 | PSS+GA fiber | Cellulose Acetate (CA) | PSS, GA | - | Salt separation | CaCl2; MgSO4; NaCl; Na2SO4 | Nanofiltration | - | - | 95%(CaCl2); 94%(MgSO4); 80%(NaCl); 60%(Na2SO4) | - | - | - | -
10.1007/s11814-021-0837-x | 8-NH2-POSS/PSA nanocomposite | Polysulfonamide (PSA), PAH, BDSC, 8-NH2-POSS | 8-NH2-POSS | 0.5 w/v% | Water | CaCl2; ZnCl2; MgCl2; Pb(NO3)2; MgSO4; NaCl; Na2SO4 | Nanofiltration | - | - | 96.8%(CaCl2); 95.1%(ZnCl2); 94.8%(MgCl2); 93.8%(Pb(NO3)2); 92.8%(MgSO4); 60.9%(NaCl); 57.4%(Na2SO4) | - | - | - | 1 g/L (each salt)
10.1080/19443994.2014.934738 | PES/sericin/PVP | PES |  | - | Aqueous | Cadmium | Polyelectrolyte-Enhanced Ultrafiltration (PEUF) | 34.11 L m−2 h−1 bar−1 | - | - | - | - | - | -
10.1080/19443994.2014.934738 | PES/sericin blend | PES | Sericin | 5 wt% | Aqueous (PEI–Cd2+) | Cadmium | Polyelectrolyte-Enhanced Ultrafiltration | - | 9.07 L/m2 h | - | - | - | 7 | -
10.1080/19443994.2014.934738 | PES/PVP blend | PES | PVP | 10 wt% | Aqueous (PEI–Cd2+) | Cadmium | Polyelectrolyte-Enhanced Ultrafiltration | - | 15.46 L/m2 h | - | - | - | 7 | -
10.1080/19443994.2014.934738 | PES/sericin/PVP blend | PES | Sericin, PVP | 5 wt%, 5 wt% | Aqueous (PEI–Cd2+) | Cadmium | Polyelectrolyte-Enhanced Ultrafiltration | - | 50 L/m2 h | - | - | 400 kPa | 7 | -
http://dx.doi.org/10.1080/01496395.2011.644613 | Polysulfone ultrafiltration membrane | Polysulfone | - | - | Cadmium(II) ion separation | Cadmium(II) | Ultrafiltration | - | - | ~10% | - | - | - | -
10.3390/membranes11030212 | NF membrane | Polyamide | - | - | Brackish/Seawater desalination brine pretreatment | CaSO4; Na2SO4; MgSO4; MgCl2; NaCl | Nanofiltration | - |  | 97.4%(CaSO4); 97.3%(Na2SO4); 95.2%(MgSO4); 93.4%(MgCl2); 79%(NaCl) | - | 7 bar | - | -
10.3390/membranes11030212 | NF membrane | Polyamide | - | - | Brine treatment | CaSO4; Na2SO4; MgSO4; MgCl2; NaCl | Nanofiltration | - | - | 97.4%(CaSO4); 97.3%(Na2SO4); 95.2%(MgSO4); 93.4%(MgCl2); 79%(NaCl) | - | - | - | -
10.1021/acsami.8b01454 | PAN-MOF-808 nanofibrous membrane |  | MOF-808 | 20 wt.% | Filtration (dead-end) | Cd2+ | Filtration/Adsorption | - | 348 L m-2 h-1 | - | - | - | -
10.2166/wst.2017.059 | Calcium alginate (CaAlg) hydrogel ﬁltration membrane | Calcium alginate (CaAlg) |  | - | Cd²⁺ ion removal | Cd²⁺ | Filtration (Nanofiltration) | - | 15.5 L/m².h |  | - | 0.1 MPa | - | 20 mg/L Cd²⁺
10.2166/wst.2017.059 | Composite UF/NF membrane | Hyperbranched poly(amidoamine), Polysulfone, Alginate | - | - | Cd²⁺ removal | Cd²⁺ | Ultrafiltration/Nanofiltration (UF/NF) | - | 18 L/m².h | - | - | 1 bar | - | -
10.2166/wst.2017.059 | CaAlg hydrogel NF membrane | Calcium alginate (CaAlg) |  | - | Cd²⁺ removal | Cd²⁺ | Nanofiltration (NF) | - | 15.5 L/m².h |  | - | 0.1 MPa | - | 20 mg/L Cd²⁺
10.5004/dwt.2011.2886 | PVA modified PA-TFC NF membrane | polyamide, PVA | - | - | simulated dye wastewater | chromic acid; NaCl | nanofiltration (NF) | - | 33.9 L/m2h | 99.5%; 17% | 25°C | 0.6 MPa | - | chromic acid: 1 g/L; NaCl: not specified
10.1039/B926774C | PS-b-PEO membrane | PS-b-PEO, PAA | PAA | 5% | - | Cl- ions | - | - | 6.4 L m2 h1 | 0.8 | - | - | - | 1000 ppm NaClO
10.1021/acsami.8b03839 | rGO-SDDS-rGO@QPPO-2 | QPPO (quaternized poly(2,6-dimethyl-1,4-phenylene oxide)), rGO-SDDS-rGO |  | - | Electrodialysis (ED) / Anion separation | Cl-/ SO4 2- | Electrodialysis (Selective anion separation) | - | - | 0.366 |  | - | - | -
10.1039/c8ta09242g | Desal-DL | - | - | - | Nanofiltration | Cl-/SO4^2- | Nanofiltration | 2.88 L m-2 h-1 bar-1 | - | 30.8 | - | - | - | -
10.1021/ja0484707 | Polyelectrolyte multilayer membrane | PAH, PSS | - | - | Diffusion dialysis | Cl-/SO42- | Diffusion dialysis | - | - | 45(Cl-/SO42-) | - | - | - | -
10.1021/acsami.8b18719 | TFC nanofiltration | polyamide (PA), PES | carbon nanotubes (CNT) | - | nanofiltration | Cl-/SO42-; NaCl/MV | nanofiltration | 21 L m-2 h-1 bar-1 | - | 85.5; 123.5 | - | 5 bar | - | 2000 ppm NaCl, 0.1 g/L MV
10.1021/acsami.1c03628 | PaTp0.05%−TMC0.2%/30 membrane | TpPa | TMC, PaTp | 0.2 wt%, 0.05% | Industrial wastewater desalination | Cl−; TDS; Na+; Ba2+; Mg2+; PO43−; SO42−; Ca2+; K+; Br−; NO3−; NH4+ | Reverse Osmosis (RO) | - | - | 99.7%; 99.5%; 99.3%; 99.2%; 96.9%; 93.5%; 92.0%; 89.8% | - | 10 bar | - | -
10.1016/j.seppur.2017.10.047 | NF-2VA membrane | Vanillic alcohol (VA), Trimesoyl chloride (TMC) | VA, TMC | 2%, 0.1% | Organic solvent nanofiltration | Clindamycin phosphate (CLP) | Nanofiltration (NF) | 20 L m-2 h-1 MPa-1 | - | 81%(CLP) | - | - | - | 0.01% CLP in DMSO
10.1016/j.seppur.2017.10.047 | NF-2VA membrane | Vanillic alcohol (VA), Trimesoyl chloride (TMC), Ammonium lignosulfonate (AL) | VA, TMC | 2%, 0.1% | Organic solvent nanofiltration | Clindamycin phosphate (CLP) | Nanofiltration (NF) | 20 L m-2 h-1 MPa-1 | - | 81%(CLP) | - | 0.1 MPa | - | 0.01% CLP in DMSO
10.1016/j.jtice.2019.12.009 | PST-0 | PES, PET | PET twisted ﬁber bundle | - | Dye/salt mixture | Congo red | Nanofiltration | - | - | 48% (Congo red) | - | - | - | 0.1 g·L−1 Congo red, 1 g·L−1 NaCl
10.1016/j.memsci.2021.119354 | ZrT-1-NH2/TMC MOP membrane | Polyamide (PA) | ZrT-1-NH2 | - | water, dye/salt | Congo Red | nanofiltration | 82.0 L⋅m−2⋅h−1⋅bar−1 | - | 99.7% (Congo Red) | - | - | - | -
10.1016/j.memsci.2021.119354 | ZrT-1-NH2/TMC-8 min membrane | Polyamide (PA) | ZrT-1-NH3 | - | water, dye/salt | Congo Red | nanofiltration | 82.0 L⋅m−2⋅h−1⋅bar−1 | - | 99.9% (Congo Red) | - | - | - | 1.0 g⋅L−1 (salt)
10.1016/j.memsci.2021.119354 | ZrT-1-NH2/TMC-8 min membrane | Polyamide (PA) | ZrT-1-NH4 | - | water, dye/salt | Congo Red | nanofiltration | 82.0 L⋅m−2⋅h−1⋅bar−1 | - | - | - | - | - | -
10.1016/j.seppur.2019.02.018 | PES 30-4-0.02 | PES/β-CD; TiO2-HMDI NPs | β-CD; TiO2 NPs | - | dye/salt separation | Congo Red (CR); Methylene Blue (MB); Na2SO4; MgCl2 | Nanofiltration | - | 30.5 L·m-2·h-1 | 97.4%(CR); 99.1%(MB); 6.0%(Na2SO4); 3.8%(MgCl2) | - | 0.2 MPa | - | -
10.1016/j.cej.2021.130684 | M−PEI1/TMC1 | Polyamide, Polyethyleneimine, Carbon Nanotubes, PVDF | Carbon Nanotubes | - | Nanofiltration | Congo red (CR); Na2SO4 | Nanofiltration | 90.42 L m-2 h-1 bar-1 |  | 0.8512 | 25°C | 2.5 bar | - | 100 ppm CR / 2000 ppm Na2SO4
10.1016/j.cej.2021.130684 | M−PEI1/TMC5 | Polyamide, Polyethyleneimine, Carbon Nanotubes, PVDF | Carbon Nanotubes | - | Nanofiltration | Congo red (CR); Na2SO4 | Nanofiltration | 26.15 L m-2 h-1 bar-1 |  | 99.56% (CR); 59.79% (Na2SO4) | - | - | - | -
10.1021/acs.iecr.0c03519 | WS2-incorporated hybrid membrane | Polyelectrolyte multilayer / Tungsten disulfide (WS2) nanosheets | WS2 nanosheets | 2 wt% | Nanofiltration (NF) | Congo red/NaCl; Reactive Black 5/NaCl | Pressure-driven (NF) | - |  | 7238; 9036 | - | - | -
10.1021/acs.iecr.0c03519 | WS2-incorporated LbL hybrid NF membrane | Polyelectrolyte, Tungsten disulfide (WS2) nanosheets | Tungsten disulfide (WS2) | 2 wt% | Dye/NaCl mixture (Congo red/NaCl, Reactive black 5/NaCl) | Congo red/NaCl; Reactive black 5/NaCl | Nanofiltration (NF) | - | - | 7238; 9036 | - | - | - | -
10.1016/j.memsci.2020.118376 | Aquaporin TFC-FO membrane | Aquaporin TFC-FO | - | - | Forward Osmosis (FO) | Congo Red; Fuchsin; Methyl Blue | Forward Osmosis (FO) | - | - | 98%(Congo Red); 99%(Fuchsin); 99%(Methyl Blue) | - | - | - | -
10.1016/j.memsci.2019.04.077 | β-CD polyester TFC NF | β-CD, TMC, PES | - | - | NF | Congo Red; Methyl Blue; Alcian Blue; Na2SO4 | Nanofiltration | - | - | 95.6% (Congo Red); 94.4% (Methyl Blue); 90.5% (Alcian Blue); 20.2% (Na2SO4); 5.2% (Na2SO4) | - | 0.2 MPa | - | 0.1 g/L dyes 1.0 g/L Na2SO4
10.1007/s00289-020-03513-9 | HFM | GO/PVDF | Graphene oxide (GO) | 0.05 wt% | Textile wastewater fractionation | Congo red; Methyl blue; Eriochrome black T; NaCl; Na2SO4 | Nanofiltration | - | - | ~100%(Congo red);~100%(Methyl blue); 98.9%(Eriochrome black T); 1%(NaCl); 11%(Na2SO4) | - | - | - | -
10.1016/j.seppur.2020.117839 | c-CNT@GO composite | graphene oxide (GO) | CNT | 0.8 | dye/salt solutions | Congo red; Methyl blue; Fuchsin basic; Methylene blue; Rose bengal | nanofiltration | - | - | 98.7%(CR); 94.1%(MB); 43.2%(FB); 41.9%(MB2); 77.8%(RB) | - | - | - | -
10.1016/j.seppur.2020.117839 | GO/CNT composite nanofiltration | graphene oxide (GO), cellulose acetate (CA) | CNT | 80wt% | textile wastewater | Congo red; Methyl blue; NaCl; Na2SO4 | nanofiltration | 26.3 L·m-2·h-1·bar-1 | - | 98.7%(Congo red); 94.1%(Methyl blue); 3.1%(NaCl); 6.3%(Na2SO4) | - | 1.0 bar | - | 0.5 mg GO loading
10.1016/j.seppur.2020.117839 | c-CNT@GO | graphene oxide (GO), cellulose acetate (CA) | CNT | 0.8 | dye/salt mixture | Congo red; Methyl blue; NaCl; Na2SO4 | nanofiltration | 26.3 L·m-2·h-1·bar-1 | - | 98.7%(CR); 94.1%(MB); 3.1%(NaCl); 6.3%(Na2SO4) | - | 1.0 bar | - | 0.5 mg GO loading
10.1039/c6me00078a | TFC-ODADS-0.8 (TFC-ODADS) |  | - | - | nanofiltration (salt and dye rejection) | Congo red; Methylene blue | nanofiltration | - | - | 99.7%; 97.7% | - | - | - | -
10.1016/j.desal.2019.114227 | GO/NH2-Fe3O4-8 membrane | Graphene Oxide (GO), NH2-Fe3O4 nanoparticles | NH2-Fe3O4 | 8 wt% | Nanofiltration | Congo red; Methylene blue; Methyl orange; MgCl2; CaCl2; NaCl; Na2SO4 | Nanofiltration | - | - | 98.0%(Congo red); 70.0%(Methylene blue); 75.0%(Methyl orange); 7.5%()CaCl2; 9.8%(MgCl2); 15%(NaCl); 32.0%(Na2SO4) | - | - | - | -
https://doi.org/00222348.2020.1750117 | PDOPA bilayer NF membrane | Polydopamine/PSF | -- | -- | Nanofiltration | Congo red; Na2SO4 | Interfacial polymerization | -- | -- | 98.1%, 96.9% | -- | -- | -- | 50 ppm
https://doi.org/00222348.2020.1750117 | PDOPA/PIP-TMC/PSF NF | PSF | PIP, TMC, DOPA | -- | Nanofiltration | Congo red; Na2SO4 | Interfacial polymerization | -- | -- | 98.1%; −1.6%; −1.2% | -- | -- | -- | --
10.1021/acsami.1c03628 | COF (TpPa) membrane on PSf substrate | Covalent Organic Framework (COF): TpPa, Polysulfone (PSf) | - | - | Desalination, Dye sieving | Congo red; Na2SO4 | Filtration | - | 50 L m−2 h−1 bar−1 (water) | 58.3%; 99.5% | - | - | - | -
10.1016/j.desal.2017.11.046 | GOF-based PRL membrane | GO (Graphene Oxide), PAN nanofibrous substrate | - | - | Filtration system | Congo red; Na2SO4 | - | 2 L m−2 h−1 bar−1 | - | ~100%; ~56.7% | - | - | - | -
10.1002/app.50902 | GO/PA-NF membrane | Polyamide (PA), Graphene Oxide (GO) | Graphene Oxide (GO) | 0.05 wt% | Nanofiltration (NF) | Congo red; Na2SO4; NaCl | Nanofiltration | - | 44.2 L/m2h | 100%; 99.4%; <20% | - | - | - | 1000 ppm NaClO
10.1016/j.seppur.2021.118870 | CeO2-loaded polyethersulfone LNM | Polyethersulfone (PES) | CeO2 nanoparticles | 2.0 wt% | Dye/salt separation | Congo Red; Na2SO4; NaCl | Loose nanofiltration | 32.6 L·m−2·h−1·bar−1 | - | 97.5%(Congo Red); 9.41%(Na2SO4); 2.55%(NaCl) | - | - | - | -
10.1021/acs.est.7b01795 | TFC-BDSA-0.2 | Polyamide | - | - | Nanofiltration | Congo Red; NaCl | Nanofiltration | 8.2 L m-2 h-1 bar-1 | - |  | - | 10 bar | -
10.1021/acssuschemeng.9b07026 | Loose NF membrane | Polyethyleneimine (PEI), Hydrolyzed polyacrylonitrile | - | - | Aqueous | Congo Red; NaCl | Nanofiltration (NF) | - | - | 97.1%; 5.0% | - |  | - | -
10.1002/aic.14093 | PAA/PVA/GA multilayer ceramic composite membrane | Poly(acrylic acid) (PAA), Poly(vinyl alcohol) (PVA), Glutaraldehyde (GA) | - | - | Dye desalination | Congo red; NaCl | Nanofiltration | - | 25 L/(m2 h) | 96%; <3% | - | - | - | 100 mg/L Congo red, 1000 mg/L NaCl
10.1002/aic.14093 | PAA/PVA/GA multilayer ceramic composite membrane | PAA, PVA, GA, Ceramic | - | - | Dye desalination | Congo red; NaCl | Nanofiltration | - | 25 L/(m2 h) | >96%; <3.0% | 25 °C | 0.6 MPa | - | 100 mg/L Congo red, 1000 mg/L NaCl
10.1016/j.cej.2021.130684 | CNTs/polyamide layered membrane | Polyamide, Carbon Nanotubes | Carbon Nanotubes | - | Nanofiltration | Congo red; NaCl | Nanofiltration | 48.98 L m-2 h-1 bar-1 |  | 150.32 | - | 1 bar | - | -
10.1016/j.desal.2019.114227 | GO/NH2-Fe3O4 membrane | Graphene Oxide (GO), NH2-Fe3O4 nanoparticles | NH2-Fe3O4 | 8 wt% | Nanofiltration | Congo red; NaCl | Nanofiltration | - | 78 L m−2 h−1 | 94%; ~15% | - | - | - | -
10.1016/j.desal.2019.114227 | GO/NH2-Fe3O4 membrane | Graphene Oxide (GO), NH2-Fe3O4 nanoparticles | NH2-Fe3O4 | 8 wt% | Nanofiltration | Congo red; NaCl | Nanofiltration | - | 78 L m−2 h−1 | 94%; ~15% | - | - | - | -
10.1016/j.desal.2020.114343 | Loose nanofiltration membrane | Polyamide | Tannic acid (TA) | - | Nanofiltration | Congo Red; Rose Bengal; Na2SO4; NaCl | Nanofiltration | 32.57 LMH bar−1 |  | 99.40%(Congo Red); 99.19%(Rose Bengal); 9.41% (Na2SO4); 2.25% (NaCl ) | - | - |  | Dye 0.2 g/L, Salt 2 g/L
http://dx.doi.org/10.1080/01496395.2012.735741 | DETA-anchored RC membrane | Regenerated Cellulose (RC) | Diethylenetriamine (DETA) | 4 wt% | Cu(II) ion removal | Copper(II) | Adsorption (Dynamic) | - | - | 0.83 | - | - | 5.8 | 10 ppm
http://dx.doi.org/10.1080/01496395.2012.735741 | DETA-anchored RC membrane | Regenerated Cellulose (RC) | Diethylenetriamine (DETA) | 4 wt% | Cu(II) ion removal (mixed solution) | Copper(II) | Adsorption (Dynamic) | - | - | 0.5 | - | - | 5.8 | 10 ppm
10.1021/acs.iecr.5b00297 | Sandwich Supported Liquid Membrane | Polyvinylidene fluoride (PVDF), carrier: 4-ethyl-1-phenyl-1,3-octadione (HA) | - |  | Liquid-liquid extraction / Membrane transport | Copper(II) | Sandwich Supported Liquid Membrane (SLM) | - | 759 mmol m−2 h−1 | - | 45℃ | - |  | -
http://dx.doi.org/10.1080/01496395.2011.645985 | Ion-imprinted polypropylene membrane | Microporous Polypropylene (MPPM) | - | - | Selective adsorption of Cu(II) | Copper(II)/Nickel(II) | Adsorption/Ion Exchange | - | - | 68.8 | 30°C | - | 6 | 100 mg/L (each ion)
10.1016/j.desal.2021.114957 | PA/PVDF composite HFM | Polyamide (PA), PVDF | - | - | Nanofiltration (NF) | CR | Nanofiltration (NF) | - | - | 100%(CR) | - | - | - | -
10.1021/acs.iecr.0c03519 | WS2-incorporated PEMs | Polyelectrolyte multilayer (PEM) | Tungsten disulfide (WS2) | 2 wt% | Dye/NaCl binary solution | CR/NaCl; RB5/NaCl | Nanofiltration (NF) | - | - | 7238; 9036 | - | - | - | -
10.1021/acs.iecr.0c03519 | WS2-incorporated LbL membrane | Polyelectrolyte, Tungsten disulfide (WS2) nanosheets | Tungsten disulfide (WS2) nanosheets | 2 wt% | Dye/NaCl mixture (Congo red/NaCl, RB5/NaCl) | CR/NaCl; RB5/NaCl | Nanofiltration (NF) | - | - | 7238; 9036 | - | - | - | -
10.1016/j.memsci.2020.118307 | SMA-PEI/PES membrane | SMA, PEI, PES | - | - | Nanofiltration | CR; AM; EBT; RB; MB | Nanofiltration | - | - | 99.7%(CR); 91.3%(AM); 88.8%(EBT); 44.7%(RB); 7.3%(MB) | 25 °C | - | - | 100 mg/L dye; 1000 mg/L salt
10.1016/j.cej.2021.130684 | M−PEI5/TMC5 | Polyamide, Polyethyleneimine, Carbon Nanotubes, PVDF | Carbon Nanotubes | - | Nanofiltration | CR; Na2SO4; MgSO4; CaCl2; NaCl | Nanofiltration | 8.42 L m-2 h-1 bar-1 |  | 99.50% (CR); 97.18% (Na2SO4); 92.15% (MgSO4); 84.56% (CaCl2); 43.52% (NaCl) | - | 2.5 bar | - | 100 ppm CR / 2000 ppm salt
10.1016/j.memsci.2021.119523 | TFN HF NF-3-2-3 | Polysulfone (PSf), Polyamide (PA) |  | - | Heavy metal wastewater treatment | Cr2(SO4)3; CuSO4; ZnSO4; MnSO4 | Nanofiltration (NF) | ~60 L m⁻² h⁻¹ MPa⁻¹ or higher | - | 95.4%(Cr2(SO4)3); 94.3%(CuSO4); 91.7%(ZnSO4); 90.9%(MnSO4) | - | - | - | -
10.1016/j.jece.2021.105151 | PVAc/rGO/CuO Mixed Matrix Membrane | Polyvinyl Acetate (PVAc) | Reduced Graphene Oxide (rGO) and CuO | - | - | Cr6+ | Non-solvent Induced Phase Inversion Separation | - | 1.90 × 10–2 g/m2 s |  | - | - | - | -
10.1039/c9gc04178h | WBP-coated membrane |  | Polyvinylidene ﬂuoride (PVDF), Waste brick powders (WBP), Sodium alginate | - | Crude oil-in-water emulsion separation | Crude oil; corrosive media (HCl; NaOH; NaCl) | Pressure-driven filtration (vacuum-filtration) | - | 623 L m-2 h-1 | 0.998 | - | - | neutral
10.1039/c4ta02039a | SGO–TiO2 membrane | SGO–TiO2 | - | - | Crude oil-in-water emulsion with NaCl | Crude oil; NaCl | Filtration | - | - | 0.9991 | 40°C | - | - | -
10.1016/j.cej.2018.03.046 | CTA-NW FO membrane | Cellulose triacetate (CTA), nanowire (NW) | - | - | Cs(I) and NaCl aqueous solution | Cs(I); NaCl | Forward Osmosis (FO) | - | 33.34 L m⁻² h⁻¹ |  | - | - | - | 1.5 M NaCl
10.1016/j.seppur.2021.119056 | NiHCF/CTCM composite | Cellulose Triacetate (CTA) |  |  | Cs+ containing wastewater | Cs+ | Electrochemically Switched Ion Exchange (ESIX) | 50.05 L/m2⋅h⋅bar | - |  | - |  | - | -
10.1016/j.seppur.2020.117745 | HCF-SA2 | PVA, SA, KCuHCF nanoparticles | KCuHCF nanoparticles, SA | - | Membrane Filtration | Cs+ | Membrane Filtration | - | 148 L m−2 h−1 |  | - | 2 bar | - | 1 ppm CsCl; 1.2 mg L−1 cesium in groundwater
http://dx.doi.org/10.1080/01496395.2011.645985 | Ion-imprinted polypropylene membrane | Microporous Polypropylene (MPPM) | - | - | Selective adsorption of Cu(II) | Cu/Pb | Adsorption/Ion Exchange | - | - | 70.64 | 30°C | - | 6 | 100 mg/L (each ion)
http://dx.doi.org/10.1080/01496395.2011.645985 | Ion-imprinted polypropylene membrane | Microporous Polypropylene (MPPM) | - | - | Selective adsorption of Cu(II) | Cu/Zn | Adsorption/Ion Exchange | - | - | 60.40 (Cu/Zn) | 30°C | - | 6 | 100 mg/L (each ion)
10.1016/j.seppur.2020.117133 | MPQ (PIP/BHDA-TMC) NF membrane | Polyamide (PA) | - | - | Heavy metal salt solutions | Cu; Zn | Nanofiltration (NF) | - | - | 96.43%(Cu); 91.69%(Zn) | 25°C | 4 bar | - | 300 ppm
10.1080/19443994.2015.1106985 | Blended PSF-based UF membrane | Polysulfone (PSF) | - | - | Aqueous (Cu2+) | Cu2+ | Ultrafiltration | - | 112 L/m2/h | 0.98 | - | - | - | -
10.1016/j.cej.2017.06.177 | BPEI-CQD/PPy/PSS membrane | Branched poly(ethylenimine) (BPEI)-functionalized carbon quantum dots (BPEI-CQD), Polypyrrole (PPy), Polystyrene-sulfonate (PSS) | - | - | Electrochemically Switched Ion Permselective (ESIP) | Cu2+ | Electrochemically Switched Ion Permselectivity | - | 0.108 mg/(cm2·h) | 0.972 | - | - | - | 30 ppm
10.1016/j.memsci.2010.07.031 | RC3 (Cellulose/CS hybrid) | Regenerated Cellulose, Chitosan (CS) | CS | ~2.0% | Nanofiltration | Cu2+ | Nanofiltration / pH effect on Rejection | - | - | 0.5 | - | 0.70 MPa (100 psi) | 2.1 | 50 mg/L Cu2+
10.1016/j.memsci.2019.117323 | GOA (1:2) membrane | Al2O3 ceramic, Graphene Oxide (GO), Attapulgite (ATP) | GO:ATP | 1:02 | Heavy Metal Removal (Stability) | Cu2+ | Nanofiltration | - | - | 0.99 | - | - | 5 | 100 mg/L
10.1016/j.memsci.2019.117323 | GOA membrane | Al2O3 ceramic, Graphene Oxide (GO), Attapulgite (ATP) | ATP | - | Heavy Metal Removal (Regeneration) | Cu2+ | Nanofiltration | - | 6.3 L·m-2·h-1 |  | - | - | - | 100 mg/L Cu2+, 1 wt.% H2SO4
10.1016/j.microc.2020.105125 | MMS/ZM/Au/T/Hep micromotor | MMS/ZM/Au/T/Hep | - | - | Blood | Cu2+ | Adsorption/Removal | - | - | 0.741 | 37°C | - | - | -
http://dx.doi.org/10.1080/01496391003607431 | Pure CA membrane | Cellulose Acetate | PEG 600 |  | Metal ion solution | Cu²⁺ | Ultrafiltration | - | - | 0.9752 | - | 345 kPa | - | 1000 ppm (PEI complex)
http://dx.doi.org/10.1080/01496391003607431 | Pure CA membrane | Cellulose Acetate | PEG 600 | 10 wt% | Metal ion solution | Cu²⁺ | Ultrafiltration | - | - | 0.8645 | - | 345 kPa | - | 1000 ppm (PEI complex)
http://dx.doi.org/10.1080/01496391003607431 | CA/PMMA (85/15) blend membrane | Cellulose Acetate/Polymethylmethacrylate | PEG 600 | 5 wt% | Metal ion solution | Cu²⁺ | Ultrafiltration | - | - | 0.8017 | - | 345 kPa | - | 1000 ppm (PEI complex)
http://dx.doi.org/10.1080/01496391003607431 | CA/PMMA (85/15) blend membrane | Cellulose Acetate/Polymethylmethacrylate | PEG 600 | 10 wt% | Metal ion solution | Cu²⁺ | Ultrafiltration | - | - | 0.7548 | - | 345 kPa | - | 1000 ppm (PEI complex)
http://dx.doi.org/10.1080/01496391003607431 | Pure CA membrane | Cellulose Acetate | - | 0 wt% | Metal ion solution | Cu²⁺ | Ultrafiltration | - | 3.2 L/m²·h | - | - | 345 kPa | - | 1000 ppm (PEI complex)
http://dx.doi.org/10.1080/01496391003607431 | Pure CA membrane | Cellulose Acetate | PMMA | 0 wt% | Metal ion solution | Cu²⁺ | Ultrafiltration | - | 3.2 L/m²·h | - | - | 345 kPa | - | 1000 ppm (PEI complex)
http://dx.doi.org/10.1080/01496391003607431 | CA/PMMA (75/25) blend membrane | Cellulose Acetate/Polymethylmethacrylate | PMMA | 25 wt% | Metal ion solution | Cu²⁺ | Ultrafiltration | - | 8.2 L/m²·h | - | - | 345 kPa | - | 1000 ppm (PEI complex)
http://dx.doi.org/10.1080/01496391003607431 | Pure CA membrane | Cellulose Acetate | PEG 600 | 5 wt% | Metal ion solution | Cu²⁺ | Ultrafiltration | - | 23.2 L/m²·h | - | - | 345 kPa | - | 1000 ppm (PEI complex)
http://dx.doi.org/10.1080/01496391003607431 | Pure CA membrane | Cellulose Acetate | PEG 600 | 10 wt% | Metal ion solution | Cu²⁺ | Ultrafiltration | - | 36.5 L/m²·h | - | - | 345 kPa | - | 1000 ppm (PEI complex)
10.1002/app.41874 | PVDF/TiO2 | PVDF, TiO2 | TiO2 | - | - | Cu2+ | - | - | - | 0.98 | - | - | - | -
10.1007/s11696-020-01163-9 | Supported Liquid Membrane | Polymeric | N902 | 20 vol.% | Ammoniacal Copper Solution | Cu2+ | Supported Liquid Membrane (SLM) with Electro-deposition & Ultrasonic | - | 3.35 × 10–5 mol m−2 s−1 |  | 40°C | - | - | Cu: 100 mg L−1
10.1016/j.cej.2019.05.161 | PVA/SiO2 coated PVDF membrane | Polyvinylidene fluoride (PVDF), Polyvinyl alcohol (PVA), SiO2 | SiO2 | - | Oil-in-water emulsion, Water purification | Cu2+; MB | Filtration, Adsorption | 544.26 L m−2 h−1 bar -1 |  | 86.89%; 99.76% | 25°C | - | - | -
10.1016/j.cej.2019.05.161 | PVA/SiO2 coated PVDF membrane | Polyvinylidene fluoride (PVDF), Polyvinyl alcohol (PVA), SiO2 | SiO2 | - | Oil-in-water emulsion, Water purification | Cu2+; Methyl blue (MB) | Filtration, Adsorption | - | 6343.2 L m-2 h-1 | 86.89%; 99.76% | - | 0.9 bar | - | -
10.1016/j.carbpol.2016.12.039 | SCS/PVA-0.50 absorbent | SCS, PVA | - | - | - | Cu2+; Ni2+ | - | - | - | 100%; 80% | - | - | - | 10 ppm
10.1016/j.carbpol.2016.12.039 | SCS/PVA-0.50 absorbent | SCS, PVA | - | - | - | Cu2+; Ni2+ | - | - | - | 70%; 30% | - | - | - | 100 ppm
10.1016/j.seppur.2019.05.077 | PES-CoFe2O4/CuO blended membrane | Polyethersulfone (PES) | CoFe2O4/CuO | 0.5 wt% | Heavy metal removal | Cu2+; Ni2+; Pb2+ | Nanofiltration (NF) | - | - | 98%(Cu2+); 92%(Ni2+); 88%(Pb2+) | - | - | - | -
10.1021/acsami.0c17405 | SGO@UiO-66-TFN forward osmosis nanocomposite membrane | Sulfonated Graphene Oxide (SGO), UiO-66 (MOF), Polyamide (PA) | SGO@UiO-66 composite | - | Forward Osmosis (FO) for heavy metal removal | Cu2+; Pb2+ | Forward Osmosis | - | 14.77 LMH |  | - | - | - | 2000 ppm Cu2+ and Pb2+
10.1016/j.desal.2013.09.012 | Poly(vinyl butyral) (PVB) hollow fiber membrane | Poly(vinyl butyral) (PVB) | - | - | Complexation–ultraﬁltration (PAUF) | Cu2+; Zn2+; Ni2+; Mn2+ | Ultrafiltration | - | - | 99.8% (Cu2+); 98.8% (Zn2+); 99.0% (Ni2+); 99.6% (Mn2+) | - | - | 6 | 10 mg/L (low conc.)
10.1016/j.memsci.2012.04.043 | PIP-NTSC composite membrane | Polyamide | - | - | KCl solution, CuSO4/H2SO4 solution, PEG solution, pure water, salt solutions | CuSO4 | Nanofiltration | - | - | 75% | 25.0 °C | 0.5 MPa | 6.8
10.1002/app.46261 | TFC | Polyamide (PA) | - | - | CuSO4 solution | CuSO4 | Nanofiltration | - | - | ~80% | - | 2.8 bar | - | 2000 ppm CuSO4
10.1002/app.46261 | TFC | Polyamide (PA) | - | - | CuSO4 solution | CuSO4 | Nanofiltration | - | - | 0.928 | - | 6.8 bar | - | 2000 ppm CuSO4
10.1002/app.46261 | TFC | Polyamide (PA) | - | - | CuSO4 solution | CuSO4 | Nanofiltration | - | - | 0.904 | - | 11.0 bar | - | 2000 ppm CuSO4
10.1002/app.46261 | TFC-6 | Polyamide (PA) | - | - | CuSO4 solution | CuSO4 | Nanofiltration | - | 6.8 L/m2 h | 0.91 | - | - | - | 2000 ppm CuSO4
10.1002/app.46261 | TFC-7 | Polyamide (PA) | - | - | CuSO4 solution | CuSO4 | Nanofiltration | - | 3.1 L/m2 h | 0.958 | - | - | - | 2000 ppm CuSO4
10.1016/j.memsci.2012.04.043 | PIP-NTSC composite membrane | Polyamide | - | - | Copper/acid wastewater | CuSO4 | Nanofiltration | - | - | 75.5% (CuSO4) | - | - | - | 8.0 wt% H2SO4; 25.0 g/L copper sulfate
10.1007/s10853-018-2847-6 | Polysulfonamide (PSA) TFC membrane | Polysulfonamide (PSA) | - | - | Pressure-Driven Filtration | CuSO4; H2SO4 | Nanofiltration | - | 13.98 L m-2 h-1 | 78%(CuSO4); 8%(H2SO4) | - | - | - | 20% H2SO4
10.1016/j.jhazmat.2021.125446 | Acrylamide-grafted TFC membrane | Polyacrylonitrile (PAN), polyamide | m-phenylenediamine (MPD), trimesoyl chloride (TMC), acrylamide (AM) | - | Glycerol-based wastewater separation | Dichloropropanol (DCP); glycerol (Gl) | Reverse Osmosis (RO) | 15.8 LMH bar−1 |  | 72.0%(DCP); 64.6%(Gl) | - | 15 bar | - | 1 g/L DCP, 1 g/L Gl
10.1039/d1gc01998h | Cellulose-TA-PVA-PVDF | Regenerated Cellulose (RC), Tannic Acid (TA), Polyvinyl Alcohol (PVA), PVDF | - | - | Oil/Seawater Separation | Diesel Oil/Seawater Mixture | Gravity-driven Filtration | 3978 L m−2 h−1 bar−1 | - | 0.999 | - | - | - | -
10.1016/j.cej.2018.11.033 | Sepro NF membrane | - | - | - | Nanofiltration | Direct Dyes; NaCl | Nanofiltration | - | - | ~98% | - | - | - | -
10.1016/j.desal.2020.114380 | S-rGO membrane | Reduced Graphene Oxide (rGO) | - | - | Nanofiltration | Direct Red 80 | Nanofiltration | 80 L/m²·h·bar |  | 99% | - | - | -
10.1021/acssuschemeng.9b07026 | S-rGO membrane | Reduced Graphene Oxide (rGO) | - | - | Aqueous | Direct Red 80; Na2SO4 | Nanofiltration (NF) | 80 L·m⁻²·h⁻¹·bar⁻¹ |  |  | - |  | - | -
10.1016/j.desal.2016.11.021 | TFC Memb-II | Polyamide (TFC) | - | - | Crossflow filtration | Diuron; NaCl | Nanofiltration (NF) / Reverse Osmosis (RO) | - | - | 79.34% (diuron), 68.7% (NaCl) | - | - | - | -
10.1002/app.47438 | PAN-DR80 membrane | Polyacrylonitrile (PAN) | Direct Red 80 (DR80) | - | Nanofiltration | DR80; NaCl | Nanofiltration | - | 113.6 L m-2 h-1 | 99.9%; 12.4% | - | 0.4 MPa | - | -
10.1039/c7ta03183a | PAA/PEI NF membrane | Poly(acrylic acid) (PAA), Polyethylenimine (PEI) | - | - | - | DY (-); CR (-); MgSO4; Na2SO4 | Nanofiltration (NF) | - | - | 88.2% (MgSO4); 84.6% (Na2SO4) | 25℃ | 0.8 bar | 7 | -
10.1016/j.memsci.2020.117813 | iPP/PVDF-58-32 composite membrane | Isotactic polypropylene (iPP) | - | - | Methylene blue (MB) or Sunset yellow (SY) plus NaCl aqueous solution | dye | Membrane Distillation (DCMD) | - | 53.5 kg/(m²·h) |  | 60°C | - | - | 100 ppm dye
10.1016/j.jece.2021.105484 | TFN-0.1 Membrane | Polyamide (PA), HPAN | Gel-based UiO-66-NH2 (Zr-MOF) | 0.1 wt% | Nanofiltration (NF) | Dye (CR); NaCl | Nanofiltration (NF) | 27.1 L/m2.h.bar |  |  | 25 °C | 2 bar | - | 1 g/L CR, 1 g/L NaCl
10.1021/acssuschemeng.9b03793 | CNF-CF/HAPNW nanofiltration filter paper | Cellulose nanofiber (CNF), Cellulose fiber (CF), Hydroxyapatite nanowire (HAPNW) | CF | 20 wt% | Aqueous | Dye (Methyl Blue); Na2SO4 | Nanofiltration (NF) | - | - | 99.2%; 75.7% | - | 4 bar |  | -
10.1021/acssuschemeng.9b03793 | CNF-CF/HAPNW nanofiltration filter paper | Cellulose nanofiber (CNF), Cellulose fiber (CF), Hydroxyapatite nanowire (HAPNW) | - | - | Aqueous | Dye (Various); Na2SO4; NaCl | Nanofiltration (NF) | 544.4 L·m⁻²·h⁻¹·bar⁻¹ |  | >95%; 75.7%; 65.8% | - |  | - | -
10.1002/app.47438 | PAN-DR80 composite membrane | Polyacrylonitrile (PAN) | Direct Red 80 (DR80) | - | Loose Nanofiltration | Dye/NaCl mixture | Nanofiltration | - | 128.4 L m-2 h-1 | 99.9%; 12.4% | - | 0.4 MPa | - | -
10.1002/app.47438 | PAN-DR80 loose nanofiltration membrane | Polyacrylonitrile (PAN) | Direct Red 80 (DR80) | - | Loose Nanofiltration | Dye/NaCl mixture | Nanofiltration | - | 128.4, 113.6 L m-2 h-1 | 99.9%; 12.4% | - | 0.4 MPa | - | 100 mg L-1
10.1021/acssuschemeng.5b00234 | Hybrid loose NF-BMED process | - | - | - | Textile wastewater treatment | Dye/Salt mixture (NaCl) | Hybrid NF-BMED | - | - | 0.0027 | - | - | - | 120 g·L−1 NaCl
10.1016/j.cej.2018.11.033 | Electroneutral NF membrane | PES, PEI-g-SBMA | - | - | Nanofiltration | Dye/Salt; Orange GII; NaCl; Na2SO4; Reactive Red 49 | Nanofiltration | - | - | 90.6%; 7.1%; 50.4%; 86.7% | - | - | - | -
10.1021/acs.iecr.0c03519 | WS2-incorporated LbL membrane | Polyelectrolyte, Tungsten disulfide (WS2) nanosheets | Tungsten disulfide (WS2) nanosheets | 2 wt% | Dye/NaCl mixture | Dye;NaCl | Nanofiltration (NF) | - | 34.3 L/m2h | - | - | 6 bar | - | -
10.1039/c5ra18640d | TFCM-3 membrane | Polyamide | TMC | 0.01 mol L-1 | Nanofiltration | Dyes (Bromophenol blue; Congo red); NaCl | Nanofiltration | - | 80.3 L m-2 h-1 | 93.8%; 97.0% | 25 °C | 0.6 MPa | - | 0.1 g L-1 dyes, 1 g L-1 NaCl
10.1039/c5ra18640d | TFCM-3 membrane | Polyamide | AEPPS, TMC | 0.08 mol L-1, 0.01 mol L-1 | Nanofiltration | Dyes (Bromophenol blue; Congo red); NaCl | Nanofiltration | - | 80.3 L m-2 h-1 | 93.8%; 97.0%; <15% | - | 0.6 MPa | - | 0.1 g L-1 dyes, 1 g L-1 NaCl
10.1016/j.cej.2018.11.033 | Loose NF membrane | PES, Chitosan-montmorillonite nanosheets |  | - | Nanofiltration | Dyes; MgCl2; NaCl | Nanofiltration | - | - | 90.8%; 47.6% | - | - | - | 6.0 wt.% NaCl
10.1016/j.seppur.2019.115964 | EGCG-PEI-TMC/PTFE | Epigallocatechin-3-gallate (EGCG), Polyethyleneimine (PEI), Trimesoyl Chloride (TMC), Polytetrafluoroethylene (PTFE) | - | - | Inorganic Salt and Dye Removal | dyes; Na2SO4; MgSO4; Na2SO4; MgSO4 | Nanofiltration (NF) | - | - | >99%(dyes); 98.0%(Na2SO4); 99.0%(MgSO4); 99.5%(Na2SO4); 98.0%(MgSO4) | - | - | - | -
10.1002/ceat.201700037 | PVA-Sn0.1 membrane | Poly(vinyl alcohol) (PVA) | SnO2 nanoparticles | 0.1% (w/w) | Water, Dye solutions | Dyes; NaCl | Nanofiltration (NF) | - | 27.56 L/m2h | 0.522 | - | - | - | -
10.1016/j.memsci.2019.117441 | PA-ZWI-6h membrane | Polyamide (PA), DEEDA, 1,3-PS | - | - | Antibiotic_Desalination | Erythromycin (ERY); NaCl | Nanofiltration | 60.0 L m−2 h−1 bar−1 | - | >95% (ERY); <10% (NaCl) | - | - | - | -
10.1016/j.memsci.2019.117727 | GO/DTiO2-PDA-PEI composite nanofiltration membrane | - | TiO2 (DTiO2), GO, PEI | - | dye/Na2SO4 mixture | ET (Eriochrome black T); Na2SO4 | Nanofiltration (NF) | water permeance: 41.6 L m−2 h−1 bar−1 | - | 99.9%(ET); 2.1%(Na2SO4) | - | - | - | -
10.1021/acs.iecr.7b03843 | Supported Liquid Membrane | PVDF, DES | [BMIM]Cl/CuCl/ZnCl2 DES | - | Gas separation | Ethylene/Ethane | Supported Liquid Membrane (SLM) | - | - | 17.8 | - | - | - | -
10.1016/j.desal.2020.114380 | TMDs based 2D membrane | Tungsten disulfide (WS2) | - | - | Nanofiltration | Evans blue | Nanofiltration | 400 L/m²·h·bar |  | 92% | - | - | -
10.1016/j.memsci.2019.117598 | NbN55-GO45 Composite Membrane | Niobate nanosheet (NbN)-Graphene oxide (GO) | - |  | Water, Evans blue (EB) dye, Na2SO4 solution | Evans Blue (EB); Na2SO4 | Nanofiltration | 20 L m-2 h-1 bar-1 | - | 100%(EB); 60%(Na2SO4) | - | - | - | -
10.1021/acsanm.0c03348 | HNb3O8 nanosheet (NbN)/GO composite membrane | GO laminates, NbN, GO | GO, NbN | - | Nanofiltration (NF) | Evans blue; Na2SO4 | Pressure-driven filtration | 20 L m−2 h−1 bar−1 | - | 100%; 60% | - | - | - | -
10.1016/j.memsci.2008.11.035 | (PSS/PDADMAC)4.5PSS / 5.5PSS Membrane | PSS, PDADMAC | - | - | Chloride/Fluoride solution | F- | Nanofiltration | - | - | 73% (F-) | - | - | - | 1 mM NaF, 1 mM NaCl
10.1016/j.memsci.2020.118372 | Mixed matrix membrane | Cellulose acetate (CA) | Nano-Fe-Al-Mn@chitosan composite | 8 wt% | Defluoridation | F- | Ultrafiltration | - | 3 L m-2 h | - | - | 2 bar | - | 3.8 mg F-/L; permeate <1.5 mg F-/L
10.1016/j.memsci.2020.118372 | Mixed matrix membrane | Cellulose acetate (CA) | Nano-Fe-Al-Mn@chitosan composite | 8 wt% | Defluoridation | F- | Ultrafiltration | - | 8 L m-2 h | - | - | 4 bar | - | 3.8 mg F-/L; permeate <1.5 mg F-/L
10.1002/app.49576 | PVB/MNPs nanofibrous membrane | polyvinyl butyral (PVB), polypropylene (PP) nonwoven | MNPs |  | deionized water, Fe(III) solution | Fe(III) ions | water filtration (heavy metal removal) | - | 95,000 L m−2 hr−1 | - | 23°C | 4 bar | 4 | 5 mg L−1 (Fe(III))
10.1016/j.clay.2019.105208 | Sep/GO membrane | Sepiolite (Sep), Graphene Oxide (GO), Polyvinylidene fluoride (PVDF) |  | - | Multifunctional water treatment | Fe3+; Cu2+ | Microfiltration (MF) | - | - | 68.73%; 65.28% | - | - | - | -
10.1016/j.memsci.2021.119437 | rGO–K+ membrane | reduced Graphene Oxide (rGO), K+ | K+ | - | water | FeCl3 | nanofiltration | 86.1 L m−2 h−1 bar−1 | - | 0.998 | - |  | - | -
10.1016/j.memsci.2021.119437 | rGO–K+ membrane | reduced Graphene Oxide (rGO), K+ | K+ | - | water | FeCl3 | nanofiltration | 86.1 L m−2 h−1 bar−1 | - | 0.998 | - | - | - | -
10.1080/01496395.2016.1187168 | MCM-48 ceramic composite membrane | MCM-48 | - | - | Aqueous FeCl₃ solution | FeCl₃ | Ultrafiltration (UF) | - | - | 0.86 | - | 276 kPa | 2 | 250 ppm
10.1080/01496395.2016.1187168 | MCM-48 composite membrane | MCM-48 | - | - | Aqueous FeCl₃ solution | FeCl₃ | Ultrafiltration (UF) | - | - | 0.74 | - | 276 kPa | ~2.45 | 250 ppm
10.1039/d0cc06302a | AH-rGO-800 | reduced Graphene Oxide | - | - | Nanofiltration | FeCl3; AlCl3; CrCl3; CuSO4; ZnSO4; Pb(NO3)2 | Pressure-driven filtration | 43.7, 34.0, 30.2, 41.3, 37.7, 47.4 L m−2 h−1 bar−1 | - | 99.9%, 98.1%, 96.0%, 99.6%, 99.9%, 99.9% | - | - | - | 50 mg/L
10.1080/01496395.2013.878956 | NF90 | - | - | - | Aqueous fluoride solution | Fluoride (F⁻) | Nanofiltration (NF) | - | - | >97.6% | 24°C | - | 8 | -
10.1016/j.memsci.2015.12.038 | PAN ultrafiltration (UF) membrane | Polyacrylonitrile (PAN) | - | - | Ultrafiltration | GA; Lactose | Ultrafiltration | - | - | 95%; 45% | - | - | - | -
10.1039/c7ra10318b | MXene composite membrane | Polyethersulfone (PES), MXene | MXene | 0.2 g | - | Gentian violet (408 Da); MgCl2 | Nanofiltration | - | 117.6 L m-2 h-1 | 0.803 | - |  | - | -
10.1039/c4ta07159j | PAA-cov-EDA NF membrane | Polyamide (from 1,2,4,5-benzene tetracarbonyl chloride (BTC) and m-phenylenediamine (MPD)), Polyetherimide (PEI support), Ethylenediamine (EDA) modifier | - | - | Aqueous solution | Glucose; MgSO4 | Nanofiltration | - | 25 L m⁻² h⁻¹ (glucose), 31 L m⁻² h⁻¹ (MgSO4) | 90%; 76% | - | 1.0 MPa | - | 200 ppm NaClO
10.1039/c4ta07159j | PAA-cov-EDA NF | Polyamide | - | - | Salt/Glucose Aqueous Solution | Glucose; MgSO4 | Nanofiltration | - | 25; 31 L m-2 h-1 | 90%; 76% | - | 1.0 MPa | - | -
10.1021/ie400694q | [PSS/PDADMAC]2/PSS membrane | PSS, PDADMAC | - |  | Nanofiltration | Glutathione; NaCl | Nanofiltration | - | 26 L/m2·h | 0.9 | - | - | - | 1 g/L Glutathione, 2 g/L NaCl
10.1021/ie400694q | [PSS/PDADMAC]n/PSS membrane | PSS, PDADMAC | - |  | Nanofiltration | Glutathione; NaCl | Nanofiltration | - | - | 23 | - | - | - | 1 g/L Glutathione, 2 g/L NaCl
10.1021/ie400694q | [PSS/PDADMAC]n/PSS membrane | PSS, PDADMAC | - |  | Nanofiltration | Glutathione; NaCl | Nanofiltration | - | - | 0.9727 | - | - | - | 1 g/L Glutathione, 2 g/L NaCl
10.1021/ie400694q | [PSS/PDADMAC]4/PSS membrane | PSS, PDADMAC | - |  | Nanofiltration | Glutathione; NaCl | Nanofiltration | - | - | 97%; 23 | - | - | - | 1 g/L Glutathione, 2 g/L NaCl
10.1016/j.cej.2020.126426 | TFN-mBTO-E membrane | Polyamide (PA), BaTiO3 | Ferroelectric BaTiO3 nanoparticles (mBTO) | - | Nanofiltration (Arsenic removal) | H2AsO4-; HAsO4 2- | Nanofiltration | - | - | 88.5%; 96.8% | - | - | - | -
10.1039/c4ra09090j | TFC NF | PVA-APES | APES | 1% (w/v) | Acid solutions, Na2SO4 solution | H2SO4; HCl; H3PO4; Na2SO4 | Nanofiltration | - | 13.5 L m⁻² h⁻¹ | 0.985 | - | 2.0 MPa | -
10.1039/d0nj03987j | h-BN membrane | Hexagonal boron nitride (h-BN) | - | - | Heavy metal removal (simulation) | Hg2+ | Molecular dynamics simulation / High-pressure filtration | 6110 L m−2 h−1 MPa−1 | - | 1 | - | - | - | 4.57×10^4 mg L−1
10.1016/j.seppur.2021.119017 | Tannic acid reduced graphene oxide membrane | Reduced graphene oxide (rGO), Tannic acid (TA) | - | - | Hg2+ separation from desulfurization wastewater | Hg2+ | Nanofiltration | 56.5 L·m−2·h−1 | - | 91.61%(Hg2+) | - | - | - | -
10.1080/19443994.2015.1104268 | MPTMS-modiﬁed PES | Polyethersulfone (PES) |  | - | Aqueous (Heavy metals) | Hg2+; Pb2+ | Ultrafiltration/Nanofiltration | - | - | 97.5%; 89.3% | - | - | - | -
10.1080/19443994.2015.1104268 | Unmodiﬁed PES | Polyethersulfone (PES) | - | - | Aqueous (Heavy metals) | Hg2+; Pb2+ | Ultrafiltration/Nanofiltration | - | - | 56.4%; 55.3% | - | - | - | -
10.1080/19443994.2015.1104268 | MPTMS-modiﬁed PES | Polyethersulfone (PES) | MPTMS | - | Aqueous (Pure water, Heavy metals) | Hg2+; Pb2+ | Ultrafiltration/Nanofiltration | - | 9.3 kg/m2 h (PWF) | 97.5%; 89.3% | - | - | - | -
10.1016/j.seppur.2019.05.090 | PDA-MoS2 membrane | Polydopamine (PDA) modified MoS2, PVDF | - | - | Ionic liquid/water separation | HmimCl; BmimBF4 | Nanofiltration (NF) | - | - | 90%(HmimCl); 40%(BmimBF4) | - | 50 psi | - | -
10.1007/s41545-020-0078-2 | SANIPS PVDF membrane | PVDF | - | - | Membrane Distillation (DCMD) | Hypersaline wastewater; NaCl; Rose Bengal | Direct Contact Membrane Distillation (DCMD) | - | 36.0 kg m−2 h−1 | >99.9% | 60°C | - | - | 10 wt% NaCl, 2000 p.p.m. Rose Bengal
10.1016/j.seppur.2014.11.003 | NiHCF/PPy/PTCF electrodes / ESIX system | Polypyrrole (PPy), Nickel hexacyanoferrate (NiHCF) | - | - | Electrochemically Switched Ion Exchange (ESIX) | I-/Cl-; Cs+/Na+ | Electrochemically Switched Ion Exchange (ESIX) | - | - | 90(I-/Cl-); 458.8(Cs+/Na+) | - | - | - | -
10.1016/j.cej.2020.126295 | Electrospun PAN hollow fiber membrane | Polyacrylonitrile (PAN) | - | - | Filtration (Dye and salt separation) | Indigo carmine dye; NaCl | Filtration | - | 100 mL·m-2·h-1 | 100%; 97.7% | - | 0.35 bar | - | -
10.3390/membranes11020096 | MoS2@PDA/PES | PES | MoS2@PDA | 3.0 wt% | Dye/Salt separation | JBG | Ultrafiltration | 42.0 L m−2 h−1 bar−1 |  | 99.88%(JBG) | - | - | 5 | -
10.3390/membranes11020096 | MoS2@PDA/PES | PES | MoS2@PDA | 3.0 wt% | Dye/Salt separation | JBG | Ultrafiltration | 42.0 L m−2 h−1 bar−1 |  | 99.88%(JBG) | - | - | 5 | -
10.3390/membranes11020096 | MoS2@PDA/PES | PES | MoS2@PDA | 3.0 wt% | Dye/Salt separation | JBG | Ultrafiltration | 42.0 L m−2 h−1 bar−1 |  | 99.88%(JBG) | - | - | 5 | -
10.1111/ijac.13311 | ceramic membrane | ceramic | - |  | well water, sluiceway water | K+ | microfiltration / ion removal | - | - | 0.865 | 1300˚C | - | - | -
10.1021/jacs.1c00575 | GOMs | Graphene Oxide (GO) | - | - | Ion Separation | K+/Ca2+; K+/Mg2+; Na+/Mg2+ | - | - | - | 2.0(K+/Ca2+); 2.0( K+/Mg2+); 2.0(Na+/Mg2+) | - | - | - | 0.1 M
10.1021/jacs.1c00575 | FGOMs | Functionalized Graphene Oxide (FGO) | - | - | Ion Separation | K+/Ca2+; K+/Mg2+; Na+/Mg2+ | - | - | - | 18.2(K+/Ca2+); 28.3(K+/Mg2+); 14.4(Na+/Mg2+) | - | - | - | 0.1 M
10.1021/acsami.8b21031 | co-deposition modified membrane | ACE/DA | - | - | Electrodialysis (binary systems) | K+/Li+; K+/Na+ | Electrodialysis | - | - | 2.87; 1.45 | - | - | - | -
10.1021/acsami.0c15178 | GO-Cu-24 membrane | GO | Copper ions | - | Ionic sieving (summary) | K+/Mg2+ | Diffusion cell | - | 0.174 mol m-2 h-1 | 68.8 | - | - | - | -
10.1021/acsnano.0c10451 | i-GO (ionic GO) membrane | Graphene Oxide (GO), PEI | - | - | Ion sieving | K+/Mg2+ | - | - | 1.36 mol m−2 h−1 | 9.11 | - | - | - | -
10.1021/acsnano.0c10451 | i-GO (ionic GO) membrane | Graphene Oxide (GO) | - | - | Ion sieving | K+/Mg2+ | - | - | 1.36 mol m−2 h−1 | 9.11 | - | - | - | -
10.1021/acsami.0c15178 | GO-Cu-24 membrane | GO | Copper ions | - | Ionic sieving (mono-/multivalent cations) | K+/Mg2+; K+/Cr3+ | Diffusion cell | - | 0.174 mol m-2 h-1; 2.53×10-3 mol m-2 h-1; 5.67×10-4 mol m-2 h-1 | 68.8; 307.6 | - | - | - | -
10.1021/acsami.0c15178 | GO-Cu-24 membrane | GO | Copper ions | - | Ionic sieving (mono-/multivalent cations) | K+/Mg2+; K+/Cr3+ | Diffusion cell | - | - | 68.8; 307.6 | - | - | - | -
10.1021/acsnano.0c10451 | i-GO (ionic GO) membrane | Graphene Oxide (GO) | - | - | Ion sieving | K+/Mg2+; K+/Na+ | - | - | 1.36 mol m−2 h−1 | 9.11; ~1000 | - | - | - | -
10.1016/j.seppur.2018.11.079 | Zeolite membranes | Zeolite | - | - | Potassium extraction from seawater | K+/Na+ | Membrane separation | - |  | 15.7(K+/Na+) | - | - | - | -
10.1016/j.seppur.2012.08.020 | potassium ionic sieve membrane | clinoptilolite-based (zeolite), α-Al2O3 | - | - | ion exchange | K+/Na+; K+/Mg2+; K+/Ca2+ | ion exchange (continual ionic exchange) | - | - | 93.5(K+/Na+); 161.4(K+/Mg2+); 1185.7(K+/Ca2+) | - | - | - | -
10.1016/j.seppur.2012.08.020 | potassium ionic sieve membrane | clinoptilolite-based (zeolite), α-Al2O3 | - | - | ion exchange | K+/Na+; K+/Mg2+; K+/Ca2+ | ion exchange (continual ionic exchange) | - | - | 93.5(K+/Na+); 161.4(K+/Mg2+); 1185.7(K+/Ca2+) | - | - | - | -
10.1021/acsnano.9b00780 | Charge-Patterned Mosaic Membrane | Polymer matrix, cationic/anionic domains | - | - | Ion Transport/Separation | K+; Mg2+; KCl; MgCl2 | Ion Permeation | - | - | 31 | - | - | -
10.1021/acs.est.9b06665 | PPy / PPy/M-AC | Polypyrrole (PPy) / Ppy, Modified Activated Carbon (M-AC) | Dodecylbenzenesulfonate (DBS) | - | Redox Transistor Electrodialysis | K+; Na+ | Electrically switched ion exchange (ESIX) | - | - | 1.95 | - | - | - | K+: 0.1 M, Na+: 0.1 M
10.1039/c4ra09164g | PECNFM | sodium carboxymethyl cellulose (CMCNa), poly(2-methacryloyloxy ethyl trimethylammonium chloride) (PDMC) | - | - | Aqueous salt solution | K2SO4 | Nanofiltration | - | 18 L m−2 h−1 | 0.97 | 25℃ | 0.6 MPa | - | 1 g L−1
10.1039/c4ra09164g | PECNFM2.1 | PEC (CMCNa, PDMC) | - | - | Aqueous salt solution | K2SO4 | Nanofiltration | - | 18 L m−2 h−1 | 0.97 | - | 0.6 MPa | 2.1 | 1 g L−1
10.1039/c4ra09164g | PECNFM2.1 | PEC (CMCNa, PDMC), glutaraldehyde | - | - | Aqueous salt solution | K2SO4 | Nanofiltration | - | 18 L m−2 h−1 | 0.97 | - | 0.6 MPa | - | 1 g L−1
10.1039/c4ra09164g | PECNFM2.1 | PEC (CMCNa, PDMC) | - | - | Aqueous salt solution | K2SO4; NaCl | Nanofiltration | - | ~18.0 L m−2 h−1 |  | - | 0.6 MPa | - | 1 g L−1
10.1016/j.desal.2020.114697 | ZIF-8 membrane | ZIF-8, Alumina (Al2O3) | - | - | Forward Osmosis (FO) | KCl; NaCl; CaCl2; MgCl2 | Forward Osmosis (FO) | - | - | 87.8%(KCl); 88%(NaCl); 96.0%(CaCl2); 98.0%(MgCl2) | - | - | - | 0.1 M salt solutions (feed), 1.0 M dextrose (draw)
10.1016/j.desal.2020.114697 | ZIF-8 membrane | ZIF-8, Alumina (Al2O3) | - | - | Forward Osmosis (FO) | KCl; NaCl; CaCl2; MgCl2; AlCl3 | Forward Osmosis (FO) | - | - | 87.8%(KCl); 88%(NaCl); 95%(CaCl2); 98%(MgCl2); 46%(AlCl3) | - | - | - | 1.0 M dextrose (draw), 0.1 M salt solutions (feed)
10.1016/j.jece.2021.105762 | Vertically-aligned MWCNT membrane | α-Al2O3 | MWCNT | - | Aqueous Solution | KCl; NaCl; Na2SO4; MgCl2; MgSO4 | Pervaporation (PV) | - | - | 99.92% (KCl); 99.90% (NaCl); 99.98% (Na2SO4); 99.98% (MgCl2); 99.98% (MgSO4) | - | - | - | -
10.1002/admi.201700364 | APT-coated membrane | PVDF, Attapulgite (APT), Sodium alginate | - | - | Oil-in-water corrosive emulsion (HCl, NaOH, NaCl) | Kerosene; HCl; NaOH; NaCl | Vacuum-assisted filtration | - | - | >99.2% | - | - | - | -
http://dx.doi.org/10.1080/01496395.2012.735741 | DETA-anchored RC membrane | Regenerated Cellulose (RC) | Diethylenetriamine (DETA) | 4 wt% | Pb(II) ion removal | Lead(II) | Adsorption (Dynamic) | - | - | 0.87 | - | - | 5.8 | 10 ppm
http://dx.doi.org/10.1080/01496395.2012.735741 | DETA-anchored RC membrane | Regenerated Cellulose (RC) | Diethylenetriamine (DETA) | 4 wt% | Pb(II) ion removal (mixed solution) | Lead(II) | Adsorption (Dynamic) | - | - | 0.56 | - | - | 5.8 | 10 ppm
10.1002/mame.201800567 | poly(ethylene-co-vinyl alcohol) membrane | poly(ethylene-co-vinyl alcohol) | - | - | Electrodialysis (ED) | Li+ | Electrodialysis | - | 2.7 × 10−4 mol m−2 s−1 | - | - | - | - | -
10.1002/slct.202101516 | SPENH-60 adsorbent | SPEN | - | - | Selective Adsorption in Simulated Brine | Li+/Ca2+; Li+/K+; Li+/Na+; Li+/Mg2+ | Adsorption | - | - | 2.726(Li+/Ca2+); 4.038(Li+/K+); 5.019(Li+/Na+); 48.348(Li+/Mg2+) | - | - | - | -
dx.doi.org/10.1021/la401934v | PSS-modified PCTE membrane | Polycarbonate (PCTE), PSS | - | - | Aqueous salt solutions | Li+/Cs+ | Pressure-driven filtration / Ion separation | - | - | ~3.3(Li+/Cs+) | - | - | - | -
10.1002/slct.201904836 | PSf-sg-AB12C4 membrane | PSf-sg-AB12C4 | - | - | Selective Separation | Li+/K+; Li+/Na+; Li+/Ca2+; Li+/Mg2+ | Adsorption/Separation | - | - | 38.43(Li+/K+); 33.13(Li+/Na+); 27.11(Li+/Ca2+); 3.42(Li+/Mg2+) | - | - | - | -
10.1016/j.memsci.2021.119504 | SPE-PEI600 | Polyamide (PA), PEI600 | PEI | 0.2 wt% | Nanofiltration for Li+/Mg2+ separation | Li+/Mg+ | Nanofiltration (NF) | - | - | 7.1(Li/Mg) | - | - | - | 10,000 ppm (Mg2+/Li+ mass ratio 150)
10.1002/app.49549 | PDA–PEI modified NF270 membrane | polyamide (PA) commercial (NF270) | polydopamine (PDA), polyethylenimine (PEI) | - | salt lake brine | Li+/Mg2+ | nanofiltration (NF) | - | - | 3.15 | - | - | - | -
10.1021/acsami.0c22689 | Sub-nanoporous polymer membranes | Polycarbonate (PC) | - | - | Ionic separation (sieving) | Li+/Mg2+ | Electrodialysis / Ionic sieving | - | - | 40 | - |  | - | 0.1 M LiCl, MgCl2, LaCl3 mixture
10.1016/j.memsci.2021.119246 | Trӧger's Base Membrane | Trӧger's Base Polymer (DMBP-TB) | - | - | Ion Separation | Li+/Mg2+ | Electrodialysis/Diffusion Dialysis | - | 190.8 mmol m−2 h−1 | 21 (Li+/Mg2+) | - | - | - | -
10.1016/j.memsci.2021.119504 | Polyamide NF membrane | Polyamide (PA) | - | - | Nanofiltration for Li+/Mg2+ separation | Li+/Mg2+ | Nanofiltration (NF) | - | - | 12.37(Li/Mg) | - | - | - | -
10.1016/j.memsci.2021.119504 | SPE-PEI600 | Polyamide (PA), PEI600 | PEI | 0.2 wt% | Nanofiltration for Li+/Mg2+ separation | Li+/Mg2+ | Nanofiltration (NF) | - | - | 12.37 (Li/Mg) | - | - | - | 2000 ppm
10.1016/j.seppur.2019.05.009 | Janus PES/CNC-COOH/PA NF membrane | Polyamide, Carboxylated cellulose nanocrystal (CNC-COOH), PES | - |  | Li+/Mg2+ separation | Li+/Mg2+ | Nanofiltration (NF) | 4.17 L/(m2·h·bar) |  |  | - | - | - | -
10.1016/j.seppur.2020.116940 | Poly(DAB14C4-6FDA) membrane | Polyimide (Poly(DAB14C4-6FDA)) | - | - | Adsorption / Separation | Li+/Mg2+ | Adsorption / Separation | - | - | 23.5(Li+/Mg2+) | - | - | - | -
10.1016/j.seppur.2020.116940 | Poly(DAB14C4-6FDA) membrane | Polyimide (Poly(DAB14C4-6FDA)) | - | - | Adsorption / Separation | Li+/Mg2+ | Adsorption / Separation | - | - | 23.5(Li+/Mg2+) | - | - | - | -
10.1007/s10934-016-0201-4 | Lithium ion-sieve membrane | PVDF | Lithium ion-sieve ultraﬁne powder | - | Adsorption | Li+/Mg2+ | Adsorption, Microfiltration | - | - | 4.76(Li+/Mg2+) | - | - | - | -
10.1002/admi.201701449 | rGO-SDDS-rGO membrane | rGO, SDDS (4,4′-diaminodiphenyl sulfone) | - | - | Electrodialysis (ED) | Li+/Mg2+; Li+/Ca2+ | Electrodialysis | - | - | 85.32%; 80.81% | - | - | - | -
10.1002/anie.202108801 | MXene@PSS composite membrane | MXene (Ti3C2Tx) nanosheets, poly(sodium 4-styrene sulfonate) (PSS) | PSS | - | Lithium-ion separation from mixed ions | Li+/Mg2+; Li+/Na+; Li+/K+ | Selective ion transport | - | 0.08 mol m-2 h-1 | 28; 15.5; 12.7 | - | - | - | -
10.1016/j.memsci.2021.119407 | PSS@HKUST hybrid membrane | HKUST-1 MOF, Poly(sodium 4-styrenesulfonate) (PSS) | - | - | aqueous solution | Li+/Mg2+; Li+/Na+; Li+/K+ | separation | - | - | 1815(Li+/Mg2+); 35(Li+/Na+); 67(Li+/K+) | - | - | - | -
10.1002/anie.202108801 | MXene@PSS composite membrane | MXene (Ti3C2Tx), PSS | PSS | 0.5 wt% | Li+ separation from mixed ions | Li+/Na+; Li+/K+; Li+/Mg2+ | Selective ion transport | - | - | 10; 12; 25 | - | - | - | -
10.1016/j.electacta.2019.03.106 | MOF-polymer composite membrane | HKUST-1, Polymer | - | - | Electrochemically Switched Ion Exchange (ESIX) | Li+/Na+; Li+/K+; Li+/Mg2+ | Electrochemically Switched Ion Exchange (ESIX) | - | - | 35(Li+/Na+); 67(Li+/K+);1815(Li+/Mg2+) | - | - | - | -
10.1016/j.cej.2019.123948 | LIIP@N-CMS/GA | Polypyrrole (PPy), Graphene oxide (GO), Benzo-12-crown 4-ether (B12℃4), Nitrogen-doped carbon microspheres/graphene aerogel (N-CMS/GA) | GO, B12℃4, N-CMS/GA | - | Electrochemically Switched Ion Exchange (ESIX) | Li+/Na+; Li+/K+; Li+/Mg2+; Li+/Al3+ | Electrochemically Switched Ion Exchange (ESIX) / Adsorption | - | - | 51.99; 19.66; 14.37; 12.40 | - | - | - | -
10.1016/j.carbpol.2018.10.094 | LIICMs | Cellulose acetate (CA), Chitosan (CS), Polydopamine (pDA), TiO2, APTES | - | - | - | Li+/Na+; Li+/K+; Li+/Mg2+; Li+/Ca2+ | Adsorption/Permselectivity | - | - | 1.78; 2.43; 2.60; 3.61 | - | - | - | -
10.1016/j.seppur.2020.116940 | Poly(DAB14C4-6FDA) membrane | Polyimide (Poly(DAB14C4-6FDA)) | - | - | Adsorption | Li+/Na+; Li+/K+; Li+/Mg2+; Li+/Ca2+ | Adsorption | - | - | 45.6(Li+/Na+); 48.3(Li+/K+); 23.5(Li+/Mg2+); 41.2(Li+/Ca2+) | - | - | - | -
10.1016/j.memsci.2021.119407 | ZIF-8/GO/AAO membrane | ZIF-8, Graphene Oxide (GO), Anodic Aluminum Oxide (AAO) | - | - | aqueous solution | Li+/Rb+; Li+/K+; Li+/Na+ | electrically-driven separation | - | - | 4.6(Li+/Rb+); 2.2( Li+/K+); 1.4(Li+/Na+) | - | - | - | -
10.1016/j.compositesb.2021.108686 | MWCNTs-COOK(150 ppm)-assisted NF membrane | Polyethersulfone (PES), Polyamide (PA) | MWCNTs-COOK | 150 ppm | Aqueous solution (Salt-lake brines simulation) | Li+; Mg2+ | Nanofiltration (NF) | 12.23 L/m2 h bar |  |  | - | - | - | -
10.1016/j.seppur.2019.05.009 | NF membrane | Branched poly(ethylene imine) (PEI), Trimesoyl chloride (TMC) | - | - | Li+/Mg2+ separation | Li+; Mg2+ (LiCl/MgCl2) | Nanofiltration (NF) | 0.6 L/(m2·h·bar) |  |  | - | - | - | -
10.1016/j.memsci.2021.119504 | SPE-PEI600 | Polyamide (PA), PEI600 | PEI | 0.2 wt% | Nanofiltration for Li+/Mg2+ separation | Li+; MgCl2 | Nanofiltration (NF) | - | - | 12.37(SLi/Mg) | - | - | - | 2000 ppm (Mg2+/Li+ mass ratio 150)
10.1016/j.eurpolymj.2018.10.001 | PSF - g - AB15℃5 | Polysulfone (PSf), AB15C5 | - | 0.521 mmol g−1 | Water | Li6+/Li7+ | Adsorptive Separation (Isotope Separation) | - | - | 1.055 | - | - | - | -
10.1016/j.memsci.2021.119246 | DMBP-QTB | DMBP-TB | - | - | Ion Separation | LiCl/MgCl2; NaCl/MgCl2 | Diffusion Dialysis | - | - | 152.2 (Li+/Mg2+); 161.3 (Na+/Mg2+) | - | - | - | -
10.2166/ws.2017.228 | PVDF/PVP blend membrane | PVDF, PVP | PVP |  | Pervaporation system | Marmara seawater (Salt) | Pervaporation (PV) | - | 1.60 kg/m2.h | 0.999 |  | - | - | -
10.1016/j.desal.2021.114957 | PA/PVDF composite HFM | Polyamide, PVDF | - | - | Nanofiltration (NF) | MB | Nanofiltration (NF) | - | - | 99.99% | 25 °C | - | - | PIP : 1.0 w/v%
10.1016/j.desal.2021.114957 | PA/PVDF composite HFM | Polyamide, PVDF | - | - | Nanofiltration (NF) | MB | Nanofiltration (NF) | - | - | 99.99%(MB) | 25 °C | - | -
10.1016/j.desal.2021.114957 | PA/PVDF composite hollow fiber membrane | Polyamide (PA), PVDF | - | - | Nanofiltration (NF) | MB/NaCl | Nanofiltration (NF) | - | - | 9780 | - | - | - | -
10.1016/j.seppur.2021.118761 | BaAlg-PET membrane | Polyester (PET), Barium alginate | - | - | Dye/salt separation | MB/NaCl | Nanofiltration | - | - | 306.3(MB/NaCl) | - | - | - | -
10.1016/j.desal.2021.114957 | PA/PVDF composite HFM | Polyamide (PA), PVDF | - | - | Nanofiltration (NF) | MB/NaCl; CR/NaCl | Nanofiltration (NF) | - | - | 9780(MB/NaCl); 9050(CR/NaCl); 99.99%(CR) | - | 0.2 MPa | - | CR: 50 ppm; NaCl: 1000 ppm
10.1016/j.seppur.2021.118761 | Calcium alginate (CaAlg) hydrogel composite membrane | Polyester (PET), Calcium alginate | - | - | Molecule/ion separation | MB/NaCl; MB; NaCl | Nanofiltration | 19.3 L·m−2·h−1·bar−1 | - | 183.4(MB/NaCl); 99.5%(MB); 8.3%(NaCl) | - | - | - | -
10.1016/j.seppur.2021.118761 | Barium alginate (BaAlg) hydrogel composite membrane | Polyester (PET), Barium alginate | - | - | Molecule/ion separation | MB/NaCl; MB; NaCl | Nanofiltration | 35.5 L·m−2·h−1·bar−1 | - | 306.3(MB/NaCl); 99.7%(MB); 8.1%(NaCl) | - | - | - | -
10.1016/j.desal.2021.114957 | PA/PVDF composite HFM | Polyamide, PVDF | - | - | Nanofiltration (NF) | MB; Na2SO4 | Nanofiltration (NF) | 10.2 L m-2 h-1 bar-1 | - | 99.99%(MB); 32.0%(Na2SO4) | 25°C | - | - | -
10.1016/j.desal.2021.114957 | PA/PVDF composite HFM | Polyamide, PVDF | - | - | Nanofiltration (NF) | MB; Na2SO4 | Nanofiltration (NF) | 4.2 L m-2 h-1 bar-1 | - | 99.99%(MB); 60.0% (Na2SO4) | 50 °C | - | - | -
10.1016/j.seppur.2021.118761 | CaAlg-PET membrane | Polyester (PET), Calcium alginate (CaAlg) | - | - | Dye/salt separation | Methyl blue (MB); NaCl | Nanofiltration | - | - | 99.5%(MB); 8.3%(NaCl) | - | 0.1 MPa | - | 60 mg·L−1 (MB), 0.5 g·L−1 (NaCl)
10.1016/j.seppur.2021.118761 | CaAlg-PET membrane | Polyester (PET), Calcium alginate (CaAlg) | - | - | Dye/salt separation | Methyl blue (MB); NaCl | Nanofiltration |  | 23.8 L·m−2·h−1 | 95.2%(MB); 8.1%(NaCl) |  | 0.1 MPa | - | 60 mg·L−1 (MB), 0.5 g·L−1 (NaCl)
10.1016/j.desal.2012.04.027 | Modified PP Hollow Fiber Membrane | Polypropylene (PP), CMCNa | - | - | Nanofiltration | Methyl blue saline aqueous; Pure water; NaCl; Na2SO4; Salt aqueous; Congo red; Methyl blue; Sunset yellow | Nanofiltration | 10.8 l/m2 h bar | - | 28.4% (NaCl); 85.3% (Na2SO4); 99.8% (Congo red); 99.6% (Methyl blue); 80.6% (Sunset yellow) | 25.0°C | 3.0 bar | 6.8 | 2000 mg/L (Methyl blue), 500 mg/L (salt)
10.1016/j.seppur.2020.117079 | PEA-TMC NF membrane | Polyamide (PA) | - | - | Methyl blue/NaCl mixture solution | Methyl Blue; NaCl | Nanofiltration (NF) | - | 66.4 L m-2 h-1 | 95.4%(Methyl blue); 16.4%(NaCl) | - | 0.4 MPa | - | -
10.1021/acsami.9b05465 | BPEI/GO_TU GOF membrane | Branched polyethylenimine (BPEI), Graphene oxide (GO), Thiourea (TU) | - | - | Nanofiltration | Methyl orange (MO); Rhodamine B (RB); Na2SO4; pure water | Nanofiltration | - | 24 L m-2 h-1 | 99.5%; 99.5%; 94% | - | 4 bar | - | -
10.1002/jctb.5883 | Poly(2,4,6-triaminopyrimidine-TMC)/P84 Composite Membrane | Poly(2,4,6-triaminopyrimidine-TMC) (active layer), Polyimide P84 | - | - | Nanofiltration | Methyl Orange; Na2SO4 | Nanofiltration | - | 7.3 L m-2 h-1 | 100%(Methyl Orange); 91.4%(Na2SO4) |  | 0.3 MPa | - | 0.25% (w/v) TAPI, 0.1% (w/v) TMC, 200 ppm NaClO
10.1007/s11814-020-0613-3 | 3D Pd NPs/wood membrane | Wood film | Palladium nanoparticles (Pd NPs) | - | Wastewater | Methylene blue (MB); Na2SO4; Congo red | Pressure-driven filtration | - | 1×10⁵ L/m²h | >99.8%(MB); 56.7%(Na2SO4); ~100%(Congo red) | - | 1.0 bar | - | -
10.1007/s10570-021-03845-3 | CS/DA-TiO2-NFM | Chitosan (CS), Cellulose substrate | Dopamine-modified TiO2 (DA-TiO2) | - | Nanofiltration | Methylene blue; Crystal violet | Nanofiltration | - | - | 99.72%(Methylene blue); 99.43%(Crystal violet) | - | - | - | -
10.1007/s10570-021-03845-3 | CS/DA-TiO2-NFM | Chitosan (CS), Cellulose substrate | Dopamine-modified TiO2 (DA-TiO2) | - | Nanofiltration | Methylene blue; Crystal violet; MgSO4 | Nanofiltration | - | - | 99.72%(Methylene blue); 99.43%(Crystal violet); 79.92% (MgSO4) | - | - | - | -
10.1016/j.desal.2020.114328 | MoS2/GO composite membrane | Graphene Oxide (GO), Molybdenum disulfide (MoS2) nanosheets | MoS2 | - | Nanofiltration | Methylene Blue; K3Fe(CN)6 | Nanofiltration | - | 48.27 L m−2 h−1 |  | - | 0.09 MPa | - | -
10.1080/01496395.2013.809108 | Polyamide-imide hyperbranched PEI NF membrane | Polyamide-imide hollow-fiber | Hyperbranched polyethyleneimine (PEI) | - | Aqueous salt solution | Mg salts (MgSO4; MgCl2) | Nanofiltration (NF) | 11 kg/(m²·h·bar) | - | 0.8 | - | - | - | -
10.1111/ijac.13311 | ceramic membrane | ceramic | - |  | well water, sluiceway water | Mg++; SO4-- | microfiltration / ion removal | - | - | 86.2%; ~87% | 1250˚C | - | - | -
10.1016/j.memsci.2016.03.043 | M-PEI NF | Polysulfone (PSf), Polyethylenimine (PEI), Polydopamine (PDA), Trimesoyl Chloride (TMC) | - | - | Salt Rejection | Mg2+ | Nanofiltration | - | - | 93.7% | - | - |  | 500 ppm
10.1016/j.seppur.2019.05.009 | 3B02S NF membrane | - | - | - | Li+/Mg2+ separation | Mg2+ | Nanofiltration (NF) | - | - | 96%(Mg2+) | - | 8 bar | - | 6000 ppm (Mg2+/Li+ mass ratio 40)
10.1002/mame.202000818 | TFC-PEI membrane | Polyamide (PA), Polyethylenimine (PEI), PAN (Polyacrylonitrile) | - | - | Forward Osmosis (FO) | Mg2+ | Forward Osmosis | - | 18.0 L m−2 h−1 |  | - | - | - | -
10.1016/j.desal.2014.03.013 | LBL membrane | PSS/PEI polyelectrolyte multilayer | - | - | Aqueous solution | Mg2+ | NF | 14 LMH/bar | - | 0.79 | - | - | 11 | -
10.1016/j.psep.2021.05.022 | UiO-66-NH2-based membrane | UiO-66-NH2, Polyamide | - | - | Monovalent/multivalent ion separation | Mg2+/Li+ | Nanofiltration | - | - | 33(Mg2+/Li+) | - | - | -
10.1016/j.polymer.2013.12.032 | (PAIePAAm)ePES dual layer hollow fiber membrane | Torlon poly(amide-imide) (PAI), polyethersulfone (PES), polyallylamine (PAAm) | - | - | salt water | Mg2+; Ca2+ | nanoﬁltration (NF) | 15.8 L/m²h bar |  | 94.2%(Mg2+); 92.3%(Ca2+) | - | 2 bar | - | 3000 ppm TDS
10.1016/j.polymer.2013.12.032 | (PAIePAAm)ePES dual layer hollow fiber membrane | PAI, PES, PAAm | - | - | salt water | Mg2+; Ca2+ | nanoﬁltration (NF) | 15.8 L/m²h bar |  | 94.2%(Mg2+); 92.3%(Ca2+) | - | 2 bar | - | 3000 ppm TDS
10.1016/j.porgcoat.2020.105570 | NF hollow ﬁber (PAI/PES) | Torlon poly(amide-imide) (PAI), Polyethersulfone (PES), Polyallylamine (PAAm), Hyperbranched polyester (HPE), Polysulfone (PSf) | - | - | Nanofiltration | Mg2+; Ca2+ | Nanofiltration (NF) | 15.8 L/m2·h·bar |  | 94.2%(Mg2+); 92.3%(Ca2+) |  | - | - | -
10.1016/j.compositesb.2021.108686 | MWCNTs-COOK (150 ppm)-assisted NF membrane | Polyethersulfone (PES), Polyamide (PA) | MWCNTs-COOK | 150 ppm | Aqueous solution (Salt-lake brines simulation) | Mg2+; Li+ | Nanofiltration (NF) | 11.6 L/m2 h bar |  |  | - | - | - | -
10.1016/j.desal.2020.114522 | NF005 | Polyethersulfone (PES), Polyethylenimine (PEI), Trimesoyl chloride (TMC) | Graphene Oxide (GO) | 0.05 wt% | Mg2+/Li+ Separation | Mg2+; Li+ | Nanofiltration (NF) | 11.15 L/m2hbar |  | 95.14%(Mg2+); 20.93%(Li+) | - | - | - | -
10.1016/j.seppur.2019.05.009 | Janus PES/CNC-COOH/PA NF membrane | Polyamide, Carboxylated cellulose nanocrystal (CNC-COOH), PES | - | - | Li+/Mg2+ separation | Mg2+; Li+ | Nanofiltration (NF) | 4.17 L/(m2·h·bar) |  | 96.11% (Mg2+); 21.76% (Li+) | - | - | - | -
10.1039/c8ra06755d | Positively charged NF membrane | Polyamide, Graphene oxide | - | - | Aqueous salt solution | Mg2+; Na+ | Nanofiltration | - | 42 L m-2 h-1 | 93.9%; 38.1% | - | - | - | -
10.1016/j.seppur.2017.10.061 | PEI/GO/PEI multilayer membrane | Polyethyleneimine (PEI), Graphene oxide (GO) nanosheets | - | - | Water softening | Mg2+; Na+ | Nanofiltration (NF) | 4.2 kg m−2 h−1 bar−1 (water flux) |  | 93.9%(Mg2+); 38.1%(Na+) | - | - | - | -
10.1080/19443994.2013.839402 | NF270 membrane | - | - | - | MgSO4, MgCl2, organic acids, glycerol solution | MgCl2 | Nanofiltration | - | - | 0.53 | - | 1.0 MPa | - | -
10.1039/c6ra04074h | CCh/PEI/GA TFC NF membrane |  | CCh, PEI | - | nanofiltration (salt rejection) | MgCl2 | nanofiltration | - | 25 L m-2 h-1 | 0.88 | 25°C | 0.6 MPa | 6 | 1000 mg/L
10.1039/c6ra04074h | CCh/PEI/GA TFC NF membrane |  | CCh, PEI | 8:1 | nanofiltration (performance optimization) | MgCl2 | nanofiltration (optimization of CCh/PEI ratio) | - | 18.2 L m-2 h-1 | 0.8745 | 25°C | 0.6 MPa | 6 | 1000 mg/L
10.1039/c6ra04074h | CCh/PEI co-deposited membrane |  | CCh, PEI | - | nanofiltration (performance vs. time) | MgCl2 | nanofiltration (effect of deposition time) | - | 18.45 L m-2 h-1 | 0.8705 | 25°C | 0.6 MPa | 6 | 1000 mg/L
10.1039/c7ra10318b | MXene composite membrane | Polyethersulfone (PES), MXene | MXene | - | - | MgCl2 | - | - | 810 L m-2 h-1 |  | - | 0.1 MPa | - | 1 g L-1
10.1021/acs.est.5b02086 | GO&EDA_HPEI 60K |  | graphene oxide (GO) |  | MgCl2 solution | MgCl2 |  | 5.01 LMH bar-1 |  | - |  | 1 bar |  | -
10.1021/acsami.9b01883 | multilayered TpPa-1 membrane | Covalent Organic Framework (TpPa-1) nanosheets | - | - | Desalination (simulation) | MgCl2 | Non-equilibrium Molecular Dynamics (NEMD) simulation | 1118 LMHB | - | 1 | 300 K | - | - | 0.5 M MgCl2
10.1002/app.45422 | TFC (CCh-PEI/TMC) | CCh-PEI, TMC | - | - | MgCl2 solution | MgCl2 | Nanofiltration | - | 31 L m-2 h-1 | 0.93 | - | 0.7 MPa | - | 1000 mg/L
10.1039/c8ra08369j | PSA composite membrane | PAH, BDSC, PES | - | - | Aqueous salt solution (MgCl2) | MgCl2 | Nanofiltration | - | 34.1 L m-2 h-1 | 0.924 | Room temperature | 0.5 MPa | -
10.1039/c8ra08369j | PSA composite membrane | PAH, BDSC, PES | - | - | Aqueous salt solution (MgCl2) | MgCl2 | Nanofiltration | - | - | 0.942 | - | - | 3
10.1039/c8ra08369j | PSA composite membrane | PAH, BDSC, PES | - | - | Aqueous salt solution (MgCl2) | MgCl2 | Nanofiltration | - | - | 0.642 | - | - | 11
10.1039/c8ra08369j | PSA composite membrane | PAH, BDSC, PES | - | - | Aqueous salt solution (MgCl2) | MgCl2 | Nanofiltration | - | 38.60 L m-2 h-1 | 0.883 | - | - | -
10.1016/j.carbon.2017.01.102 | Pure GO membrane | GO | - | - | Aqueous | MgCl2 | Nanofiltration | - | - | 0.55 | - | - | - | 3 mol/L
10.1016/j.carbon.2019.12.092 | Graphene-PEI membrane | GO, Polyethylenimine (PEI) | PEI | - | Water/MgCl2 | MgCl2 | Nanofiltration (NF) | 3.5 LMH/bar | - |  | - | - | - | -
10.1016/j.carbon.2019.12.092 | Balanced membrane | GO, Polyethylenimine (PEI) | PEI | - | Water/MgCl2 | MgCl2 | Nanofiltration (NF) | - | - | 0.86 | - | - | - | -
10.1016/j.cej.2019.123993 | CQDs/TFC membrane | Polyethyleneimine (PEI), trimesoyl chloride (TMC), PES |  | - | Nanofiltration | MgCl2 | Dead-end filtration | 9.72 LMH·Bar-1 | - | 0.953 | - | 6 bar | - | 1000 ppm
10.1016/j.cjche.2019.05.016 | NF-like FO hollow fiber membranes | - | - | - | water, MgCl2 draw solution | MgCl2 | Forward Osmosis (FO) | - | 9.74 L/m2·h | - | - | - | - | 0.5 M MgCl2 draw solution
10.1016/j.desal.2012.07.027 | LBL membrane | PES, PSS/PAH | - | - | Forward Osmosis | MgCl2 | Forward Osmosis | - | 40.5 L/m2 h |  | ~23°C | - | - | 0.5 M MgCl2 draw solution, DI water feed
10.1016/j.desal.2012.07.027 | LBL hollow ﬁber | PES, PSS/PAH | - | - | Forward Osmosis | MgCl2 | Forward Osmosis | - | 14.6 L/m2 h |  | ~23°C | - | - | 0.05 M MgCl2 draw solution
10.1016/j.desal.2012.07.027 | LBL hollow ﬁber | PES, PSS/PAH | - | - | Forward Osmosis | MgCl2 | Forward Osmosis | - | 25.9 L/m2 h |  | ~23°C | - | - | 0.1 M MgCl2 draw solution
10.1016/j.desal.2012.07.027 | LBL hollow ﬁber | PES, PSS/PAH | - | - | Forward Osmosis | MgCl2 | Forward Osmosis | - | 40.5 L/m2 h |  | ~23°C | - | - | 0.5 M MgCl2 draw solution
10.1016/j.desal.2014.10.042 | TFC NF membrane | Polyamide, Celgard 2400 | - | - | Aqueous solution | MgCl2 | Nanoﬁltration (NF) | - | 33 L/m2 h | 0.9 | - | 7 bar | - | -
10.1016/j.desal.2020.114836 | PEI-PEI/Noria system | Polyamide | PEI-Noria | - | Nanofiltration (NF) | MgCl2 | Nanofiltration (NF) | - | - | 95.4% | - | - | - | -
10.1016/j.desal.2020.114852 | Thin Film Nanocomposite (GQDs) | Polyamide, hPAN | Graphene Quantum Dots (GQDs) | 0.050 wt% | Forward Osmosis (FO) | MgCl2 | Forward Osmosis (FO) | - | 12.9 L m-2 h-1 |  | - | - | - | 0.5 M MgCl2 DS, DI water FS
10.1016/j.jcis.2018.07.034 | PVI/PSF composite NF membrane | PVI, PSF | - | - | Cross-flow nanofiltration | MgCl2 | Nanofiltration | - | - | 0.901 | - | 0.4 MPa | - | -
10.1016/j.jcis.2018.07.034 | PVI/PSF composite NF membrane | PVI, PSF | - | - | Cross-flow nanofiltration | MgCl2 | Nanofiltration | - | 22 L m-2 h-1 | 90.1% (MgCl2) | - | 0.4 MPa | - | -
10.1016/j.jcis.2018.07.034 | PVI/PSF composite NF membrane | PVI, PSF | - | - | Cross-flow nanofiltration | MgCl2 | Nanofiltration | - | 22 L m-2 h-1 | 90.1% (MgCl2) | - | 0.4 MPa | - | -
10.1016/j.jcis.2020.01.004 | TA/Amine co-deposited NF membrane | Polyamide (PA) |  | - | Nanofiltration (NF) | MgCl2 | Nanofiltration | 4.5 L m-2 h-1 bar-1 | - | 83.5%(MgCl2) | - | - | - | -
10.1016/j.jcis.2020.01.004 | TA/DETA-PAN | Polyacrylonitrile (PAN) | Tannic acid (TA), Diethylenetriamine (DETA) | 1:05 | - | MgCl2 | Co-deposition, Nanofiltration | 4.5 L m-2 h-1 bar-1 |  | 83.0%(MgCl2) | Room |  | - | -
10.1016/j.jcis.2020.01.004 | TA/DETA-PAN | Polyacrylonitrile (PAN) | Tannic acid (TA), Diethylenetriamine (DETA) | 1:05 | - | MgCl2 | Co-deposition, Nanofiltration | 4.5 L m-2 h-1 bar-1 |  | 83.0%(MgCl2) | Room |  | - | -
10.1016/j.memsci.2011.03.006 | Q-poly(DMAEMA)-grafted PSf NF membrane | Polysulfone (PSf), poly(DMAEMA) | - | - | Nanofiltration | MgCl2 | Nanofiltration | 60.3 L/(m^2 h MPa) |  | 93.2% | 25°C | 0.6 MPa | - | 1.0 g/L MgCl2
10.1016/j.memsci.2011.03.006 | Q-poly(DMAEMA)-grafted PSf NF membrane | Polysulfone (PSf), Q-poly(DMAEMA) | - |  | Nanofiltration | MgCl2 | Nanofiltration | 60.3 L/(m^2 h MPa) |  | 93.2% | - | 0.6 MPa | - | 1 g/L MgCl2
10.1016/j.memsci.2011.03.033 | PES-TA NF membrane | PES-TA | - | - | Nanofiltration | MgCl2 | Nanofiltration | - | 30.2 L/(m^2 h) | 66.9% (MgCl2) | 20°C | - | 2 | -
10.1016/j.memsci.2011.03.033 | PES-TA NF membrane | PES-TA | - | - | Nanofiltration | MgCl2 | Nanofiltration | - | 68.2 L/(m^2 h) | 63.7% (MgCl2) | 80°C | - | 5 | -
10.1016/j.memsci.2011.04.034 | PCNFM3 | Polysulfone (PSf), PDMCHEA active layer | - | - | MgCl2 solution | MgCl2 | Nanofiltration | - | 19.1 L m-2 h-1 | 94.3% | - | - | - | -
10.1016/j.memsci.2011.04.034 | PCNFM3 | PDMCHEA | - | - | MgCl2 solution | MgCl2 | Nanofiltration | - | 19.1 L m-2 h-1 | 94.3% | - | - | - | -
10.1016/j.memsci.2012.10.014 | LbL ((PAH/PSS)3) | Poly(allylamine hydrochloride) (PAH), Poly(sodium 4-styrenesulfonate) (PSS), H-PAN | - | - | Forward Osmosis (FO) | MgCl2 | Forward Osmosis | - | 53 LMH |  | - | - | - | 0.5 M MgCl2
10.1016/j.memsci.2012.10.014 | (PAH/PSS)3xx | Poly(allylamine hydrochloride) (PAH), Poly(sodium 4-styrenesulfonate) (PSS), H-PAN | - | - | Forward Osmosis (FO), Pressure Retarded Osmosis (PRO) | MgCl2 | Forward Osmosis, Pressure Retarded Osmosis | - | 21 LMH |  | - | - | - | 0.5 M MgCl2
10.1016/j.memsci.2013.10.003 | Quaternized chitosan/PAN composite NF | Quaternized chitosan, Polyacrylonitrile (PAN), Epichlorohydrin (ECH) | - | - | MgCl2 solution | MgCl2 | Nanofiltration | - | 7.04 L m-2 h-1 | 0.967 | - | - | - | 1000 mg/L
10.1016/j.memsci.2016.05.035 | GO composite hollow fiber | HPEI ; GO-EDA | Graphene oxide (GO) | - | Nanofiltration (NF) | MgCl2 | Nanofiltration (NF) | 8.0 L m-2 h-1 bar-1 |  | 0.843 | - | 3 bar | - | 1000 ppm MgCl2
10.1016/j.memsci.2016.05.053 | LbL GO membrane | Polyacrylonitrile (H-PAN); Polyethyleneimine (PEI)/GO bilayers | Graphene oxide (GO) | - | Nanofiltration (NF) | MgCl2 | Nanofiltration (NF) | - | 65.6 L·m-2·h-1 | 0.809 | - | 0.40 MPa | - | 0.5 g/l MgCl2
10.1016/j.memsci.2016.11.019 | Crosslinked-PEI membrane | Crosslinked Polyethylenimine (PEI), Cellulose Nanofiber (UCN) | - | - | Nanofiltration | MgCl2 | Nanofiltration | 32.7 L m-2 h-1 bar-1 | - | - | 30°C | 4 bar |  | 500 ppm MgCl2
10.1016/j.memsci.2018.08.014 | Polyamide/TiO2 composite nanofiltration membrane | Polyamide, TiO2-sol-modified ceramic hollow fibre | - | - | Water Desalination | MgCl2 | Nanofiltration | - | 105.5 L·m-2·h-1 | 0.955 | - | 4 bar | - | -
10.1016/j.memsci.2018.08.014 | TiCHF NF composite membrane | Polyethyleneimine (PEI), Trimesoyl chloride (TMC) | - | - | Water Desalination | MgCl2 | Nanofiltration | - | 78.6 L·m-2·h-1 | 0.921 | - | - | - | -
10.1016/j.memsci.2018.08.014 | TiCHF NF composite membrane | Polyethyleneimine (PEI), Trimesoyl chloride (TMC) | - | - | Water Desalination | MgCl2 | Nanofiltration | - | 105.5 L·m-2·h-1 | 0.955 | - | - | - | -
10.1016/j.memsci.2018.08.014 | TiCHF NF composite membrane | Polyethyleneimine (PEI), Trimesoyl chloride (TMC) | - | - | Water Desalination | MgCl2 | Nanofiltration | - | 105.5 L·m-2·h-1 | >95.5% (MgCl2) | - | 4 bar | - | -
10.1016/j.memsci.2018.11.013 | MBA0 membrane | Polyamide (PA) | - |  | Nanofiltration (NF) | MgCl2 | Nanofiltration | - | - | 78.9% (MgCl2) | - | 5 bar |  | 10 mmol/L MgCl2
10.1016/j.memsci.2019.117369 | MoS2/PEI composite membrane | MoS2, PEI | - |  | Desalination | MgCl2 | Nanofiltration | 4.6 L m-2 h-1 bar-1 | - | 95.5% (MgCl2) | - | - | - | -
10.1016/j.memsci.2019.117369 | MoS2/PEI composite membrane | MoS2, PEI, TiO2 | - | - | Desalination | MgCl2 | Nanofiltration | 4.6 L m-2 h-1 bar-1 | - | 95.5% (MgCl2) | - | - | - | -
10.1016/j.memsci.2021.119114 | PSS-PEI membrane | Poly(styrene sulfonate) (PSS), Branched polyethyleneimine (PEI) | - | - | Aqueous salt solution | MgCl2 | Nanofiltration | - | - | 97%(MgCl2) | - | - | - | -
10.1016/j.memsci.2021.119114 | PSS-PEI membrane | Poly(styrene sulfonate) (PSS), Branched polyethyleneimine (PEI) | - | - | Aqueous salt solution | MgCl2 | Nanofiltration | ~4 L m−2⋅h−1⋅bar−1 |  | 81%(MgCl2) | - | - | - | -
10.1016/j.memsci.2021.119275 | Hyperbranched Poly(amido-amine) Engineered NF | Cationic Hyperbranched Poly(amido-amine) (HBP), Trimesoyl Chloride (TMC) | - | - | Nanofiltration | MgCl2 | Nanofiltration | 310.5 L m−2 h−1 MPa−1 | - | 92.0% (MgCl2) | - | - | - | -
10.1016/j.polymer.2013.12.032 | (PAIePAAm)ePES dual layer hollow fiber membrane | PAI, PES, PAAm | - | - | salt water | MgCl2 | nanoﬁltration (NF) | 15.6 L/m²h bar |  | 0.957 | - | 2 bar | - | 1000 ppm MgCl2
10.1016/j.reactfunctpolym.2014.08.009 | Polyamide TFC | Polyamide | PIP | 10 wt% | Salt solution | MgCl2 | Nanofiltration (NF) | - | - | 91.6%(MgCl2) | - | - | -
10.1016/j.reactfunctpolym.2014.08.009 | PIP(3.0wt%)/TMC | Polyamide | PIP | 3.0 wt% | Salt solution | MgCl2 | Nanofiltration (NF) | - | - | 90%(MgCl2) | - | 0.8 MPa | -
10.1016/j.seppur.2018.11.026 | PMIA/PEI blend NF membrane | Poly(m-phenylene isophthalamide) (PMIA), Polyethyleneimine (PEI) | - | - | Water softening, Cationic dyes/heavy metal removal | MgCl2 | Nanofiltration (NF) | - | 37.3 L m−2 h−1 | 94.4%(MgCl2) | - | 0.4 MPa | - | -
10.1016/j.seppur.2018.11.026 | PMIA/PEI NF membrane | Poly(m-phenylene isophthalamide) (PMIA), Polyethyleneimine (PEI), p-xylylene dichloride (XDC) | - | - | Nanofiltration | MgCl2 | Nanofiltration (NF) | - | - | 94.4%(MgCl2) | - | - | - | -
10.1016/j.seppur.2018.11.026 | PMIA/PEI NF membrane | Poly(m-phenylene isophthalamide) (PMIA), Polyethyleneimine (PEI) | - | - | Nanofiltration | MgCl2 | Nanofiltration (NF) | - | 37.3 L m−2 h−1 | 94.4%(MgCl2) | - | 0.4 MPa | - | -
10.1016/j.seppur.2018.11.026 | PMIA/PEI NF membrane | Poly(m-phenylene isophthalamide) (PMIA), Polyethyleneimine (PEI), p-xylylene dichloride (XDC) | - | - | Nanofiltration | MgCl2 | Nanofiltration (NF) | - | 37.3 L m−2 h−1 | 94.4%(MgCl2) | - | 0.4 MPa | - | -
10.1016/j.seppur.2020.117313 | Composite NF membrane | PES, PI; PEI, GA | PI, PEI, GA | 17.5 wt%, 2 wt%, 0.5 wt% | MgCl2 | MgCl2 | Nanofiltration | 16.2 LMH/bar |  | 0.699 | - | - | - | -
10.1016/j.seppur.2020.117959 | MBCN-0.02 | PEI/TMC/PES, BHC-CN | BHC-CN | 0.0002 | brine with high Mg/Li ratio | MgCl2 | nanofiltration | 5.6 L·m-2·h-1·bar-1 | - | 96.11%(MgCl2) | 25°C | 0.4 MPa | - | 2.0 g/L
10.1002/jctb.5571 | Cross-linked PAI Membrane | Polyamide-imide (PAI), Polyethyleneimine (PEI) | - | - | Nanofiltration | MgCl2 | Nanofiltration | - | - | 91.8%(MgCl2) | 70 ºC | - | - | -
10.1002/jctb.5571 | Cross-linked PAI Membrane | Polyamide-imide (PAI), Polyethyleneimine (PEI) | - | - | Nanofiltration | MgCl2 | Nanofiltration | 11.48 L m-2 bar-1 h-1 |  | 91.8%(MgCl2) | - | - | - | -
10.1007/s11814-021-0837-x | 8-NH2-POSS/PSA nanocomposite membrane | Polysulfonamide (PSA), Poly(allylamine hydrochloride) (PAH), 8-NH2-POSS, BDSC | 8-NH2-POSS, PAH, BDSC | 0.5 w/v%, 0.8 w/v%, 0.15 w/v% | Water | MgCl2 | Nanofiltration | - | 50.5 L/m²h | 94.8%(MgCl2) | - | - | - | -
10.1007/s11814-021-0837-x | 8-NH2-POSS/PSA nanocomposite membrane | Polysulfonamide (PSA) | 8-NH2-POSS | 0.7 w/v% | Water | MgCl2 | Nanofiltration | - | 40.6 L/m²h | 93.5%(MgCl2) | - | - | - | -
10.1007/s11814-021-0837-x | 8-NH2-POSS/PSA nanocomposite membrane | Polysulfonamide (PSA), PAH, BDSC, 8-NH2-POSS | 8-NH2-POSS | 0.5 w/v% | Water | MgCl2 | Nanofiltration | - | 50.5 L/m²h | 94.8%(MgCl2) | 25 °C | - | - | -
10.1007/s11814-021-0837-x | 8-NH2-POSS/PSA nanocomposite membrane | Polysulfonamide (PSA), PAH, BDSC, 8-NH2-POSS | 8-NH2-POSS | 0.5 w/v% | Water | MgCl2 | Nanofiltration | - | 50.5 L/m²h | 94.8%(MgCl2) | - | 0.5 MPa | - | -
10.1021/acs.est.5b02086 | GO&EDA_HPEI 60K | graphene oxide (GO) |  |  | aqueous heavy metal solutions | MgCl2 | Nanofiltration (NF) | 5.01 L m-2 h-1 bar-1 | - | 96.3% (MgCl2) | - | 1 bar | - | 1000 ppm ion solutions
10.1016/j.seppur.2020.117000 | γ-Al2O3 membrane | γ-Al2O3 | - | - | Aqueous solution | MgCl2; AlCl3; BSA | Ultrafiltration (UF) | 860 L m-2 h-1 bar-1 |  | 72%(MgCl2); 88%(AlCl3); 90%(BSA) | - | - | - | -
10.1016/j.memsci.2015.05.068 | PEI/CMCNa/PP composite hollow fiber NF membrane | Polypropylene (PP) | CMCNa, PEI | - | MgCl2 aqueous solution, Brilliant Green aqueous solution | MgCl2; Brilliant Green | Nanofiltration | - | 41.8 L/(m2 h) | 93.5%; >99.7% | 25.0℃ | 3.0 bar | 7 | 500 mg/L (MgCl2), 100 mg/L (Brilliant Green)
10.1039/c6ra04074h | optimized CCh/PEI/GA TFC NF membrane |  | CCh, PEI | 4:01 | nanofiltration (salt rejection) | MgCl2; CaCl2; NaCl | nanofiltration | - | - | 87.4%; 79.9%; 41.5% | 25°C | 0.6 MPa | 6 | 1000 mg/L
10.1002/ceat.201700320 | CA nanofiltration membrane | Cellulose Acetate (CA) | La0.6Sr0.4Co0.2Fe0.8O3-δ (LSCF) | 0.02 | MgCl2, Congo Red dye solution | MgCl2; Congo Red dye | Nanofiltration (NF) | - | 14.3 L m–2 h–1 | 46.2%; 88.2% | - | 0.3 MPa | - | -
10.1016/j.cjche.2019.05.016 | NF90 membrane | polyamide | - | - | pure water, MgCl2, copper ions | MgCl2; copper ions | Nanofiltration |  | 82.3 L/m^2·h | 95.7% (MgCl2); 97.7% (copper) | - | 10 bar | - | 100 ppm
10.1016/j.cjche.2019.05.016 | DK membrane | polyamide | - | - | pure water, MgCl2, copper ions | MgCl2; copper ions | Nanofiltration | - | 46.5 L/m^2·h | 86.4% (MgCl2); 98.6% (copper) | - | 10 bar | - | 100 ppm
10.1016/j.cjche.2019.05.016 | PFO membrane | polyamide | - | - | pure water, MgCl2, copper ions | MgCl2; copper ions | Nanofiltration | - | 35.9 L/m^2·h | 96.8% (MgCl2); 99.4% (copper) | - | 10 bar | - | 100 ppm
10.1016/j.cjche.2019.05.016 | NDX membrane | polyamide | - | - | pure water, MgCl2, copper ions | MgCl2; copper ions | Nanofiltration | - | 16.4 L/m^2·h | 13.4% (MgCl2); 29.7% (copper) | - | 10 bar | - | 100 ppm
10.1039/c8ra08369j | PSA composite membrane | PAH, BDSC, PES | - | - | Aqueous salt solution | MgCl2; H2SO4 | Nanofiltration | - | 34.10 L m-2 h-1 | 0.9244 | - | 0.5 MPa | -
10.1126/science.aau5321 | GNM/SWNT hybrid membrane | GNM, SWNT | - | - | salt solutions at different pH | MgCl2; KCl | Nanofiltration | - | - | 98.6%(MgCl2); 97.1%(KCl) | - | - |  | -
10.1016/j.desal.2015.04.027 | Composite NF hollow fiber membrane | Polyamide | - | - | Nanofiltration | MgCl2; LiCl | Nanofiltration | - |  | 73.4% (MgCl2); 23.5% (LiCl) | - | 0.3 MPa | - | 1000 mg/L MgCl2, 1000 mg/L LiCl
10.1016/j.desal.2017.07.011 | MPMC | - | MWCNT (M-CNTs) | - | NF system (brine treatment) | MgCl2; LiCl | Nanofiltration | - | 34 L·m−2·h−1 | 95% (MgCl2); 18% (LiCl) | - | - | - | 2000 ppm
10.1016/j.memsci.2020.118862 | Dual-skin layer NF membrane | Polyamide (PA), Piperazine (PIP), Polyethyleneimine (PEI) | - | - | Li+/Mg2+ separation | MgCl2; LiCl | Nanofiltration (NF) | - | - | 98.5%(MgCl2); 46.2%(LiCl) | - | - | - | 480 ppm Mg2+, 22.5 ppm Li+
10.1016/j.memsci.2020.118862 | Dual-skin layer nanofiltration membrane | Polyamide (PA), Polyethyleneimine (PEI) | - | - | Li+/Mg2+ separation | MgCl2; LiCl | Nanofiltration (NF) | - | - | 98.5%(MgCl2); 46.2%(LiCl) | - | - | - | -
10.1016/j.desal.2014.03.013 | LBL membrane | PSS/PEI polyelectrolyte | - | - | Aqueous solution | MgCl2; Mg2+ | NF | 18 LMH/bar | - | 0.9 | - | - | - | 500 ppm
10.1016/j.jcis.2016.09.035 | TFNC2 membrane | PES, Polypyrrole (PPy) | Acrylate-alumoxane nanoparticles |  | Cross-flow nanofiltration | MgCl2; MgSO4 | Nanofiltration | - | - | 70% (MgCl2); 83% (MgSO4) | - | - | - | -
10.1016/j.memsci.2014.04.040 | PIP-induced thin film composite membrane | Piperazine (PIP), PAMAM, TMC | - | - | Nanofiltration | MgCl2; MgSO4 | Nanofiltration | - | 9.24 L/m2 h | 77.2%; 99.0% | - | - | 7 | -
10.1016/j.desal.2018.10.019 | Composite NF | Polyethyleneimine (PEI), Trimesoyl chloride (TMC), Polyamide, PES | - | - | Nanofiltration | MgCl₂; MgSO₄; LiCl | Nanofiltration | - | - | 94.8% (MgCl₂); 36.9% (MgSO₄); 30.6% (LiCl) | - | - | 9.3 | -
10.1016/j.psep.2021.05.022 | UiO-66-NH2/PEI thin-film nanocomposite | Polyamide, Polyethyleneimine (PEI) | Nano-gel UiO-66-NH2 | 1 wt% | Salt solutions | MgCl2; MgSO4; LiCl; NaCl; Mg2+/Li+ | Nanofiltration | 38 L·m-2·h-1·bar-1 | - | 97.4%(MgCl2); 88.1%(MgSO4); 4.1%(LiCl); 6.1%(NaCl); 33(Mg2+/Li+) | - | - | -
10.1039/c9ta03236c | sGO-w/PES membrane | Polyethersulfone (PES), Graphene Oxide (GO) | - | - | Nanofiltration | MgCl2; MgSO4; Na2SO4 | Nanofiltration | - | - | 94.7%; 95.2%; 97.0% | - | 2.0 bar | - | -
10.1002/app.45422 | TFC (CCh/PEI-TMC) | CCh, PEI, TMC | - | - | Multivalent salt solutions | MgCl2; MgSO4; Na2SO4; CaCl2; NaCl | Nanofiltration | - | - | 93.5%; 92.7%; 90.9%; 90.2%; 38.2% | 25°C | 0.7 MPa | 5.8 | 1000 mg/L
10.1039/c8ra06755d | NF membrane | Polyamide | - | - | Aqueous salt solution | MgCl2; MgSO4; Na2SO4; NaCl | Nanofiltration | - | - | 84.4%; 94.1% | - | - | - | -
10.1016/j.memsci.2014.08.055 | PES-(PEI/TMC) | Polyethylenimine (PEI), Trimesoyl chloride (TMC), Polyethersulfone (PES) | PEI, TMC | 3.5 wt%, 0.7 wt% | Salt solutions (MgCl2, MgSO4, Na2SO4, NaCl) | MgCl2; MgSO4; Na2SO4; NaCl | Nanofiltration | - | 24.5 L m-2 h-1 | 95.1% (MgCl2); 94.4% (MgSO4); 80.5% (Na2SO4); 85.1% (NaCl) | - | 0.8 MPa | - | 500 ppm salts
10.1016/j.reactfunctpolym.2014.08.009 | TMC/PEI(3.0wt%) | Polyamide | PEI | 3.0 wt% | Salt solution | MgCl2; MgSO4; Na2SO4; NaCl | Nanofiltration (NF) | - | 17.3 L/(m2 h) | 95.2%(MgCl2); 90.4%(MgSO4); 58.2%(Na2SO4); 66.2%(NaCl ) | - | 0.8 MPa | -
10.1016/j.desal.2018.10.019 | Composite NF | - | - | - | Nanofiltration | MgCl₂; MgSO₄; Na₂SO₄; NaCl; LiCl | Nanofiltration |  | - | 94.8% (MgCl₂); 84.1% (MgSO₄); 81.4% (Na₂SO₄; 36.9% (NaCl); 30.6% (LiCl) | - | - | - | 2000 ppm
10.1002/adem.202001401 | SAM | - | - | - | Aqueous | MgCl2; MgSO4; NaCl; Na2SO4 | Nanofiltration (NF) | - | - | 92%; 70%; 54%; 27% |  | - | - | -
10.1039/c8ra08369j | PSA composite NF membrane | Polyallylamine (PAH), 1,3-Benzenedisulfonyl chloride (BDSC), PES | - | - | Aqueous salt solution | MgCl2; MgSO4; NaCl; Na2SO4 | Nanofiltration | - | 34.10 L m-2 h-1 | 92.44%; 89.2%; 56.8%; 55.2% | - | 0.5 MPa | -
10.1039/c8ra08369j | PSA composite membrane | PAH, BDSC, PES | - | - | Aqueous salt solution | MgCl2; MgSO4; NaCl; Na2SO4 | Nanofiltration | - | - | 92.44%; 88.9%; 56.8%; 55.2% | - | - | -
10.1016/j.memsci.2021.119114 | PSS-PEI (25 kDa) membrane | Poly(styrene sulfonate) (PSS), Branched polyethyleneimine (PEI) | - | - | Aqueous salt solution | MgCl2; MgSO4; NaCl; Na2SO4 | Nanofiltration | - | - | 81%(MgCl2); 44%(MgSO4); 27%(NaCl); 32%(Na2SO4) | - | - | - | 0.5 M salt solutions
10.1021/ie5017688 | Hollow-ﬁber NF membrane | - | - | - | Nanofiltration (NF) | MgCl2; Na2SO4 | Nanofiltration (NF) | - | - | 97.5%; 75.9% | - | - | - | -
10.1016/j.carbon.2018.12.050 | PDA modified membrane | GO, UiO-66 nanoparticles, Polydopamine (PDA) | UiO-66, PDA | - | Water/Salt (FO) | MgCl2; Na2SO4 | Forward Osmosis (FO) | - | 17.3 LMH; 16.6 LMH | - | - | - |  | 1.5 M MgCl2, 0.33 M Na2SO4 (draw solutions)
10.1016/j.memsci.2017.03.040 | NFM-3 | Polyamide (PA) | TiO2, GO | - | Salt Rejection | MgCl2; Na2SO4 | Nanofiltration (NF) | - | - | 6.2% (MgCl2); >98% (Na2SO4) | - | 4 bar | - | 500 mg/L
10.1016/j.memsci.2018.08.014 | Positively charged MOF/chitosan NF membrane | Chitosan, MOF, Polysulfone | - | - | Water Desalination | MgCl2; Na2SO4 | Nanofiltration | 3.3 L·m-2·h-1·bar-1 | 49.6 L·m-2·h-1 | 93.0%(MgCl2); 98.4%(Na2SO4) | - | 4 bar | - | -
10.1016/j.memsci.2019.117476 | M-PEI membrane | Polyetherimide (PEI), Trimesoyl chloride (TMC) | - | - | Nanofiltration | MgCl2; Na2SO4 | Nanofiltration | - | - | 95.9%(MgCl2); 60.1%(Na2SO4) | - | - | - | -
10.1016/j.memsci.2020.118497 | PEI/BCMP nanofiltration membrane | Polyethyleneimine (PEI), 4,4'-Bis(chloromethyl)-1,1'-biphenyl (BCMP) | PEI, BCMP | 0.6%; 0.02% | Nanofiltration (NF) | MgCl2; Na2SO4 | Nanofiltration (NF) |  | 20.2 L m-2 h-1 | 95.6%(MgCl2); 20.5%(Na2SO4) | 80 °C | 2 bar |  | 500 ppm
10.1016/j.memsci.2020.118497 | PEI/BCMP | PEI, BCMP | PEI, BCMP | 0.6%; 0.02% | Aqueous solution | MgCl2; Na2SO4 | Nanofiltration | - | 20.2 L m-2 h-1 | 95.6%(MgCl2); 20.5%(Na2SO4) | 80 °C | 2 bar | 1.5 | 500 ppm
10.1002/admi.202000251 | TFC membranes | Polyamide, PEI | - |  | Nanofiltration | MgCl2; Na2SO4; NaCl | Cross-flow filtration | 18.7 L m−2 h−1 bar−1 |  | 81.3%; 95.0%; 17.7% | - | - | - | -
10.1002/admi.202000251 | TFC membranes | Polyamide, PEI | - | 0.2 wt%; 0.5 wt% | Nanofiltration | MgCl2; Na2SO4; NaCl | Cross-flow filtration | 14.3 L m−2 h−1 bar−1 | - | 96.7%; 95.6%; 30.1% | - | - | - | -
10.1021/acsami.0c05775 | Co-PA-DABT-3 TFC membrane | Co-polyamide (Co-PA) | - | - | Nanofiltration (NF) | MgCl2; Na2SO4; NaCl; Methylene blue; Congo red | Pressure-driven Filtration | - | 56.9 L m-2 h-1 | 95.7%; 91.2%; 46.2%; 86.2%; 99.2% | - | 2 bar | - | 1000 ppm salts and dyes
10.1016/j.jwpe.2021.101945 | Pure GO membrane | Graphene Oxide (GO) | - | - | Nanofiltration | MgCl2; Na2SO4; NaCl; MgSO4 | Nanofiltration | - | - | 75.3%(Na2SO4); 28.7%(NaCl); 65.5%(MgSO4); 24.9%(MgCl2) | - | - | - | 1000 ppm
10.1002/admi.202000251 | TFC membrane | Polyamide, PEI | - | 1 wt% | Nanofiltration | MgCl2; Na2SO4; NaCl; Pure water | Cross-flow filtration | 11.5 L m−2 h−1 bar−1 | - | 98.2%; 95.3%; 42.2% | - | - | - | -
10.1039/c8ra08369j | PSA composite membrane | PAH, BDSC, PES | - | - | Aqueous salt solution (MgCl2) | MgCl2; NaCl | Nanofiltration | - | 42.2 L m-2 h-1 | 0.725 | - | - | -
10.1016/j.memsci.2011.04.034 | PCNFM3 | Poly(vinyl chloride) (PVC) backbone, quaternary ammonium groups (PDMCHEA) | PDMCHEA, GA | 1.5 wt%, 0.3 wt% | Salt solution | MgCl2; NaCl | Nanofiltration | - | 19.1 L m-2 h-1 (MgCl2), 20.6 L m-2 h-1 (NaCl) | 94.3%; 60.7% | 50°C | - | - | -
10.1016/j.memsci.2011.04.034 | PCNFM3 | - | - | - | Inorganic salt solution, MgCl2 solution, NaCl solution | MgCl2; NaCl | Nanofiltration | - | 19.1 L m-2 h-1 (MgCl2), 20.6 L m-2 h-1 (NaCl) | 94.3%; 60.7% | 25 °C | 0.6 MPa | - | 1 g L-1 (MgCl2, NaCl)
10.1016/j.memsci.2015.05.068 | nanofiltration membrane | - | - | - | salt aqueous solution, organic dye solutions | MgCl2; NaCl; Brilliant Green; Victoria Blue B; Congo Red | Nanofiltration | 14.2 L/(m2 h bar) |  | 93.2% (MgCl2); 36.2% (NaCl); 99.8% (Brilliant Green); 99.6% (Victoria Blue B); 99.4% (Congo Red) | - | 3.0 bar | - | 500 mg/L
10.1016/j.memsci.2012.04.043 | PIP-NTSC TFC membrane | Polyamide | - | - | Salt solutions (MgCl2, NaCl, CuSO4, MgSO4, Na2SO4) | MgCl2; NaCl; CuSO4; MgSO4; Na2SO4 | Nanofiltration | - | - | 42.5% (MgCl2); 50.5% (NaCl); 68.5% (CuSO4); 70.8% (MgSO4); 86.7% (Na2SO4) | - | - | 6.8 | 500 mg/L each salt
10.1039/c4ra09090j | PVA-APES-1.0 | PVA-APES | APES | 1.0% (w/v) | Salt solutions | MgCl2; NaCl; MgSO4; Na2SO4 | Nanofiltration | - | - | 48.1%; 53.6%; 97.9%; 98.5% | - | - | - | 2000 ppm
10.1016/j.memsci.2019.03.057 | PEI/TMA NF membrane | Polyethyleneimine (PEI) / Trimesic acid (TMA), PESU | PEI; TMA | 0.6% (m/v); 0.1% (m/v) | Nanofiltration (NF) | MgCl2; NaCl; MgSO4; Na2SO4 | Nanofiltration (NF) | 19.1 L/m² h bar |  | 93.0%(MgCl2); 38.2%(NaCl); 20.4%(MgSO4); 8.8%(Na2SO4) | 90°C | - | - | 500 ppm salts
10.1016/j.desal.2020.114328 | MoS2/GO composite membrane | Graphene Oxide (GO), Molybdenum disulfide (MoS2) nanosheets | MoS2 | - | Nanofiltration | MgCl2; NaCl; MgSO4; Na2SO4; K3Fe(CN)6 | Nanofiltration | - | - | 44.85%(MgCl2); 56.02%(NaCl); 96.85%(MgSO4); 96.85%(K3Fe(CN)6) | - | 0.09 MPa | - | 1000 ppm salts
10.1002/adem.202001401 | Tubular nanofiltration membrane | Poly(sodium 4-styrenesulfonate) (PSS), Poly(diallyldimethylammonium chloride) (PDADMAC) | - | - | Aqueous | MgCl2; NaCl; MgSO4; Na2SO4; KBr; PEG | Nanofiltration (NF) | 0.1 L·m⁻²·h⁻¹·bar⁻¹ |  | 0.92 |  | - | - | -
10.1016/j.memsci.2013.10.036 | PEI cross-linked membranes | P84, PEI | - | - | Aqueous Salt Solution | MgCl2; Pb(NO3)2 | Nanofiltration | - | - | 99.06%; 91.05% | - | - | - | -
10.1016/j.jcis.2018.07.034 | PVI/PSF composite NF membrane | PVI, PSF | - | - | Cross-flow nanofiltration | MgCl2; Vitamin B12; Vitamin B2 | Nanofiltration | - | 22 L m-2 h-1 | 90.1% (MgCl2); 83% (VB12); 24.6% (VB2) | - | 0.4 MPa | - | -
https://doi.org/00222348.2020.1750117 | PDOPA-TMC/PSF NF | PSF | TMC, DOPA | 0.2 wt% | Nanofiltration | MgSO4 | Interfacial polymerization | -- | 265.0 L/(m²·h); 52.0 L/(m²·h); 48.7 L/(m²·h) | 14.7%; 91.5% | -- | -- |  | --
https://doi.org/00222348.2020.1750117 | PDOPA-TMC/PSF NF | PSF | TMC, DOPA |  | Nanofiltration | MgSO4 | Interfacial polymerization | -- | 287.2 L/(m²·h); 65.2 L/(m²·h); 48.7 L/(m²·h); 14.1 L/(m²·h) | 11.08%; 71.3%; 91.5%; 92.8% | -- | -- | -- | --
https://doi.org/00222348.2020.1750117 | PDOPA-TMC/PSF NF | PSF | TMC | -- | Nanofiltration | MgSO4 | Interfacial polymerization | -- | 48.7 L/(m²·h); 31.0 L/(m²·h) | 91.5%; 92.4% |  | -- | -- | --
https://doi.org/00222348.2020.1750117 | PDOPA-TMC/PSF NF | PSF | DOPA |  | Nanofiltration | MgSO4 | Interfacial polymerization | -- | 14.8 L/(m²·h) | 0.903 | -- | -- | -- | --
https://doi.org/00222348.2020.1750117 | PDOPA-TMC/PSF NF | PSF | TMC |  | Nanofiltration | MgSO4 | Interfacial polymerization | -- | 41.8 L/(m²·h) | 54.8%; 91.5% | -- | -- | -- | --
10.1021/acsnano.7b04299 | Graphene Membrane | Graphene | - | - | Nanofiltration/Reverse Osmosis | MgSO4 | Pressure-driven Filtration | 3.6 × 10−11 m Pa−1 s−1 | - | ~98% | - | - | - | -
10.1002/app.36375 | ENM-A composite membrane |  | - | - | MgSO4 solution | MgSO4 | Filtration (Nanofiltration) | - | 0.62 L m-2 h-1 | 0.702 | - | - | - | 2000 ppm MgSO4
10.1002/app.41620 | TFC membrane | PIP-TMC, taurine | taurine | 0.2 wt% | - | MgSO4 | Nanofiltration | - | 31 L m-2 h-1 | 0.92 | - | - | - | -
10.1002/app.50902 | GO/PA-NF membrane | Polyamide (PA), Graphene Oxide (GO) | Graphene Oxide (GO) | 0.05 wt% | Nanofiltration (NF) | MgSO4 | Nanofiltration | - | 48 L/m2h | 0.969 | 60°C | 0.4 MPa | - | 1000 ppm
10.1039/c7ra00621g | Nano fibrous composite (TFNC) nanofiltration | Polypiperazine amide (PPA), Polyacrylonitrile-co-acrylic acid (PAN-AA), Polyacrylonitrile (PAN) | - | - | Nanofiltration | MgSO4 | Nanofiltration | - | 64.4 L m-2 h-1 | 0.982 | - | 0.7 MPa | - | 2.0 g L-1
10.1039/c7ra00621g | PPA0.05–PAN–AA/PAN TFNC | Polypiperazine amide (PPA), Polyacrylonitrile-co-acrylic acid (PAN-AA), Polyacrylonitrile (PAN) | - | - | Nanofiltration | MgSO4 | Nanofiltration | - | 58.6 L m-2 h-1 | - | - | 0.7 MPa | - | 2 g L-1
10.1039/c7ra00621g | PPA0.05–PAN–AA/PAN TFNC | Polypiperazine amide (PPA), Polyacrylonitrile-co-acrylic acid (PAN-AA), Polyacrylonitrile (PAN) | - | - | Nanofiltration | MgSO4 | Nanofiltration | - | 64.4 L m-2 h-1 | 0.982 | - | 0.7 MPa | - | 2.0 g L-1
10.1039/d1ew00071c | TFC | Polyamide (PA) | Tannic Acid (TA) | 0.004 w/v% | Nanofiltration | MgSO4 | Nanofiltration | - | 55.7 LMH | 0.944 | - | - | - | -
10.1039/d1ew00071c | TFC-TA | Polyamide (PA) | Tannic Acid (TA) | 0.004 w/v% | Nanofiltration | MgSO4 | Nanofiltration | - | 55.7 LMH | 0.944 | - | 0.6 MPa | - | 2000 ppm
10.1016/j.cherd.2019.05.014 | LbL self-assembly NF membranes | Polyelectrolytes |  | - | Nanofiltration (Water treatment) | MgSO4 | Nanofiltration (NF) |  | - | 88.2% | - | - | - | -
10.1016/j.cherd.2019.05.014 | PEM/UiO-66 membrane | Polyelectrolytes (PEI, PMAS), UiO-66 MOF | UiO-66 | - | Nanofiltration (Water treatment) | MgSO4 | Nanofiltration (NF) | 8.9 L m-2 h-1 bar-1 | - | 95.4% (MgSO4) | - | - | - | -
10.1016/j.coche.2016.03.001 | TFNC NF membrane | Polyamide | Ultra-fine cellulose nanofibers | - | Nanofiltration | MgSO4 | Nanofiltration (NF) | - | 71.7 L/m2h | 98.5% (MgSO4) | - | - | - | -
10.1016/j.desal.2011.06.009 | ENM-1 | - | - | - | Nanofiltration | MgSO4 | Nanofiltration | - | 215 L/m2 h | 0.86 | - | 130 psig | - | -
10.1016/j.desal.2011.06.009 | ENM-1 | - | - | - | Nanofiltration | MgSO4 | Nanofiltration | - | 292 L/m2 h | 0.88 | - | 190 psig | - | -
10.1016/j.desal.2011.06.009 | TFNC-2 | Polyamide | - | - | Nanofiltration | MgSO4 | Nanofiltration | - | 81 L/m2 h | 0.843 | - | 70 psig | - | -
10.1016/j.desal.2011.06.009 | TFNC-2 | Polyamide | - | - | Nanofiltration | MgSO4 | Nanofiltration | - |  | 0.92 | - | 190 psig | - | -
10.1016/j.desal.2011.12.004 | CSIR-NF414 module | Polyamide | - | - | Nanofiltration | MgSO4 | Nanofiltration | - | - | 96% | - | - | - | -
10.1016/j.jece.2021.105762 | Networked Cellulose (NC)/Carbon Nanostructure (CNS) | Networked Cellulose (NC), Carbon Nanostructure (CNS) | CNS | 50 wt% | Aqueous Solution | MgSO4 | Nanofiltration/Reverse Osmosis | - | - | 0.6 | - | - | - | -
10.1016/j.memsci.2014.11.020 | PEG-based PA TFC NF | Polyethersulfone (PES) | - | - | MgSO4 solution; Pure water | MgSO4 | Nanofiltration | - | 66.0 L m⁻² h⁻¹ | 80.2% | - | 5.0 bar | - | -
10.1016/j.memsci.2014.11.020 | PEG-based PA TFC NF | Polyethersulfone (PES) | - | - | MgSO4 solution; Pure water | MgSO4 | Nanofiltration | - | 66.0 L m⁻² h⁻¹ | 80% | - | 5.0 bar | - | -
10.1016/j.memsci.2016.03.043 | M-PEI NF | Polysulfone (PSf), Polyethylenimine (PEI), Polydopamine (PDA) | - | - | Heavy Metal Ion Rejection | MgSO4 | Nanofiltration | - | - | 86.4%(MgSO4) | 70°C | 4 bar |  | 500 ppm (Pb2+, Ni2+), 1000 ppm (MgSO4)
10.1016/j.memsci.2016.07.059 | PES-TA-PAA nanofiltration membrane | Poly(arylene ether sulfone); Polyacrylic acid (PAA) | - | - | Nanofiltration (NF) | MgSO4 | Nanofiltration (NF) | - | 26.1 L m–2 h–1 | 97.5% | - | - |  | -
10.1016/j.memsci.2018.07.087 | PIP-GO composite membrane | Polyamide (PIP) |  | - | Water Desalination | MgSO4 | Nanofiltration | - | 60 LMH | 0.91 | - |  | - | -
10.1016/j.memsci.2018.07.087 | PIP-GO composite membrane | Polyamide (PIP) |  | - | Water Desalination | MgSO4 | Nanofiltration | 242 LMH/MPa |  | ~90% | - | - | - | -
10.1016/j.memsci.2019.04.040 | Braid-reinforced TFC hollow fiber membrane | Polysulfone (PSf), Polyamide (PA) | PIP; TMC | 2%; 0.1% | - | MgSO4 | Nanofiltration (NF) | - | - | 92%(MgSO4) | - |  | - | 2000 ppm
10.1016/j.memsci.2019.117192 | PA/GE20/PAN TFNC | Polyamide (PA), Gelatin (Ge)/Polyacrylonitrile (PAN) | PIP | 1.0 wt% | Long-term Nanofiltration | MgSO4 | Cross-flow filtration | - | 112.0 L m-2 h-1 | 98.0%(MgSO4) | - | 0.5 MPa | - | 2000 ppm
10.1016/j.memsci.2019.117774 | PA TFC membrane | polyamide | - | - | water, humic acid (HA), MgSO4 solution | MgSO4 | Nanofiltration (NF) | 10.3 L/m²·h·bar |  | 97.4%(MgSO4) | - | - | - | -
10.1016/j.memsci.2019.117774 | PE TFC membrane | Polyester (PE) | - | - | water, humic acid (HA), MgSO4 solution | MgSO4 | Nanofiltration (NF) | 23.4 L/m²·h·bar |  | 50.2%(MgSO4) | - | - | - | -
10.1016/j.memsci.2020.118667 | 0.6PIP/1.4 ZA-TMC | Polyamide (PIP/ZA-TMC) | ZA, PIP | 1.4 wt% , 0.6 wt% | Aqueous salt solution | MgSO4 | Nanofiltration (NF) | 29.0 L·m−2·bar−1·h−1 |  | 0.91 | - | - | - | -
10.1016/j.memsci.2021.119369 | Control IP membrane | PES | - | - | - | MgSO4 | interfacial polymerization (failed) | - | - | 9.2% (MgSO4) | - | - | - | -
10.1016/j.seppur.2020.116816 | NC-0.4 nanocomposite membrane | Cellulose triacetate (CTA) | Dopamine-melanin nanospheres | 0.4wt% | Nanofiltration (NF) | MgSO4 | Nanofiltration (NF) | - | 22 L m−2 h−1 (LMH) | 0.976 | - | 10 bar | - | 2 g/L
10.1016/j.seppur.2020.116965 | NF270 | Poly(piperazinamide) | - | - | Aqueous solution | MgSO4 | Nanofiltration (NF) | - | 132.7 L·m-2·h-1 | 97%(MgSO4) | 25°C |  | - | 2000 ppm (MgSO4)
10.1002/macp.201900532 | Pristine PIM-COOH Membrane | Polymer of Intrinsic Microporosity - Carboxylate functionalized (PIM-COOH) | - | - | Aqueous MgSO4 solution, Water | MgSO4 | Nanofiltration | 0.86 LMH bar−1 |  | - | - | - |  | 2000 ppm MgSO4
10.3390/membranes11030212 | TFC-RO | Polyamide | - | - | Brackish/Seawater desalination brine pretreatment | MgSO4 | Nanofiltration | - | - | 95%(MgSO4) | - | 0.4 Mpa | - | NaCl: 500 mg/L; MgSO4: 2000 mg/L
10.3390/membranes11080592 | TFC | PA, PSf | - | - | Filtration | MgSO4 | RO/NF | - | - | 0.923 | - | - | - | -
10.1007/s11051-013-1698-y | Polyamide nanocomposite membrane | Polyamide | TiO2 nanoparticles | - | - | MgSO4 | Nanofiltration | - | 9.1 L m-2 h-1 | 95%(MgSO4) | - | - | - | -
10.1007/s12221-009-0797-y | NF membrane | poly[2-(N,N-dimethyl amino)ethyl methacrylate], polysulfone | - | - | MgSO4, water | MgSO4 | Nanofiltration | - | 18.4 L·m-2·h-1 | 0.867 | - | - | - | 1 g/l
10.1007/s12221-016-6219-z | Hollow fiber composite NF membrane | poly(piperazine amide), polysulfone | ZnO nanospheres | 1.5 wt% | MgSO4 aqueous solution | MgSO4 | Nanofiltration | - | 33.8 L·m-2·h-1 | 0.922 | - | 0.7 MPa | - | 1 g·l-1
10.1016/j.desal.2016.09.005 | NC/CNS | Carbon Nanosheet (CNS), Nanocellulose (NC) | Nanocellulose (NC) | 50 wt.% | Nanofiltration | MgSO₄ | Nanofiltration (NF) | - | - | 60% (MgSO₄) | - | - | - | -
10.1016/j.jtice.2018.01.030 | NF Membranes | - | - | - | Nanofiltration (NF) | MgSO₄ | Nanofiltration (NF) | - | - | 83%(MgSO₄) | - | 10 bar | - | 2 g/L
10.1002/app.38839 | Positively charged hollow-fiber composite NF | PDMAEMA, PSF | - | - | Nanofiltration | MgSO4 | Nanofiltration | - | 19.5 L m-2 h-1 | >98% | 25°C | 0.7 MPa | - | 2 g/L
10.1002/app.38839 | Composite NF | PDMAEMA, PSF | - | - | Nanofiltration | MgSO4 | Nanofiltration | - | - | >98% | 25°C | 0.7 MPa | - | 2 g/L
10.1007/s12221-016-6219-z | Composite NF membrane | poly(piperazine amide), polysulfone | ZnO nanospheres | 1.5 wt% | MgSO4 aqueous solution | MgSO4 | Nanofiltration | - | 44.6 L·m-2·h-1 | 0.965 | - | 0.7 MPa | - | 1 g·l-1
https://doi.org/00222348.2020.1750117 | PDOPA-TMC/PSF NF | PSF | TMC, DOPA | -- | Nanofiltration | MgSO4 aqueous; Congo red aqueous | Interfacial polymerization | -- | 48.7 L/(m²·h); 107.3 L/(m²·h) | -- | -- | -- | -- | 50 ppm
10.1002/app.41620 | NFM 2 | - | taurine | 0.2 wt% | - | MgSO4; BSA | Nanofiltration | - | 31 L m-2 h-1 | 0.92 | - | - | - | -
10.1016/j.desal.2013.01.002 | Composite multichannel capillary membrane | Polyethersulfone (PES), Polyamide | - | - | Nanofiltration | MgSO4; CaCl2 | Nanofiltration | - | 47 L/m2 h | 57% (MgSO4); 21% (CaCl2) | 20°C | 0.5 MPa | - | -
https://doi.org/00222348.2020.1750117 | PDOPA/PSF bilayer NF | PSF | PDOPA | -- | Nanofiltration | MgSO4; Congo red | Interfacial polymerization | -- | 48.7 L/(m²·h); 51.8 L/(m²·h) | >80.0% | -- | -- | -- | --
10.1016/j.cherd.2019.05.014 | PEs/UiO-66 mixed matrix membrane | Polyelectrolytes (PEs), UiO-66 MOF | UiO-66 | - | Nanofiltration (Water treatment) | MgSO4; Congo Red | Nanofiltration (NF) | 14.8 L m-2 h-1 bar-1 | 102 L m-2 h-1 | 96.3%; 99.9% | - | - | - | -
10.1016/j.cherd.2019.05.014 | PEI/PMAS self-assembly composite membrane | Polyelectrolytes (PEI, PMAS), UiO-66 MOF | UiO-66 | 0.1 | Nanofiltration (Water treatment, Dye removal) | MgSO4; Congo Red | Nanofiltration (NF) | 14.8 L m-2 h-1 bar-1 | 102 L m-2 h-1 | 96.3% (MgSO4); 99.9% (CR) | - | 8.0 bar | -
10.1016/j.cherd.2019.05.014 | PEM/UiO-66 mixed matrix membrane | Polyelectrolytes (PEI, PMAS), UiO-66 MOF | UiO-66 | 10% | Nanofiltration (Water treatment) | MgSO4; Congo Red (CR) | Nanofiltration (NF) | 14.8 L m-2 h-1 bar-1 | - | 96.3% (MgSO4); 99.9% (Congo Red) | - | - | -
10.1016/j.memsci.2021.119437 | urea-crosslinked GO membrane | Graphene Oxide (GO), urea |  | - | water | MgSO4; CuSO4 | nanofiltration | - | - | 73.5%(MgSO4); 81.9%(CuSO4) | - | - | - | -
10.1039/c7ta03183a | LBL assembled polyelectrolyte nanofiltration membrane | Poly(acrylic acid) (PAA), Polyethylenimine (PEI), Ni(OH)2 nanosheet sacrificial layer | Ni(OH)2 nanosheet | - | - | MgSO4; MgCl2; Dye | Nanofiltration (NF) | 466 L m-2 h-1 bar-1 | - | 88.2% (MgSO4); 81.3% (MgCl2); 98% (Dyes) | - | 0.8 bar | - | -
10.1039/c7ta07582k | HF-NF | Polyamide (PA) | - | - | Nanofiltration | MgSO4; MgCl2; Na2SO4 | Cross-flow Nanofiltration | - | 64.0 L m-2 h-1 | >97.0% | 25°C | - | - | -
10.1039/c8ta09242g | TFC NF | - | - | - | Nanofiltration | MgSO4; Na+ | Nanofiltration | 9.4 L m-2 h-1 bar-1 | - | 0.852 | - | - | - | -
https://doi.org/00222348.2020.1750117 | PDOPA/PIP-TMC/PSF NF | PSF | PIP, TMC, DOPA |  | Nanofiltration | MgSO4; Na2SO4 | Interfacial polymerization | -- | 48.7 L/(m²·h); 38.8 L/(m²·h) | 97.0%; 98.3% | -- | -- | -- | --
10.1039/c6ra04074h | optimized CCh/PEI/GA TFC NF membrane |  | CCh, PEI | 4:01 | nanofiltration (salt selectivity) | MgSO4; Na2SO4 | nanofiltration (salt rejection order) | - | - | 91.3%; 88.4% | 25°C | 0.6 MPa | 6 | 1000 mg/L
10.1016/j.memsci.2014.08.055 | TMC-coated PES substrate | PES, TMC | - | - | MgSO4, Na2SO4 solutions | MgSO4; Na2SO4 | Nanofiltration? | - | - | 91.95%; 97.53% | - | 0.2 MPa | - | 500 ppm salts
10.1016/j.memsci.2018.07.087 | Graphene Oxide-in-Polymer nanofiltration membrane | Polyamide (PIP), Polysulfone |  | - | Water Desalination | MgSO4; Na2SO4 | Nanofiltration | 242 LMH/MPa |  | - | - | - | - | -
10.1007/s11814-016-0107-5 | SPSf/PSf blended membrane | sulfonated polysulfone (SPSf)/polysulfone (PSf) | - | - | nanofiltration | MgSO4; Na2SO4; CaCl2; NaCl | nanofiltration | - | - | 19.6%(MgSO4); 53.3%(Na2SO4); 72.8%(CaCl2); 87.8%(NaCl) | 15°C | - | - | -
10.1016/j.jcis.2020.03.087 | TFN NF | Polyethersulfone (PES), Tannic acid (TA), Trimesoyl chloride (TMC) | TiO2 |  | - | MgSO4; Na2SO4; MgCl2; CaCl2; NaCl | Nanofiltration | - | 28.8 L m-2 h-1 | 96.8%(MgSO4); 94.6%(Na2SO4); 70.5%(MgCl2); 65.4%(CaCl2); 57.9%(NaCl) |  | 5 bar |  | -
10.1016/j.cej.2019.123787 | PES/CeO2 loose NF nanocomposite membrane | Poly(ether sulfone) (PES), Cerium oxide (CeO2) nanoparticles |  |  | Dead-end filtration | MgSO4; Na2SO4; MgCl2; NaCl | Loose Nanofiltration (NF) | - | - | 4 4.1%; 3.3%; 1.8%; 1.2% | - | - | - | -
10.1016/j.cjche.2020.06.029 | PDA-[PDDA/TiO2]+Cl⁻ composite membrane | Hydrolyzed PAN, PDA, PDDA/TiO2 | TiO2@PDDA nanoparticles | 1.0 g/L | Nanofiltration (NF) | MgSO₄; Na₂SO₄; MgCl₂; NaCl | Nanofiltration | - | - | 80.0%(MgSO₄); 71.5%(Na₂SO₄); 65.3%(MgCl₂); 49.8%(NaCl) | - | 0.4 MPa | - | -
10.1016/j.seppur.2020.116816 | NC-0.4 nanocomposite membrane | Cellulose triacetate (CTA) | - | - | Nanofiltration (NF) | MgSO4; Na2SO4; MgCl2; NaCl | Nanofiltration (NF) | - | - | 97.6%(MgSO4); 96.5%(Na2SO4); 91.8%(MgCl2); 76.1%(NaCl) | - | 10 bar | - | -
10.1016/j.seppur.2020.117133 | MPQ (PIP/BHDA-TMC) NF membrane | Polyamide (PA) | - | - | Inorganic salt solutions | MgSO4; Na2SO4; MgCl2; NaCl | Nanofiltration (NF) | - | - | 93.46%(MgSO4); 91.61%(Na2SO4); 88.15%(MgCl2); 22.03%(NaCl) | - | - | - | -
10.1039/c8nj05670f | M-1.0TEA TFC membrane | Trimesic acid (TMA) | - | - | Seawater and model solute filtration | MgSO₄; Na₂SO₄; MgCl₂; NaCl; Boron (B(OH)₃) | Nanofiltration (NF) | 1.4 L m⁻² h⁻¹ bar⁻¹ | - | ~40% |  | 150 psi | - | 2000 ppm (model solutes)
10.1016/j.seppur.2020.117133 | PIP/BHDA-TMC (MPQ) NF membrane | Polyamide (PA) | - | - | Heavy metal salt solutions, Pure water | MgSO4; Na2SO4; MgCl2; NaCl; CuSO4; ZnSO4; Cu(NO3)2 | Nanofiltration (NF) | 12.9 L·m−2·h−1·bar−1 | - | 93.46%(MgSO4); 91.61%(Na2SO4); 88.15%(MgCl2); 22.03%(NaCl); 96.43%(CuSO4); 96.16%(ZnSO4); 91.69%(Cu(NO3)2) | - | - | - | -
10.1016/j.arabjc.2017.12.009 | TFN-f 0.03 | Polyamide (PA), Graphene Oxide (GO) | GO nanosheets | 0.03 g/m2 | Nanofiltration (NF) | MgSO4; Na2SO4; NaCl | Nanofiltration (NF) | 4.13 L/m2·h·bar | - | 37.4%; >95%; >95% | - | - | - | -
10.1016/j.jece.2021.105722 | M-0.05 | Polyamide | PTiO2 | 0.05 wt% | Aqueous Solution | MgSO4; Na2SO4; NaCl | Nanofiltration | - | - | 98.8% (MgSO4); 97.6% (Na2SO4); 63% (NaCl) | - | - | - | -
10.1016/j.jece.2021.105722 | TFN | Polyamide | PTiO2 | 0.05 wt% | Aqueous Solution | MgSO4; Na2SO4; NaCl; Boron | Nanofiltration | - | - | 98.8% (MgSO4); 97.6% (Na2SO4); 63% (NaCl); 96% (Boron) | - | - | 11 | -
10.1016/j.compositesb.2019.107328 | TFC | Polysulfone (PSf), Polyamide (PA) | - | - | Aqueous solution | MgSO4; Na2SO4; NaCl; BSA; SA | Reverse Osmosis / Nanofiltration | - | - | 99% (MgSO4); 99% (Na2SO4); 98% (NaCl); 99% (BSA); 95% (SA) | - | - | - | -
10.1039/c9ta02299f | TFN-AU4 membrane | Polyamide (PA) | UiO-66-NH2 | - | Nanofiltration | MgSO4; NaCl | Nanofiltration | - | - | 93.3% ; 91.2% | - | 4 bar | - | 1500 ppm
10.1002/app.41187 | HFC | - | - | - | aqueous salt solution | MgSO4; NaCl | Nanofiltration | - | 32.6, 40.2 L m-2 h-1 | 98.13%, 18.6% | - | 0.7 MPa | - | -
10.1002/app.41988 | polysulfone (PSf) composite | polysulfone (PSf), PEI | - | - | - | MgSO4; NaCl | Nanofiltration | - | - | 90%, 78% |  | 0.8 MPa | -
10.1002/app.49382 | TiO2/SiO2 nanocomposite membranes | polyamide (PA) | TiO2 nanoparticles (NPs), silica (SiO2) NPs |  | water, salt solution (MgSO4, NaCl) | MgSO4; NaCl | nanofiltration (NF) | - | - | 99%; 99% | - | - | - | -
10.1016/j.desal.2017.12.005 | TFN0.06 membrane | Polyamide (from PIP and TMC), HNTs | HNTs | - | NF system | MgSO4; NaCl | Nanofiltration | - | 20.1 L/m2 h | - | - | 9 bar | - | -
10.1016/j.desal.2020.114759 | PSf-vanillin membrane | Polysulfone (PSf) | Vanillin | - | Dead-end filtration | MgSO4; NaCl | Nanofiltration | - | - | 87.49%; 25.78% | - | 5 bar | - | 2000 ppm salts
10.1016/j.desal.2020.114759 | PSf-vanillin membrane | Polysulfone (PSf), Vanillin | - | - | Dead-end filtration | MgSO4; NaCl | Nanofiltration | - | - | 87.49%; 25.78% | - | 5 bar | - | 2000 ppm salts
10.1016/j.jhazmat.2018.08.004 | PAN/GO hybrid membrane | Polyacrylonitrile (PAN) | Graphene Oxide (GO) | 0.2 wt% | Nanofiltration | MgSO4; NaCl | Nanofiltration | - | - | 26.7%(MgSO4); 10.9%(NaCl ) | - | - | - | Salt: 1 g/L
10.1016/j.memsci.2015.05.068 | PES20 ultrafiltration membrane with polyelectrolyte multilayer | PES | PSS, PAH | 5 bilayers | Salt water | MgSO4; NaCl | Nanofiltration | - | 12.3 L/(m2 h) | 73.9%; 22.5% | - | 5 bar | - | -
10.1016/j.memsci.2018.06.046 | PAA-PI membrane | Poly(amic acid)-Polyimide intermediate | - | - | Salt solution | MgSO4; NaCl | Nanofiltration (NF) | - | - | 62.50% (MgSO4); 42.77% (NaCl) | - | - | 7 | -
10.1016/j.seppur.2020.116816 | NC-0.4 and different nanofiltration membranes | Cellulose triacetate (CTA) | Dopamine-melanin nanospheres | 0.4wt% | Nanofiltration (NF) | MgSO4; NaCl | Nanofiltration (NF) | - | - | 97.6%(MgSO4); 76.1%(NaCl) | - | - | - | -
10.1016/j.jtice.2020.10.032 | (BUT-8(A)/PDDA)3-HPAN membrane | PDDA, HPAN | BUT-8(A) | - | Aqueous salt solution | MgSO4; NaCl; MgCl2 | Nanofiltration | - | - | 7.2%; 4.0%; 1.5% | Room temperature | - | - | 1 g/L
10.1016/j.seppur.2021.118720 | CMC/PES TFC-NF membrane | Polyethersulfone (PES), Carboxymethyl cellulose (CMC) | CMC | 0.5 wt% | Desalination | MgSO4; NaCl; Na2SO4 | Nanofiltration | - | - | 69.97%(MgSO4); 55.77%(NaCl); 93.13%(Na2SO4) | - | 0.4 MPa | - | 100 mg/L
10.3390/membranes10030052 | PES 5 | PES | Chitosan | - | - | Mn2+; Fe2+; Mg2+; Ca2+; SO42− | - | - | - | 98.05%(Mn2+); 97.39%(Fe2+); 96.25%(Mg2+); 95.24%(Ca2+); 80.34%(SO42−) | - | - | - | -
10.3390/membranes10030052 | PES 5 | PES | Chitosan | - | - | Mn2+; Fe2+; Mg2+; Ca2+; SO42− | - | - | - | 98.05%(Mn2+); 97.39%(Fe2+); 96.25%(Mg2+); 95.24%(Ca2+); 80.34%(SO42−) | - | - | - | -
10.3390/membranes10030052 | PES | PES | Chitosan | - | Acid mine drainage | Mn2+; Fe2+; Mg2+; Ca2+; SO42− | - | - | - | 98.05%(Mn2+); 97.39%(Fe2+); 96.25%(Mg2+); 95.24%(Ca2+); 80.34%(SO42−) | - | - | - | -
10.1039/D0CC06302A | Reduced Graphene Oxide (rGO) nanofiltration membrane | Reduced Graphene Oxide (rGO) | - | - | Nanofiltration | Multivalent Metal Ions | Nanofiltration | 142.5 L m-2 h-1 bar-1 | - | 0.916 | - | - | - | -
10.1039/d0cc06302a | pure rGO | reduced Graphene Oxide | - | - | Nanofiltration | Multivalent metal ions | Pressure-driven filtration | 142.5 L m−2 h−1 bar−1 | - | 0.916 | - | - | - | -
10.1021/acssuschemeng.9b02972 | TrGO membrane | Graphene Oxide (GO) | - | - | Aqueous | Na+ | Forward Osmosis (FO) / Desalination | - | 0.42 L·m⁻²·h⁻¹ | >99.56% (Na+) | - | - | - | -
10.1021/acssuschemeng.9b02972 | TrGO membrane | Graphene Oxide (GO) | - | - | Aqueous | Na+ | Forward Osmosis (FO) / Desalination | - | <0.004 L·m⁻²·h⁻¹ | - | - | - | - | -
10.1111/ijac.13311 | ceramic membrane | ceramic | - |  | well water, sluiceway water | Na+ | microfiltration / ion removal | - | - | 0.853 | 1300˚C | - | - | 2190 ppm Na+ (well)
10.1007/s10098-014-0737-4 | NF (XN45) | - | - | - | Nanofiltration | Na+ | Nanofiltration | - | - | 25%(Na+) | - | - | - | -
10.1246/cl.190948 | H-GO membrane | Hummers-method Graphene Oxide (H-GO) | - | - | NaCl aqueous solution | Na+ ions | - | - | 8481 mmol/(m2·h) | - |  | - | - | -
10.1246/cl.190948 | B-GO membrane | Brominated Graphene Oxide (B-GO) | - | - | NaCl aqueous solution | Na+ ions | - | - | 6219 mmol/(m2·h) | - |  | - | - | -
10.1016/j.desal.2015.07.023 | S-30 CEM |  | - | - | Electrodialysis (ED) | Na+/Ca2+ | Electrodialysis (ED) | - | - | 6.82 | - |  | - | -
10.1021/acs.jpcc.0c09130 | nanoporous graphene membrane | graphene | - | - | ion transport | Na+/Cl- | - | - | - | 8 | - | - | -
10.1021/acs.jpcc.0c09130 | nanoporous graphene membrane | graphene | - | - | ion transport | Na+/Cl- | - | - | - | 0.8 | - | - | - | -
10.1039/d1ta02664j | PVA / MA | Polyvinyl alcohol/Maleic acid (PVA/MA) |  | - | Diffusion cell separation | Na+/Li+; K+/Li+; K+/Na+ | Diffusion | - | - | 3.8; 7.1; 2.1 | - | - | - | 0.1 M
10.1002/admi.201701449 | rGO-SDDS-rGO#4 membrane | rGO, SDDS (4,4′-diaminodiphenyl sulfone) | - | - | Electrodialysis (ED) | Na+/Li+; Li+/Mg2+; Li+/Ca2+ | Electrodialysis | - | - | 9.14%; 85.32%; 80.81% | - | - | - | -
10.1002/admi.201701449 | rGO-SDDS-rGO membrane | rGO, SDDS (4,4′-diaminodiphenyl sulfone), GO | - | - | Electrodialysis (ED) | Na+/Li+; Li+/Mg2+; Li+/Ca2+ | Electrodialysis | - | - | 9.14%; 85.32%; 80.81% | - | - | - | -
dx.doi.org/10.1021/la5044188 | PSS/PAH PEM membrane | Poly(styrenesulfonate) (PSS), Poly(allylamine hydrochloride) (PAH) | - |  | Nanofiltration | Na+/Mg2+ | Nanofiltration | - | - | ~22(Na+/Mg2+) | - | - | - | 1 g/L each cation
10.1021/acsami.5b01505 | TiO2 membrane | TiO2 | - | - | Diffusion Dialysis | Na+/Mg2+ | Diffusion Dialysis (Electrically assisted) | - | 0.272 mol/(m2·h) | 3.8 | - | - | - | 1 M Na2SO4 / 0.1 M MgSO4
10.1021/acsami.5b01505 | TiO2 membrane | TiO2 | - | - | Diffusion Dialysis | Na+/Mg2+ | Diffusion Dialysis (Electrically assisted) | - | 0.186 mol/(m2·h) | 3.8 | - |  | - | 1 M Na2SO4 / 0.1 M MgSO4
10.1021/acsami.5b01505 | TiO2 membrane | TiO2 | - | - | Diffusion Dialysis | Na+/Mg2+ | Diffusion Dialysis (Electrically assisted) | - | 0.186 mol/(m2·h) |  | - |  | - | 1 M Na2SO4 / 0.1 M MgSO4
10.1021/jacs.1c00575 | FGOMs | Functionalized Graphene Oxide (FGO) | - | - | Desalination | Na+/Mg2+; K+/Mg2+; NaCl | Nanofiltration/Osmosis | - | 120 mol m−2 h−1 | 90(Na+/Mg2+); 28.3(K+/Mg2+); ~99.0%(NaCl) | - | - | - | NaCl: 0.1 M
10.1016/j.memsci.2021.119246 | DMBP-QTB | DMBP-TB | - | - | Ion Separation | Na+/Mg2+; Li+/Mg2+ | Diffusion Dialysis | - | - | 161.3 (Na+/Mg2+); 152.2 (Li+/Mg2+) | - | - | - | -
10.1016/j.memsci.2021.119246 | DMBP-QTB | DMBP-TB | - | - | Ion Separation | Na+/Mg2+; Li+/Mg2+ | Diffusion Dialysis | - | - | 161.3 (Na+/Mg2+); 152.2 (Li+/Mg2+) | - | - | - | -
10.1002/pen.25289 | [(PAH50-CHI50)/(PAA-fMWCNT)]30 LbL composite membrane | PAH, CHI, PAA, fMWCNT, NF90 |  | - | Synthetic seawater | Na⁺; Cl⁻ | Reverse Osmosis (RO) | - | 14.5 L m⁻² h⁻¹ | 75% (Na⁺); 87% (Cl⁻) | - | 40 bar | - | -
10.1039/c7sc04974a | Zeolite-like aluminophosphate (AlPO4-18) membrane | Aluminophosphate (AlPO4-18) | - | - | Seawater desalination | Na+; K+; Mg2+; Ca2+ | Desalination | - | 2.14 kg m-2 h-1 |  | - | - | - | -
10.1016/j.desal.2020.114852 | Graphene nanosheet NF membrane | Graphene nanosheets, PES | - | - | Nanofiltration (NF) | Na+; Pb2+; Fe3+ | Nanofiltration (NF) | 167.1 L m-2 h-1 bar-1 | - |  | - | - | - | -
http://dx.doi.org/10.1080/01496395.2012.692424 | BHTTM-TMC composite NF membrane | Polyethersulfone (PES), BHTTM-TMC polyamide | BHTTM, TMC | 1%, 0.15% | Na2SO4 solution (1000 ppm) | Na2SO4 | Nanofiltration | - | 10.1 L/m²·h | 0.853 | 25°C | 0.6 MPa | - | 1000 ppm Na2SO4
http://dx.doi.org/10.1080/01496395.2012.692424 | BHTTM-TMC composite NF membrane | Polyethersulfone (PES), BHTTM-TMC polyamide | BHTTM, TMC | 1%, 0.15% | Na2SO4 solution (5000 ppm) | Na2SO4 | Nanofiltration | - | 94.8 L/m²·h | 0.945 | - | - | - | 5000 ppm Na2SO4
http://dx.doi.org/10.1080/01496395.2012.692424 | BHTTM-TMC composite NF membrane | Polyethersulfone (PES), BHTTM-TMC polyamide | BHTTM, TMC | 1%, 0.15% | Na2SO4 solution (1000 ppm) | Na2SO4 | Nanofiltration | - | 10.1 L/m²·h | 0.853 | 25°C | 0.6 MPa | - | 1000 ppm Na2SO4
http://dx.doi.org/10.1080/01496395.2012.692424 | BHTTM-TMC composite NF membrane | Polyethersulfone (PES), BHTTM-TMC polyamide | BHTTM, TMC | 1%, 0.15% | Na2SO4 solution (1000 ppm) | Na2SO4 | Nanofiltration | - | 10.1 L/m²·h | 0.853 | - | - | - | 1000 ppm Na2SO4
10.1080/19443994.2015.1030778 | TFNC | PES nanoﬁbrous, Polydopamine (PDA), Polyamide (PA) | - | - | Aqueous (Na2SO4) | Na2SO4 | Nanofiltration | - | 63.0 L/m2 h | ~99.4% | - | 0.6 MPa | - | -
10.1080/19443994.2015.1030778 | PAM/PDA–PES | PES, Polydopamine (PDA), Polyamide (PIP/TMC) | PIP, TMC | 1 wt%, 0.6 wt% | Aqueous (Na2SO4) | Na2SO4 | Nanofiltration | - | 63.0-58.3 L/m2 h | 0.992 | - | 0.6 MPa | - | 1000 ppm
10.1080/19443994.2015.1030778 | PAM/PES | PES, Polyamide (PIP/TMC) | PIP, TMC | - | Aqueous (Na2SO4) | Na2SO4 | Nanofiltration | - | 28.5-22.6 L/m2 h | 0.982 | - | 0.6 MPa | - | 1000 ppm
10.1080/19443994.2015.1030778 | PAM/PDA–PES | PES, Polydopamine (PDA), Polyamide (PIP/TMC) | PIP, TMC | 1 wt%, 0.6 wt% | Aqueous (Na2SO4) | Na2SO4 | Nanofiltration | - | 63.0 L/m2 h | ~99.4% | 60˚C | 0.6 MPa | - | 1000 mg/L
10.1080/19443994.2015.1087343 | PVA/PSf composite | Polysulfone (PSf), Polyvinyl alcohol (PVA) | - | - | Aqueous (Na2SO4) | Na2SO4 | Nanofiltration | - | - | 0.905 | 25.0˚C | 5.0 bar | 7 | 500 mg/L
10.1080/19443994.2015.1087343 | CMCNa/PVA/PSf composite | Polysulfone (PSf), Polyvinyl alcohol (PVA), Sodium carboxymethyl cellulose (CMCNa) | - | - | Aqueous (Na2SO4) | Na2SO4 | Nanofiltration | - | 87.6 L/m2 h | 0.943 | 25.0˚C | 5.0 bar | 7 | 500 mg/L
10.1039/c6ra05716k | PAMAM-NH2/PIP/SiO2 NF membrane |  | SiO2 gel | 0.3% w/v | nanofiltration (salt rejection) | Na2SO4 | nanofiltration | - | 38.5 L m-2 h-1 | 0.92 | - | 0.6 MPa | - | 2000 ppm
10.1039/c7ra11550d | Nanocomposite nanofiltration (TFN) membrane | Poly(piperazine-amide) (PPA), Maleic anhydride functionalized graphene oxide (MAH-GO), Graphene oxide (GO) | MAH-GO | 60 ppm | - | Na2SO4 | Nanofiltration | - | 49.3 L m-2 h-1 |  | - | - | - | -
10.1039/c7ra11550d | Nanocomposite nanofiltration (TFN) membrane | Poly(piperazine-amide) (PPA), Maleic anhydride functionalized graphene oxide (MAH-GO), Graphene oxide (GO) | GO | 80 ppm | - | Na2SO4 | Nanofiltration | - | 42.0 L m-2 h-1 |  | - | - | - | -
10.1039/c7ra11550d | TFN-MG-60 membrane | Thin-film composite (TFC), Polypiperazine-amide (PPA) | MAH-GO | 60 ppm | - | Na2SO4 | Nanofiltration | - | - | 0.976 | - | - | - | -
10.1039/c7ta00501f | Triple-layered composite nanofiltration membrane | Cellulose nanocrystal (CNC), Polyamide | Cellulose nanocrystal (CNC) | - | - | Na2SO4 | Nanofiltration | - | 204 L m-2 h-1 | >97% | - | 0.6 MPa | - | -
10.1039/c7ta00501f | TFC nanofiltration membrane | Piperazine (PIP), Trimesoyl chloride (TMC), Cellulose nanocrystal (CNC), Poly(ether sulfone) (PES) | Cellulose nanocrystal (CNC) | - | - | Na2SO4 | Nanofiltration | - | 204 L m-2 h-1 | 0.976 | - | 0.6 MPa | - | -
10.1039/c7ta00501f | PA50/CNC/PES membrane | Polyamide (PA), Cellulose nanocrystal (CNC), Poly(ether sulfone) (PES) | Cellulose nanocrystal (CNC) | - | - | Na2SO4 | Nanofiltration | - | 204 L m-2 h-1 | >95% | - | 0.6 MPa | - | 50 mg/100 mL
10.1039/c8ta05687k | Polyamide Nanofilm Composite (NCM) / PAN_0.025%-0.05% |  | Polyamide (PA) on PAN support | - | nanofiltration (NF) | Na2SO4 | Pressure-driven filtration | 25.1 L m-2 h-1 bar-1 | - |  | - | - | -
10.1039/c9ra04714j | TFN / UiO-66-NH2 | Polyamide (PA), Polydopamine (PDA) | UiO-66-NH2 | - | Nanofiltration | Na2SO4 | Nanofiltration | 13.0 L m-2 h-1 bar-1 |  | 0.981 | - | - | - | -
10.1039/c9ta02299f | TFC membrane | Polyamide, Polyacrylonitrile (PAN) | - | - | Nanofiltration | Na2SO4 | Nanofiltration | 14.5 L m-2 h-1 bar-1 | - | 0.473 | - | 4 bar | - | -
10.1039/c9ta02299f | TFC membrane | Polyamide, Polyacrylonitrile (PAN) | - | - | Nanofiltration | Na2SO4 | Nanofiltration | - | 30.8 L m-2 h-1 | 0.99 | - | - | - | -
10.1039/c9ta02299f | TFN membrane | Polyamide (PA) | UiO-66-NH2 | - | Nanofiltration | Na2SO4 | Nanofiltration | - | - | 0.984 | - | - | - | -
10.1039/c9ta12984g | Hydrogel-TFC membrane | Polyamide (PA), Kevlar hydrogel | - | - | Nanofiltration | Na2SO4 | Nanofiltration | 52.8, 62.9 L m-2 h-1 bar-1 | - | 96.4%, 93.5% | - | - | - | -
10.1039/c9ta12984g | Hydrogel-TFC membrane | Polyamide (PA), Kevlar hydrogel | - | - | Nanofiltration | Na2SO4 | Nanofiltration | - | 52.8, 62.9 L m-2 h-1 | 96.4%, 93.5% | - | - | - | -
10.1039/c9ta12984g | Hydrogel-TFC membrane | Polyamide (PA) on Kevlar hydrogel, Piperazine (PIP), Trimesoyl chloride (TMC) |  |  | Nanofiltration | Na2SO4 | Nanofiltration | 52.8, 62.9 L m-2 h-1 bar-1 | 211.2, 251.6 L m-2 h-1 | 0.935 | - | 4 bar | - | 1000 ppm
10.1039/c9ta12984g | PVA Hydrogel-TFC membrane | Polyvinyl alcohol (PVA) hydrogel, Polyamide (PA), Piperazine (PIP), Trimesoyl chloride (TMC) | PIP | 0.02 wt% | Nanofiltration | Na2SO4 | Nanofiltration | 33.2 L m-2 h-1 bar-1 | - | 98.1% (Na2SO4) | - | - | - | -
10.1039/d0ta09319j | ULPA-2 composite membrane | Polyamide (PA) | - | - | HCl solution, NaClO solution, Water, Na2SO4 solution | Na2SO4 | Nanofiltration | - | - | 0.985 | - | - | 1 | 1000 ppm (NaClO)
10.1039/d0ta09319j | ULPA-2 composite membrane | Polyamide (PA) | Graphene Quantum Dots | - | Water, Na2SO4 solution | Na2SO4 | Nanofiltration | 32.1 L m-2 h-1 bar-1 | - | 0.996 | - | - | - | -
10.1016/j.memsci.2021.119356 | TFN-ZIF-0.64 membrane | Polyamide (PA) | ZIF-8 | 0.64 mg/cm2 | Water, Na2SO4 solution | Na2SO4 | Nanofiltration (NF) |  | - | 0.942 | - | - | - | -
10.1021/acs.est.9b06426 | C0-based TFC | Polysulfone (PES) / Polyester (PA) | β-Cyclodextrin (C0) | 3.2 wt% | Nanofiltration | Na2SO4 | Pressure-driven | 34.7 L m-2 h-1 bar-1 | - | 0.961 |  | 4 bar | - | Na2SO4: 1000 ppm
10.1021/acs.langmuir.6b04465 | TFC NFM with PDA/PEI interlayer | Polyamide (PA), Polysulfone (PSf) | PDA/PEI (polydopamine/polyethyleneimine) | - | Nanofiltration (NF) | Na2SO4 | Cross-flow filtration | - |  | 0.97 | - | 0.6 MPa | - | -
10.1021/acsami.0c05166 | TMC-PIP based NF membrane | Polyamide | - | - | Nanofiltration (NF) | Na2SO4 | Pressure-driven Filtration | - | - | 0.987 | - | - | - | -
10.1021/acsami.0c12704 | Zwitterionic nanofiltration membrane | Polyamide, Betaine | - | - | Nanofiltration | Na2SO4 | Nanofiltration | 40.8 L m-1 h-1 bar-1 | - | 0.97 | - | - | - | -
10.1021/acsami.0c16831 | CP-TFB nanoﬁlm | Calixpyrrole-based (CPTH-TFB) | - | - | Forward Osmosis (FO) | Na2SO4 | Forward Osmosis | - | 39.9 L m-2 h-1 | - | - |  | - | 1 M Na2SO4 draw solution
10.1021/acsami.1c02776 | PA/EVOH-P TFNC NF membrane | Polyamide (PA), Ethylene vinyl alcohol copolymer (EVOH) nanofiber | - | - | - | Na2SO4 | Nanofiltration (NF) | 42.25 L·m−2 h−1 bar−1 | - | 0.9597 | - | - | - | 1000 ppm
10.1021/acsami.1c02776 | PA/EVOH TFNC NF membranes | Polyamide (PA), Ethylene vinyl alcohol copolymer (EVOH) nanofiber | - | - | - | Na2SO4 | Nanofiltration (NF) | - | 207.3 L·m−2 h−1 | 0.9 | - | 7.8 bar | - | 1000 ppm
10.1021/acsami.1c02776 | PA/EVOH-P TFNC NF membranes | Polyamide (PA), Ethylene vinyl alcohol copolymer (EVOH) nanofiber | - | - | - | Na2SO4 | Nanofiltration (NF) | - | 303.0 L·m−2 h−1 | 0.9 | - | 7.8 bar | - | 1000 ppm
10.1021/acsami.1c02776 | PA/EVOH-P TFNC NF membrane | Polyamide (PA), Ethylene vinyl alcohol copolymer (EVOH) nanofiber | - | - | - | Na2SO4 | Nanofiltration (NF) | 42.25 L·m−2 h−1 bar−1 | - | 0.9597 | - | 4.8 bar | - | 1000 ppm
10.1021/acsami.1c02776 | PA/EVOH-P TFNC NF membrane | Polyamide (PA), Ethylene vinyl alcohol copolymer (EVOH) nanofiber | - | - | - | Na2SO4 | Nanofiltration (NF) | 42.25 L·m−2 h−1 bar−1 | - | 0.9597 | - | - | - | 1000 ppm
10.1021/acs.estlett.9b00364 | SPBI-60 | Sulfonated Polybenzimidazole | - | - | Water | Na2SO4 | Forward Osmosis | - | 28 L m-2 h-1 | - | - | - | 4 | -
10.1021/acsami.9b17212 | TFN membranes | Polyamide (PA) | UiO-66, UiO-66-NH2 | 0.3 w/v% | Nanofiltration (NF) | Na2SO4 | Nanofiltration | - | 87.86 L m-2 h-1 | 0.9909 | - | - | - | -
10.1021/acsami.9b19255 | Reduced Holey Graphene Oxide (r-HGO) membrane | Reduced Holey Graphene Oxide (r-HGO), porous | - | - | Nanofiltration (NF) - Desalination | Na2SO4 | Nanofiltration (Pressure-driven) | 6.6 L m-2 h-1 bar-1 | - | >98.5% | - | - | - | -
10.1021/acsanm.0c02980 | GO-containing NF membrane | Polyamide (PA), graphene oxide (GO) | GO | - | Nanofiltration (NF) | Na2SO4 | Pressure-driven filtration | - | - | 0.976 | - | - | - | -
10.1021/acsanm.0c03348 | HNb3O8 nanosheet−graphene oxide composite membrane | HNb3O8 nanosheets (NbNs), graphene oxide (GO) | GO, HNb3O8 | - | Nanofiltration (NF) | Na2SO4 | Pressure-driven filtration | - | - | 0.94 | - | - | - | -
10.1021/acsanm.0c03348 | layered GO/NbN membrane | Graphene oxide (GO), HNb3O8 nanosheets (NbNs), (TEOA) | TEOA | - | Nanofiltration (NF) | Na2SO4 | Pressure-driven filtration | - | - | 0.94 | - | - | - | -
10.1021/acsanm.0c03348 | GO/NbN membrane | GO/NbN, TEOA | TEOA | - | Nanofiltration (NF) | Na2SO4 | Pressure-driven filtration | - | - | >90% | - | - | - | -
10.1021/acsanm.0c03348 | GO/NbN membrane | GO/HNb3O8 | - | - | Nanofiltration (NF) | Na2SO4 | Pressure-driven filtration | - | - | 0.94 | - | - | - | -
10.1021/acsanm.0c03348 | GO/NbN membrane | GO, HNb3O8 nanosheets | TEOA | - | Nanofiltration (NF) | Na2SO4 | Pressure-driven filtration | - | - | >90% | - | - | - | -
10.1021/acsapm.9b00059 | PA-zwi-X membrane | Polyamide (PA) | - | - | Salt rejection (Nanofiltration) | Na2SO4 | Pressure-driven cross-flow filtration | - | - | >97.0% | - | - | - | -
10.1021/acsnano.8b03994 | UiO66TFs | sPSf/PSf polymers | UiO-66 nanoparticles | - | Forward Osmosis | Na2SO4 | Forward Osmosis | 1.09 L m−2 h−1 bar−1 | - |  | - | - | - | -
10.1021/acsnano.8b03994 | UiO66NFs | sPSf/PSf polymers | UiO-66 nanoparticles | - | Forward Osmosis | Na2SO4 | Forward Osmosis | 1.41 L m−2 h−1 bar−1 | - | - | - |  | -
10.1021/acsnano.8b09761 | Polyamide Nanofiltration Membrane | Polyamide, SWCNT | Single-walled Carbon Nanotubes (SWCNT) | - | Nanofiltration/Ion Sieving | Na2SO4 | Pressure-driven Filtration | ~40 L m−2 h−1 bar−1 | - | 0.965 | - | - | - | 1000 ppm Na2SO4
10.1021/acsnano.8b09761 | Polyamide TFC Membrane | Polyamide, SWCNT | Single-walled Carbon Nanotubes (SWCNT) | - | Nanofiltration/Stability | Na2SO4 | Pressure-driven Filtration | - | ~240 L m–2 h–1 | >96% | - | - | - | -
10.1021/acsnano.8b09761 | Polyamide TFC Membrane | Polyamide, SWCNT | Single-walled Carbon Nanotubes (SWCNT) | - | Nanofiltration/Water Treatment | Na2SO4 | Pressure-driven Filtration | ~40 L m–2 h–1 bar–1 | - | 0.965 | - | - | - | -
10.1002/app.43511 | TAC/TMC composite NF membrane | TAC, TMC | - | - | - | Na2SO4 | Nanofiltration (NF) | 1.56 L m-2 h-1 bar-1 | - | 0.982 | - | - | - | -
10.1002/app.46261 | TFC-7 | Polyamide (PA) | - | - | Na2SO4 solution | Na2SO4 | Nanofiltration | - | - | 0.973 | - | 6.8 bar |  | -
10.1002/app.46482 | PIP-BPF-BHTTM NF hollow-fiber membrane | Polyamide | - | - | nanofiltration | Na2SO4 | Nanofiltration | 21.0 L m-2 h-1 bar-1 | - | 0.9 | - | - | - | -
10.1002/app.47436 | Pure PA NF membrane | Polyamide (PA) | - | - | Nanofiltration | Na2SO4 | Nanofiltration | - | 25.3 L/m2 h | 0.984 | - | - | - | -
10.1002/app.48205 | Thin-film nanocomposite (TFN) membrane | Polyamide (PA) | Graphene oxide | - | Filtration | Na2SO4 | Nanofiltration | - | - | 0.86 | - | - | - | -
10.1039/c4ra09090j | PVA-APES composite NF membrane | Poly(vinyl alcohol)-aminopropyl triethoxysilane (PVA-APES) | - |  | Na2SO4 solution | Na2SO4 | Nanofiltration | - | 13.5 L m⁻² h⁻¹ | 0.985 | - | 2.0 MPa |  | 2000 ppm
10.1039/c4ra09090j | PVA-APES-xx TFC | PVA-APES | APES | 1.2% (w/v) | Water, Na2SO4 solution | Na2SO4 | Nanofiltration | - | 7.8 L m⁻² h⁻¹ | 0.985 | - | 2.0 MPa | - | 2000 ppm
10.1039/c4ra09090j | TFC | PVA-APES | APES | 1.0% (w/v) | Na2SO4 solution | Na2SO4 | Nanofiltration | - | 9.6 L m⁻² h⁻¹ | 0.989 | - | - | - | 2000 ppm
10.1039/c4ra09090j | PVA-APES-1.0 | PVA-APES | APES | 1.0% (w/v) | Water, Na2SO4 solution | Na2SO4 | Nanofiltration | - | - | 0.992 | - | 3.0 MPa | - | 2000 ppm
10.1039/c5ra02560e | SCHS/DCH–TMC | Polyamide | - | - | Aqueous salt solution | Na2SO4 | Nanofiltration | - | 44.6 L m-2 h-1 | 0.981 | 25 °C | 0.6 MPa | 7 | 2000 ppm Na2SO4
10.1039/c5ra02560e | PAMAM/PAN NF | Polyamidoamine (PAMAM) / Polyacrylonitrile (PAN) | - | - | Aqueous salt solution | Na2SO4 | Nanofiltration | - | 15.3 L m-2 h-1 | 0.867 | - | - | - | -
10.1039/c8ra05507f | MPCP membrane | Polyamide | MWCNTs-PAMAM | - | Na2SO4 solution, Water | Na2SO4 | Nanoﬁltration (NF) | 12.2 L m-2 h-1 bar-1 | - | 0.926 | - | - | - | -
10.1039/c8ra06755d | PA composite NF membrane | Polyamide | - | - | Aqueous salt solution | Na2SO4 | Nanofiltration | - | 51.6 L m-2 h-1 | 0.996 | - | - | - | -
10.1039/c9ew00227h | TFN-0.05 membrane | Polyamide (PA) | Halloysite nanotubes (HNTs) | - | Nanofiltration | Na2SO4 | Nanofiltration | 34.5 L∙m-2∙h-1∙bar-1 | - | 0.978 | - | 4 bar | - | -
10.1039/c9ew00227h | TFN-0.05 membrane | Polyamide (PA) | Modified Halloysite nanotubes (m-HNTs) | 0.05 wt% | Nanofiltration | Na2SO4 | Nanofiltration | 34.5 L∙m-2∙h-1∙bar-1 | - | 0.978 | - | 4 bar | - | -
10.1039/c9ta08163a | PA/CLS membrane | Polyamide (PA), COF nanosheet (CON), Polysulfone (PES) |  |  | Water Filtration (Nanofiltration/Reverse Osmosis) | Na2SO4 | Interfacial Polymerization / Filtration | - | - | ~94% | 60°C | - | - | 0.15 wt% PIP, 0.15 wt% TMC
10.1002/cssc.201700519 | Alginate TFC NFM | Alginate | - | - | Inorganic salt solution | Na2SO4 | Nanofiltration (NF) | - | - | 0.976 | - | - | - | -
10.1039/d0cc01556c | Defective UiO-66-NH2 modified TFN membrane | Thin film nanocomposite (TFN); UiO-66-NH2 | UiO-66-NH2 | - | - | Na2SO4 | Nanofiltration (NF) | 20.2 LMH/bar (Water) | - | 0.979 | - | - | - | -
10.1039/d0ta02412k | polymer membranes (ZIF-67/W3000-nc) | ZIF-67 nanoparticles; W3000 polymer | - | - | Nanofiltration | Na2SO4 | Nanofiltration | 82 kg/m2 h bar | - | 0.822 | - | 1 bar | - | -
10.1039/d0ta02412k | Nano-confinement MOF/polymer composite membrane | ZIF-67 nanoparticles; W3000 polymer | - | - | Nanofiltration | Na2SO4 | Nanofiltration | Permeance: 82 kg/m2 h bar | - | 0.822 | - | 1 bar | - | -
10.1039/d0ta11923g | TFN–ZIF-8 membrane | Polyamide (PA); ZIF-8 | ZIF-8 | - | Nanofiltration | Na2SO4 | Nanofiltration | 20.4 L m−2 h−1 bar−1 | - | 0.974 | - | - | - | -
10.1039/d0ta11923g | TFC membrane | Polyamide (PA); ZnO nanoparticles; ZIF-8 | ZnO; ZIF-8 | - | Nanofiltration | Na2SO4 | Nanofiltration |  | - | 0.923 | - | - | - | -
10.1039/d0ta11923g | TFN–ZnO membrane | Polyamide (PA); ZnO nanoparticles; ZIF-8 | ZnO; ZIF-8 | - | Nanofiltration | Na2SO4 | Nanofiltration |  | - | 0.949 | - | - | - | -
10.1039/d0ta11923g | TFN–ZIF-8 membrane | Polyamide (PA); ZnO nanoparticles; ZIF-8 | ZnO; ZIF-8 | - | Nanofiltration | Na2SO4 | Nanofiltration |  | - | 0.974 | - | - | - | -
10.1039/d0ta11923g | TFN–ZIF-8 | PA | ZIF-8 | - | NF | Na2SO4 | Nanofiltration | 20.4 L m-2 h-1 bar-1 |  | 0.974 | - | - | - | -
10.1039/d1ew00071c | TFC | Polyamide (PA) | Tannic Acid (TA) | 0.004 w/v% | Nanofiltration | Na2SO4 | Nanofiltration | - | 67.1 LMH | 0.97 | - | - | - | -
10.1039/d1ew00071c | TFC-TA | Polyamide (PA) | Tannic Acid (TA) | 0.004 w/v% | Nanofiltration | Na2SO4 | Nanofiltration | - | 67.1 LMH | - | - | 0.6 MPa | - | -
10.1039/d1ew00071c | TFC-TA | Polyamide (PA) | Tannic Acid (TA) | 0.004 w/v% | Nanofiltration | Na2SO4 | Nanofiltration | - | 67.1 LMH | 0.97 |  | 0.6 MPa | - | 2000 ppm Na2SO4
10.1039/d1ew00071c | TFC-TA | Polyamide (PA) | Tannic Acid (TA) | 0.004 w/v% | Nanofiltration | Na2SO4 | Nanofiltration | - | 67.1 LMH | 0.97 | - | 0.6 MPa | - | 2000 ppm
10.1016/j.cej.2013.08.085 | TFC NF | SCS, PAN | HDI | 0.8wt% | Nanofiltration | Na2SO4 | Nanofiltration | - | 7.5 kg m-2 h-1 | 0.48 | 30 °C | - | 5.5 | -
10.1016/j.cej.2020.127376 | PA-TFC LNF | Polyamide (PA) | TiO2 nanoparticles | - | Nanofiltration (NF) | Na2SO4 | Nanofiltration (NF) | - | - | 0.17 | - | - | - | -
10.1016/j.cej.2020.127602 | GQDs_N/S TFC membrane | Graphene Quantum Dots (GQDs), Polyamide (PA) | - |  | Nanofiltration (NF) | Na2SO4 | Nanofiltration (NF) | 9.82 L m⁻² h⁻¹ bar⁻¹ | - | 0.974 | - | - | - | 1000 ppm
10.1016/j.cej.2020.127602 | GQDs_N/S TFC membrane | Graphene Quantum Dots (GQDs); Polyamide (PA) | - | - | Nanofiltration (NF) | Na2SO4 | Nanofiltration (NF) | 9.82 L m⁻² h⁻¹ bar⁻¹ | - | 0.974 | - | - | - | -
10.1016/j.cej.2021.128577 | DES/GO-1hr membrane | graphene oxide (GO), DES functionalized GO | - | 35 mg/m2 | Aqueous solution | Na2SO4 | Nanofiltration (NF) | - | - | 0.181 | - | - | - | 1 g/L Na2SO4
10.1016/j.ces.2017.11.034 | PI/GO MMM | Polyimide (PI), Graphene Oxide (GO) | GO | 0.9 wt% | Nanofiltration (Desalination) | Na2SO4 | Nanofiltration | - | - | 0.98 | - | - | - | 0.15 M Na2SO4
10.1016/j.ces.2017.11.034 | PI/GO membrane | Polyimide (PI), Graphene Oxide (GO) | GO | - | Nanofiltration (Desalination) | Na2SO4 | Nanofiltration | - | 26.05 L/m2.h |  | - | - | - | -
10.1016/j.colsurfa.2021.127001 | PA/HAP/PSf nanofiltration membrane | Polyamide (PA), Polysulfone (PSf) | Hydroxyapatite (HAP) | - | Salt solution | Na2SO4 | Nanofiltration | - | 177 L m−2 h−1 | 0.982 | - | 6 bar | - | -
10.1016/j.desal.2013.03.018 | SPPBES composite NF membrane | Sulfonated copoly(phthalazinone biphenyl ether sulfone) (SPPBES), Poly(phthalazinone ether sulfone ketone) (PPESK) | - | - | Nanofiltration | Na2SO4 | Nanofiltration | - | 73 L/m2 h | 0.84 | 20°C | 1.0 MPa | - | -
10.1016/j.desal.2014.08.001 | Polyamide/TiO2 | Polyamide, Polysulfone (PSf), Titanium dioxide (TiO2) | PIP, TMC, TiO2 | 0.5 wt%, 0.3 wt%, 9.06 wt% | Aqueous solution | Na2SO4 | Nanoﬁltration (NF) | - | 12.84 L m−2 h−1 | 0.9694 | 70℃ | - | - | 2000 mg L−1
10.1016/j.desal.2017.11.046 | TFN membrane | Polyamide | MWCNT-COOH, MWCNT-OH, MWCNT-NH | 0.01% w/v | RO system | Na2SO4 | Reverse Osmosis | - | 41.4 L m−2 h−1 | 97.6% | - | 6 bar | - | -
10.1016/j.desal.2019.05.001 | PA-TFC membrane | Polyamide | TAC | 0.08 wt% | Nanofiltration | Na2SO4 | Nanofiltration | - | - | ~91% | 25°C | 8 bar | - | 1 g L−1 Na2SO4
10.1016/j.desal.2019.114228 | Polyester-L-PAA0.08 membrane | Polyester, Poly(acrylic acid) (PAA) | TEOA | 2.0 wt% | Nanofiltration | Na2SO4 | Nanofiltration | - | 45.0 L/m² h | 94.9% | - | - | - | -
10.1016/j.desal.2019.114228 | TFC membrane | Polyester | TEOA | 2.0 wt% | Nanofiltration | Na2SO4 | Nanofiltration | 3.2 L/m² h bar | - | 93% | - | - | - | -
10.1016/j.desal.2020.114649 | ICA_d_UiO-66-NH2@PA TFN | Polyamide (PA), Polysulfone (PSf) | ICA decorated UiO-66-NH2 (ICA_d_UiO-66-NH2) | - | Nanofiltration (NF) | Na2SO4 | Nanofiltration (NF) | 9.4 L m−2 h−1 bar−1 | - | 97.4% | - | - | - | -
10.1016/j.desal.2020.114649 | ICA_d_UiO-66-NH2@PA | Polyamide (PA), Polysulfone (PSf) | ICA decorated UiO-66-NH2 (ICA_d_UiO-66-NH2) | 0.08% (w/v) | Nanofiltration (NF) | Na2SO4 | Nanofiltration (NF) | 8.6 L m−2 h−1 bar−1 | - | 96.1% | - | 10 bar | - | 1000 ppm Na2SO4; 1 g·L−1 BSA
10.1016/j.desal.2021.115067 | M-P15-T15 | Polyamide (PA), TTSBI, TMC | - | - | Nanofiltration (NF) | Na2SO4 | Nanofiltration (NF) | 9.9 L m-2 h-1 bar-1 | - | 98%(Na2SO4) | - | - | - | -
10.1016/j.desal.2021.115067 | M-P15-T15 | Polyamide (PA), TTSBI, TMC | TTSBI | 15 mmol L-1 | Nanofiltration (NF) | Na2SO4 | Nanofiltration (NF) | 9.9 L m-2 h-1 bar-1 | - | 98%(Na2SO4) | - | - | - | -
10.1016/j.jclepro.2017.10.075 | PES/Pluronic membrane | PES | Pluronic | 0.05 | Water/Salt Filtration | Na2SO4 | Nanofiltration | - | 33 L/m2.h | 33% | - | 4 bar | - | 20 mM Na2SO4
10.1016/j.jece.2017.09.047 | Polyimide (PI) P84 Nanofiltration Membrane | Polyimide (PI) P84 | - | - | Nanofiltration System | Na2SO4 | Nanofiltration (NF) | - | - | 80% | - | - | - | -
10.1016/j.jece.2020.104650 | PVA/PES Thin-Film Nanocomposite | Polyethersulfone (PES), Polyvinyl Alcohol (PVA) | Oxidized Multi-Walled Carbon Nanotube (O-MWCNT), Graphene Oxide (GO) | - | Nanofiltration (NF) | Na2SO4 | Nanofiltration | - | 13.2 LMH | 84% (Na2SO4) | - | 4 bar | - | -
10.1016/j.jece.2021.105762 | TETA-MWCNT/PVC membrane | PVC | TETA-MWCNTs | 0.25 wt% | Aqueous Solution | Na2SO4 | Nanofiltration | - | 107.9 L m−2 h−1 | 80.7% | - | - | - | 1 g/L Na2SO4
10.1016/j.jiec.2018.05.032 | Polyamide TFN-PNP0.5 | Polyamide | Polyelectrolyte Nanoparticles (PNP) | 0.5% w/v | Nanofiltration | Na2SO4 | Nanofiltration | - | - | 82.4% | - | - | - | -
10.1016/j.jiec.2018.05.032 | TFC | Polyamide, PIP, TMC | - | - | Nanofiltration | Na2SO4 | Nanofiltration | - | 56.0 L m-2 h-1 | 97% | 25 | 0.6 MPa | 7 | 1 g/L Na2SO4
10.1016/j.jtice.2020.06.008 | PA/CTA membrane | Polyamide (PA), CTA | PIP | 0.01 wt% | Na2SO4 solution, Pure water | Na2SO4 | Nanofiltration | - | 800 L/m2h | 2.3% | - | - | - | 1000 ppm Na2SO4
10.1016/j.jtice.2020.06.014 | TFN membrane | Polyamide, PES | TiO2 nanoparticles | 0.3 w/v% | Aqueous salt solution | Na2SO4 | Nanofiltration | - | 85.61 LMH | 0.9943 | - | 0.8 Mpa | - | 1 g/L Na2SO4
10.1016/j.jtice.2020.06.014 | TFN membrane | Polyamide, PES | TiO2 nanoparticles | 0.3 w/v% | Aqueous salt solution | Na2SO4 | Nanofiltration | - | 17.12 LMH | 0.653 | - | 0.5 Mpa | - | 16 g/L Na2SO4
10.1016/j.jwpe.2020.101355 | NF-4 | Polyamide (PA), PDMAEMA | - | - | Nanofiltration | Na2SO4 | Nanofiltration | 11.4 L/m2.h.bar | - | 94% | 20℃ | - | - | -
10.1016/j.jwpe.2020.101355 | NF-4-6 | Polyamide (PA), PDMAEMA, zwitterionized | - | - | Nanofiltration | Na2SO4 | Nanofiltration | 14 L/m2.h.bar | - | 90% | - | - | - | -
10.1016/j.memSci.2019.117640 | Nascent polyamide NF membrane | Polyamide | - | - | Nanofiltration | Na2SO4 | Nanofiltration | 16.7 L m-2 h-1 bar-1 |  | >97%(Na2SO4) | - | - | - | -
10.1016/j.memsci.2012.04.043 | PIP-NTSC nanofiltration membrane | Polyamide | - | - | Na2SO4 aqueous solution | Na2SO4 | Nanofiltration | - | 28.8 L/m2 h | 86.7% | - | 0.5 MPa | - | 500 mg/L Na2SO4
10.1016/j.memsci.2014.04.040 | PIP-induced thin film composite membrane | Piperazine (PIP), TMC | - | - | Nanofiltration | Na2SO4 | Nanofiltration | - | 6.95 L/m2 h | 88.6% (Na2SO4) | - | - | - | -
10.1016/j.memsci.2014.11.011 | PA/PD-PES (TFC NF) | Polyethersulfone (PES); Polydopamine (PD) | - | - | Na2SO4 solution | Na2SO4 | Nanofiltration | - | 22.8 L/(m² h) | 93.5% | - | 0.2 MPa | - | 1 g/L Na2SO4
10.1016/j.memsci.2014.11.011 | PA/PD-PES (TFC NF) | Polyethersulfone (PES); Polydopamine (PD) | - | - | Na2SO4 solution | Na2SO4 | Nanofiltration | - | 22.8 L/(m² h) | 0.935 | - | 0.2 MPa | - | 1 g/L Na2SO4
10.1016/j.memsci.2015.07.031 | PVA/CMC-Na blend composite NF | PVA, CMC-Na | - | - | Nanofiltration (NF) | Na2SO4 | - | - | 24.8 kg m-2 h-1 | 0.937 | - | 0.8 MPa |  | -
10.1016/j.memsci.2015.10.028 | Chlorine-tolerant NF membrane | Piperazine (PIP), 2,2'-bis(1-hydroxy-1-trifluoromethyl-2,2,2-trifluoroethyl)-4,4'-methylenedianiline (BHTTM), Trimesoyl chloride (TMC), Polysulfone (PSF) UF | - | - | Nanofiltration (NF) | Na2SO4 | Nanofiltration | - | 79.1 L/m2 h | 99.5% | - | 0.6 MPa | - | 3000 ppm (NaClO post-treatment)
10.1016/j.memsci.2015.12.031 | thin film composite (TFC) NF membrane | Polysulfone (PSF), polyamide | - | - | Nanofiltration | Na2SO4 | Nanofiltration | - | 161 L m-2 h-1 (LMH) | 92.1% | - | 0.6 MPa | - | -
10.1016/j.memsci.2015.12.038 | PEI-g-SBMA NF membrane | Polyethylenimine (PEI), Sulfobetaine methacrylate (SBMA) | SBMA | 15 wt% | Nanofiltration | Na2SO4 | Nanofiltration | - | 23.8 L m-2 h-1 |  | - | - | - | -
10.1016/j.memsci.2016.05.056 | TFC nanofiltration membrane | Polyamider; Microfiltration | Multi-walled carbon nanotubes (MWCNTs) | - | Nanofiltration (NF) | Na2SO4 | Nanofiltration (NF) | - | 105.4 L·m-2·h-1 | ~95% | - | 0.6 MPa | - | -
10.1016/j.memsci.2016.05.056 | TFC NFM | Polyamide; Microfiltration; MWCNT | Multi-walled carbon nanotubes (MWCNTs) | 0.06 g/m2 | Nanofiltration (NF) | Na2SO4 | Nanofiltration (NF) | - | 105.4 L·m-2·h-1 | >95% | - | 0.6 MPa | - | -
10.1016/j.memsci.2016.05.056 | TFC NFM | Polyamide; Microfiltration; MWCNT | Multi-walled carbon nanotubes (MWCNTs) | 0.06 g/m2 | Nanofiltration (NF) | Na2SO4 | Nanofiltration (NF) | - | 105.4 L·m-2·h-1 | >95% | - | - | - | -
10.1016/j.memsci.2016.11.032 | Nanocomposite | Poly(piperazine amide) | SMWCNT |  | Water/Na2SO4/BSA | Na2SO4 | Nanofiltration | 13.2 L m−2 h−1 bar−1 |  | 96.8%(Na2SO4) | - | - | - | -
10.1016/j.memsci.2018.03.006 | GO composite membrane | Polyvinylidene fluoride (PVDF), Polyacrylic acid (PAA), Graphene oxide (GO) | GO | - | Ionic sieving | Na2SO4 | - | - | - | 79% (Na2SO4) | - | - | - | -
10.1016/j.memsci.2018.03.006 | Nonwoven/PVDF-PAA/GO composite | Graphene oxide (GO) | - | - | Salt rejection (concentration effect) | Na2SO4 | Nanofiltration | - | - | 0.99 | - | - | - | Na2SO4: 200 ppm
10.1016/j.memsci.2018.03.006 | Nonwoven/PVDF-PAA/GO composite | Graphene oxide (GO) | - | - | Salt rejection (concentration effect) | Na2SO4 | Nanofiltration | - | - | 0.79 | - | - | - | Na2SO4: 2000 ppm
10.1016/j.memsci.2018.03.006 | Nonwoven/PVDF-PAA/GO composite | Graphene oxide (GO) | - | - | Salt rejection (concentration effect) | Na2SO4 | Nanofiltration | - | - | 0.24 | - | - | - | Na2SO4: 20,000 ppm
10.1016/j.memsci.2018.07.044 | TFC membrane | Polyamide (PA) | - | - | Na2SO4, MgSO4, MgCl2, NaCl solutions | Na2SO4 | Nanofiltration (NF) | - | - | ~94% (Na2SO4) | - | 0.6 MPa | 6 | -
10.1016/j.memsci.2018.07.044 | TFN-SCQD membrane | Polyamide (PA) |  | - | Na2SO4 solution | Na2SO4 | Nanofiltration (NF) | - | 42.1 L m-2 h-1 | 93.6% (Na2SO4) | - | - | - | -
10.1016/j.memsci.2018.08.014 | NF membrane | Polyamide | - | - | Water Desalination | Na2SO4 | Nanofiltration | - | 34.9 L·m-2·h-1 | 0.995 | - | 4 bar | - | -
10.1016/j.memsci.2019.02.064 | TFN-PDP5:2 membrane | Polyamide (PA), PDP nanoparticles | PDP nanoparticles | - | Nanofiltration | Na2SO4 | Nanofiltration | - | 59.1 L m-2 h-1 | 98%(Na2SO4) | - | - | - | -
10.1016/j.memsci.2019.02.064 | TFN-PDP5:2 membrane | Polyamide (PA), PDP nanoparticles | Dopamine (DA) | 0.15 wt% | Nanofiltration | Na2SO4 | Nanofiltration | - | 59.1 L m-2 h-1 | 98.1%(Na2SO4) | - | - | - | -
10.1016/j.memsci.2019.05.065 | PDA/PEG-TFN3 | Polyamide (PA) | PDA/PEG nanocapsules | 0.06 wt% | Nanofiltration | Na2SO4 | Dead-end stirred cell filtration | 11.7 L·m-2·h-1·bar-1 | - | 95%(Na2SO4) | - | - | - | -
10.1016/j.memsci.2019.117192 | PA/GE20/PAN TFNC | Polyamide (PA), Gelatin (Ge)/Polyacrylonitrile (PAN) | PIP | 1.2 wt% | Nanofiltration | Na2SO4 | Cross-flow filtration | - | 135.6 L m-2 h-1 | 98.1%(Na2SO4) | - | 0.5 MPa | - | 2000 ppm
10.1016/j.memsci.2019.117375 | Thin-film nanocomposite (TFN) membrane | Polyamide (PA), β-Cyclodextrin-PIM nanoparticles (β-CD-PIM NPs) | β-CD-PIM NPs | - | Nanofiltration | Na2SO4 | Nanofiltration | 15.3 L m−2 h−1 bar−1 | - | 95.1%(Na2SO4) | - | - | - | -
10.1016/j.memsci.2019.117375 | TFN membrane | Polyamide (PA), β-CD-PIM NPs | β-CD-PIM NPs | 0.001 | Nanofiltration | Na2SO4 | Nanofiltration | 15.3 L m−2 h−1 bar−1 | - | 95.1%(Na2SO4) | 25℃ | 6 bar | 5 | 1.0 g L−1
10.1016/j.memsci.2019.117386 | PIP-TMC-QAEP membrane | Polyamide (PIP-TMC), QAEP | - | - | Nanofiltration | Na2SO4 | Nanofiltration | - | 130 L m-2 h-1 | >97% (Na2SO4) | - | 0.6 MPa | - | 1 g L-1
10.1016/j.memsci.2019.117441 | PA-DEEDA-0.5 membrane | Polyamide (PA), DEEDA | DEEDA | 0.5 wt% | Nanofiltration | Na2SO4 | Nanofiltration | 10.0 L m−2 h−1 bar−1 | - |  | - | - | - | -
10.1016/j.memsci.2019.117441 | Zwitterionic membran | Polyamide (PA), DEEDA, 1,3-PS | - |  | Nanofiltration | Na2SO4 | Nanofiltration | 14.6 L m−2 h−1 bar−1 | - | 0.966 | - | - | - | -
10.1016/j.memsci.2019.117526 | MoS2-TFN Nanofiltration Membrane | Polyamide (PA) | Molybdenum disulfide (MoS2) nanosheets | 0.010 wt/v% | Water | Na2SO4 | Nanofiltration (NF) | 7.8 L/(m2 h bar) | 22.9 L/(m2 h) | - | - | 3.5 bar | - | 2000 ppm
10.1016/j.memsci.2019.117692 | NM@UF10K | PES, SPSF | - | - | salt solution (Na2SO4) | Na2SO4 | Nanofiltration (NF) | 7.2 L m-2 h-1 bar-1 | - | 94%(Na2SO4) | - | 0.4 MPa | - | -
10.1016/j.memsci.2020.118052 | O–MoS2 TFN nanofiltration membrane | Polyamide, O–MoS2 | Oxidized molybdenum disulfide (O–MoS2) | 0.010 wt/v% | Nanofiltration (NF) | Na2SO4 | Nanofiltration (NF) | - | - | 97.9% (Na2SO4) | - | - | - | -
10.1016/j.memsci.2020.118153 | TFNC NF membrane | Polyamide (PA), PAN nanofibrous | NaCl | 20.0 wt% | Nanofiltration (NF) | Na2SO4 | Nanofiltration | - | 129.0 L m-2 h-1 | 99.1% (Na2SO4) | - | 0.5 MPa | - | 2000 ppm (Na2SO4)
10.1016/j.memsci.2020.118153 | TFNC NF membrane | PA, PIP, TMC | NaCl | 20.0 wt% | Nanofiltration (NF) | Na2SO4 | Nanofiltration | - | 129.0 L m-2 h-1 | 99.1% (Na2SO4) | - | 0.5 MPa | - | 2000 ppm (Na2SO4)
10.1016/j.memsci.2020.118153 | PA25/PAN composite membrane | PA, PIP, TMC | NaCl | 25.0 wt% | Nanofiltration (NF) | Na2SO4 | Nanofiltration | - | 103.0 L m-2 h-1 | 99.1% (Na2SO4) | - | 0.5 MPa | - | 2000 ppm (Na2SO4)
10.1016/j.memsci.2020.118202 | PIP-TMC-AMIB TFCM | Polyamide (PA), AMIB | - | - | Nanofiltration (NF) | Na2SO4 | Nanofiltration | - | 135 LMH | 95% (Na2SO4) | - | 6 bar | - | 1000 ppm
10.1016/j.memsci.2020.118282 | RA-based TFC membrane | Tetra-C-ethyl resorcinarene (RA) macrocycle, Polyamide | - |  | Nanofiltration (NF) | Na2SO4 | Nanofiltration | 42.3 L m−2 h−1 bar−1 | - | 96.5% (Na2SO4) | - | - | - | -
10.1016/j.memsci.2020.118282 | RA-based TFC membrane | Tetra-C-ethyl resorcinarene (RA) macrocycle | - | - | Nanofiltration (NF) | Na2SO4 | Nanofiltration | 26.2 L m−2 h−1 bar−1 | - | 95.6% (Na2SO4) | - | - | - | -
10.1016/j.memsci.2020.118282 | Polyamide incorporated RA-based membrane | Tetra-C-ethyl resorcinarene (RA) macrocycle, Polyamide | PIP | 0.03 wt% | Nanofiltration (NF) | Na2SO4 | Nanofiltration | 42.3 L m−2 h−1 bar−1 | - | 96.5% (Na2SO4) | - | - | - | -
10.1016/j.memsci.2020.118333 | TFN membrane | Trimesoyl chloride (TMC) |  |  | Water filtration, Salt separation | Na2SO4 | Nanofiltration | - | 69 L·m-2·h-1 |  | - | - | - | -
10.1016/j.memsci.2020.118376 | PSf TFC-NF membrane | Polysulfone (PSf) | Trioctylamine (R3N), Kerosene | - | Nanofiltration (NF) | Na2SO4 | Nanofiltration (NF) | - | 18 LMH |  | - |  | 2 | 1000 ppm Na2SO4
10.1016/j.memsci.2020.118455 | Nanofiltration membrane | Polyamide (PA), Hyperbranched polyesteramide (HPEA) | - | - | Nanofiltration (NF) | Na2SO4 | Nanofiltration (NF) | - | 31 L m-2 h-1 | 98.2%(Na2SO4) | - | 0.6 MPa | - | -
10.1016/j.memsci.2020.118455 | TFC-H2 nanofiltration membrane | Polyamide (PA), Hyperbranched polyester acyl chloride (HPE-COCl) | HPE-COCl | 0.07% w/v | Nanofiltration (NF) | Na2SO4 | Nanofiltration (NF) | - | 78 L m-2 h-1 | - | - | - | - | -
10.1016/j.memsci.2020.118738 | PA-SSL | Polyvinyl alcohol (PVA), Polyamide (PA), Stainless Steel Mesh (SSL) | - | - | Aqueous salt solution | Na2SO4 | Nanofiltration (NF) | 45.8 L m−2 h−1 bar−1 | - | 98.9%(Na2SO4) | - | - | - | -
10.1016/j.memsci.2021.119122 | COF membrane | Covalent Organic Framework (COF) | - | - | Aqueous salt solution | Na2SO4 | Nanofiltration | 0.5 L m−2 h−1 bar−1 |  | 96.3%(Na2SO4) | - | - | - | -
10.1016/j.memsci.2021.119122 | Thick single-layered ACOF-1 nanofilm | ACOF-1 | - | - | Aqueous Na2SO4 solution | Na2SO4 | Nanofiltration | - | 5.7 L m−2 h−1 | ~11.9%(Na2SO4) | - | - | - | -
10.1016/j.memsci.2021.119209 | TFC NF | PDA, PNE, TA, TMC | - | - | Nanofiltration | Na2SO4 | Nanofiltration | 8.14 LMH/bar |  | ~93% | - | - | - | -
10.1016/j.memsci.2021.119285 | Nanofiltration (NF) | Polyamide (PA) | - | - | Nanofiltration | Na2SO4 | Nanofiltration | 29.9 L m-2 h-1 bar-1 | - | 96.8% (Na2SO4) | - | - | - | -
10.1016/j.memsci.2021.119369 | EILP TFC-PA membrane | Polyamide (PA) | - | - | water, salt/dye | Na2SO4 | nanofiltration | 17.7 L m−2 h−1 bar−1 | - | 98.2%(Na2SO4) | - | - | - | -
10.1016/j.memsci.2021.119498 | TFN | Polyamide (PA) | Graphene Quantum Dots (GQDs) | - | Aqueous solution | Na2SO4 | Nanofiltration (NF) | - | - | 98.1% (Na2SO4) | - | - | - | -
10.1016/j.memsci.2021.119523 | COFs-interlayered TFN HF NF | Polysulfone (PSf), Polyamide (PA) |  | - | Desalination | Na2SO4 | Nanofiltration (NF) | 86.6 L m⁻² h⁻¹ MPa⁻¹ | - | 96.6%(Na2SO4) | - | - | - | -
10.1016/j.memsci.2021.119523 | COFs-interlayered TFN HF NF | Polysulfone (PSf), Polyamide (PA) |  | - | Desalination and heavy metal wastewater treatment | Na2SO4 | Nanofiltration (NF) | 86.6 L m⁻² h⁻¹ MPa⁻¹ | - | 96.6%(Na2SO4) | - | - | - | -
10.1016/j.polymertesting.2020.107000 | Thin film composite (TFC) NF membrane | Polyamide | Polydopamine (PDA) | - | Na2SO4 solution | Na2SO4 | Nanofiltration (NF) | - | 22.8 L m−2 h−1 | 93.5%(Na2SO4) | - | 0.2 MPa | -
10.1016/j.seppur.2018.07.043 | Sulfonated MWCNTs/Poly(piperazine amide) TFN membrane | Poly(piperazine amide) |  |  | Water, Salt solution, BSA solution | Na2SO4 | Nanofiltration (NF) / Fouling test | 13.2 L/m2.h.bar | - | 96.8%(Na2SO4) | - | - | - | -
10.1016/j.seppur.2018.09.067 | DAB-TMC | Polyamide | - | - | Water desalination | Na2SO4 | Nanofiltration (NF) | - | - | 84.2%(Na2SO4) | - | 0.6 MPa | - | 1000 ppm
10.1016/j.seppur.2018.09.067 | DAB-TMC | Polyamide | - | - | Water desalination | Na2SO4 | Nanofiltration (NF) | - | - | 84.2%(Na2SO4) | - | 0.6 MPa | - | 1000 ppm
10.1016/j.seppur.2018.09.067 | DAB-TMC | Polyamide | - | - | Water desalination | Na2SO4 | Nanofiltration (NF) | - | - | 84.2% (Na2SO4) | 25°C | 0.6 MPa | 7 | 1000 ppm
10.1016/j.seppur.2018.09.067 | DAB-TMC | Polyamide | - | - | Water desalination | Na2SO4 | Nanofiltration (NF) | - | - | 75.5% (Na2SO4) | 70°C | 0.6 MPa | 7 | 1000 ppm
10.1016/j.seppur.2019.116084 | TFC membrane | Dextran sulfate sodium, Chitosan (CS) | - | - | Nanofiltration system | Na2SO4 | Nanofiltration (NF) | - | 38.3 L·m−2·h−1 | 93.4%(Na2SO4) | - | 0.6 MPa | - | -
10.1016/j.seppur.2019.116084 | CSPM3.4-Cu(II)/mPAN membrane | Chitosan (CS), Sodium polyphosphate (SPP), Trimesoyl chloride (TMC) | - | - | Nanofiltration system | Na2SO4 | Nanofiltration (NF) | - | 74.8 L/(m2·h) | 93.3%(Na2SO4) | - | - | - | -
10.1016/j.seppur.2020.116745 | GOC/PES NF membrane | Polyether sulfone (PES) | Graphene oxide/chitosan (GOC) | - | Nanofiltration | Na2SO4 | Nanofiltration | - | 41 L/m2 h | 90%(Na2SO4) | - | - | - | -
10.1016/j.seppur.2020.117089 | DADPM-TMC NF membrane | Polysulfone (PSf), Polyamide (PA) (DADPM, TMC) | - | - | Pure water, Na2SO4, BSA solution | Na2SO4 | Nanofiltration (NF) | - | 288 L m-2 h-1 | - | 25°C | 0.1 Mpa | - | -
10.1016/j.seppur.2020.117153 | GO-interlayered TFN hollow fiber NF membrane | Polyamide (PA) (PIP, TMC), Graphene Oxide (GO) interlayer, Polysulfone (PSf) substrate | Graphene Oxide (GO) | 20.0 mg m-2 | Na2SO4 aqueous solution | Na2SO4 | Nanofiltration (NF) | 80 L m-2 h-1 MPa-1 |  | 96.1%(Na2SO4) | - | - | - | 2000 mg L-1 Na2SO4
10.1016/j.seppur.2020.117153 | TFN-20 | Polyamide (PA) (PIP, TMC), Graphene Oxide (GO) interlayer, Polysulfone (PSf) substrate | Graphene Oxide (GO) | 20.0 mg m-2 | Na2SO4 | Na2SO4 | Nanofiltration (NF) | 83.95 L m−2 h−1 MPa−1 | - | 96%(Na2SO4) | Room temperature | 0.50 MPa | - | 2000 mg L−1 Na2SO4
10.1016/j.seppur.2021.118300 | Polyacrylate NF membrane | Polyacrylate | - | - | Desalination | Na2SO4 | Nanofiltration | 2.42 L⋅m−2⋅h−1⋅bar−1 |  | 98.2%(Na2SO4) | - | 10 bar | - | 2000 ppm Na2SO4
10.1016/j.seppur.2021.118802 | TFNC membrane | Polyamide (PA), TpPa covalent organic frameworks (COFs) | TpPa | - | Desalination/Dye recovery | Na2SO4 | Nanofiltration | - | 104.8 L m−2 h−1 | 98.4%(Na2SO4) | - | 0.5 MPa | - | -
10.1016/j.seppur.2021.118802 | PA/TpPa-12/PAN TFNC membrane | Polyamide (PA), Polyacrylonitrile (PAN) | TpPa | - | Desalination/Dye separation | Na2SO4 | Nanofiltration | 21.0 L m−2 h−1 bar | - | 98.4%(Na2SO4) | - | - | - | -
10.1016/j.seppur.2021.118802 | pristine PA membran | Polyamide (PA), Polyacrylonitrile (PAN) | - | - | Desalination | Na2SO4 | Nanofiltration | - | 92.5 L m−2 h−1 | 98.5%(Na2SO4) | - | 0.5 MPa | - | 2000 ppm
10.1016/j.watres.2013.01.032 | Composite hollow ﬁber nanoﬁltration | Polyethersulfone (PES); SPEEK | SPEEK | 3.0 wt% | Salt rejection test | Na₂SO₄ | Nanofiltration (NF) | - | 9.6 L m⁻² h⁻¹ | 0.968 | - | 3 bar | - | 1000 mg/L
10.1002/pat.5122 | Graphene nanofiltration (GO/MWCNTs) | Polyamide | GO, MWCNTs | 6:03 | - | Na2SO4 | Nanofiltration | - | 55.6 L/m2.h | ~94%(Na2SO4) | - | 4 bar | - | -
10.1007/s10853-018-2288-2 | z-TNTs/PA NF membrane | Polyamide (PA), PES, PIP, TMC | z-TNTs (zwitterionic functionalized titanium nanotubes) | 0.9 g m-2 | Pressure-Driven Filtration | Na2SO4 | Nanofiltration | 220 L m-2 h-1 MPa-1 |  | >90%(Na2SO4) | - | - | - | -
10.1007/s10853-018-2288-2 | z-TNTs/PA NF membrane | PIP, TMC, PES, PA | z-TNTs | 0.9 g m-2 | Pressure-Driven Filtration | Na2SO4 | Nanofiltration | 220 L m-2 h-1 MPa-1 |  | >90%(Na2SO4) | - | - | - | -
10.1007/s11814-018-0153-2 | GSH/PIP-TMC polyamide nanofiltration membrane | polyamide (PA) | reduced glutathione (GSH) | 40% | nanofiltration | Na2SO4 | nanofiltration | - | 32.00 L m−2 h−1 |  | - | 0.2 MPa | - | -
10.1007/s11814-020-0599-x | Mixed matrix PES membrane | PES | Fe3O4, Sodium citrate | 0.5 wt%, 0.3 wt% | Water | Na2SO4 | Nanofiltration | - | 47 L/m²h | 0.68 | - | - | - | -
10.1038/s41467-019-10157-5 | TpTGCl@CNFs-4/PAN | TpTGCl, PAN | CNFs | - | Nanofiltration | Na2SO4 | Nanofiltration | 42.8 L m−2 h−1 bar−1 | - | 96.8%(Na2SO4) | - | 0.4 MPa | - | 1000 ppm
10.2166/wst.2011.601 | modiﬁed PSf membrane | Polysulfone (PSf) grafted, Poly(acrylic acid) (PAA) | - | - | Nanofiltration (NF) system | Na2SO4 | Nanofiltration (NF) | 7.6 L m-2 h-1 bar-1 | - | 83%(Na2SO4) | - | - | - | -
10.1021/acsami.6b03693 | TMPyP-intercalated GO Laminate Membrane | GO, TMPyP | - |  | NaNoﬁltration (NF) | Na2SO4 | NaNoﬁltration (NF) | - | 9.3 L m⁻² h⁻¹ | 0.877 | - | 0.8 MPa | - | 2000 mg/L
10.1021/acsami.6b05545 | MWCNT-OH/PIP-TMC nanocomposite NF membrane | Polypiperazine-amide | MWCNT-OH | 0.01% (w/v) | NaNoﬁltration (NF) | Na2SO4 | NaNoﬁltration (NF) | - | 41.4 L m⁻² h⁻¹ | 0.976 | - | - | - | -
10.1021/acsami.6b05545 | MWCNT-OH/PIP-TMC nanocomposite NF membrane | Polypiperazine-amide | MWCNT-OH | 0.01% (w/v) | NaNoﬁltration (NF) | Na2SO4 | NaNoﬁltration (NF) | 41.44 L·m⁻²·h⁻¹·bar⁻¹ | - | 0.976 | - | - | - | -
10.1016/j.memsci.2020.117874 | TFN NF membrane | Polyamide (PA), UiO-66-NH₂ | UiO-66-NH₂ nanoparticles | - | Na₂SO₄ solution | Na2SO4 | Nanofiltration (NF) | 46 L m⁻² h⁻¹ bar⁻¹ | - | 97.1%(Na₂SO₄) | - | 6 bar | - | 1000 ppm
10.1016/j.memsci.2020.117874 | TFC membrane | Polyamide (PA), PD/SWCNT | - | - | Na₂SO₄ solution | Na2SO4 | Nanofiltration (NF) | 30 L m⁻² h⁻¹ bar⁻¹ | - | 98.5%(Na₂SO₄) | 25°C | 6 bar | - | 1000 ppm
10.1016/j.memsci.2020.117874 | TFN NF membrane | Polyamide (PA), UiO-66-NH₂ | UiO-66-NH₂ nanoparticles | - | Na₂SO₄ solution | Na2SO4 | Nanofiltration (NF) | 46 L m⁻² h⁻¹ bar⁻¹ | - | 97.1%(Na₂SO₄) | - | 6 bar | - | 1000 ppm
10.1016/j.memsci.2019.05.038 | Biomimetic NF membrane | Amino Acid Ionic Liquid (AAIL) | - | - | Nanofiltration | Na2SO4/NaCl | Nanofiltration | 12.2 L·h-1·m-2·bar-1 |  | 973.9(Na2SO4/NaCl) | - | - | - | -
10.1039/c6ta00005c | TFN-ZPNP3 membrane | Polyamide | Zwitterionic polyelectrolyte nanoparticles (ZPNPs) | - | water/salt solution | Na2SO4; BSA | Nanofiltration | - | 60 L m-2 h-1 | 0.96 | - | - | - | -
10.1016/j.desal.2014.08.001 | Polyamide/TiO2 NF membrane | Polyamide, Polysulfone (PSf), Titanium dioxide (TiO2), Polyethylene glycol (PEG) | TiO2 | 9.06 wt% | Aqueous solution | Na2SO4; BSA | Nanoﬁltration (NF) | - | - | 98% (TMC); 99% (BSA) | - | - | - | -
10.1021/acsami.9b03557 | MTFN-3 | Polyamide (PA), PES | MTFN-1, MTFN-2, MTFN-3 | 0.05wt%, 0.1wt%, 0.4wt% | Nanofiltration | Na2SO4; CaCl2 | Nanofiltration | - | - | 0.93 | - | - | - | -
10.1016/j.memsci.2020.118305 | TA/Fe-PAN membrane | Tannic acid (TA), Iron (Fe), Polyacrylonitrile (PAN) | - | - | Reverse Osmosis (RO) | Na2SO4; CaCl2; MgCl2 | Reverse Osmosis | - | - | 87.6%(Na2SO4); 17.0%(CaCl2); 18.9%(MgCl2) | - | - | - | -
10.1016/j.memsci.2012.04.043 | PIP-NTSC composite membrane | Polyamide | - | - | H2SO4 solution (soaking), Na2SO4 solution, pure water, dye solution | Na2SO4; Congo red | Nanofiltration | 5.8 L/m2 h bar | - | 86.5% (Na2SO4); 98.0% (Congo red) | 25 °C | 0.5 MPa | 6.8 | 500 mg/L Na2SO4, 30 mg/L dye (Congo red)
10.1038/s41467-019-10157-5 | TpTGCl@CNFs-4/PAN | TpTGCl, PAN | CNFs | - | Nanofiltration | Na2SO4; Congo red | Nanofiltration | - | - | 96.8%(Na2SO4); 99.6%(Congo red) | - | - | - | -
10.1016/j.memsci.2021.119523 | COFs-interlayered TFN HF NF | Polysulfone (PSf), Polyamide (PA) | Covalent Organic Frameworks (COFs) | - | Desalination and heavy metal wastewater treatment | Na2SO4; Cr2(SO4)3; CuSO4; ZnSO4; MnSO4 | Nanofiltration (NF) | 86.6 L m⁻² h⁻¹ MPa⁻¹ | - | 96.6%(Na2SO4); 95.4%(Cr2(SO4)3); 94.3%(CuSO4); 91.7%(ZnSO4); 91.0%(MnSO4) | - | - | - | -
10.1002/app.50356 | Polypyrrole interlayer-based membrane | - | Polypyrrole | - | Na2SO4 solution, Diuron, Isoproturon | Na2SO4; Diuron; Isoproturon | Nanofiltration | - | 74.7 LMH | Rejection: 82.3% (Na2SO4) | - | - | - | -
10.1021/acs.iecr.0c03390 | TFN-PG-100 membrane | Polyamide (PA), GO, PVA | GO microspheres, PVA | 100 ppm, 0.05 wt% | Nanofiltration (NF) | Na2SO4; Lysozyme (LYZ) | Pressure-driven (NF), Antifouling Test | - | 84.2 LMH |  | - | - | 7
10.1021/acs.iecr.0c03390 | TFN-PG-100 membrane | Polyamide (PA), Polyvinyl alcohol (PVA), Graphene oxide (GO) | Graphene oxide (GO) | 100 ppm GO, 0.05 wt% PVA | Na2SO4 solution, LYZ solution | Na2SO4; Lysozyme (LYZ) | Nanofiltration (NF) | - | 84.2 LMH | >97.5% | - | - | 7 | 1000 ppm (LYZ)
10.1016/j.memsci.2019.05.057 | PGO membrane | Polydopamine/GO | - |  | Nanofiltration | Na2SO4; Methyl Blue (MB) | Nanofiltration | 15.1 L m-2 h-1 bar-1 |  | 28.0%(Na2SO4); 99.6%(MB) | - | - | - | 0.02 M Na2SO4
10.1016/j.memsci.2019.02.055 | PEOX-EI/PAA nanofiltration membrane | Poly(2-ethyl-2-oxazoline) hydrolyzed (PEOX-EI), Poly(acrylic acid) (PAA) | - | - | Nanofiltration | Na2SO4; Methyl Blue (MYB) | Nanofiltration | 7.1 L/m^2·h·bar | 55.2 L/m^2·h (Na2SO4); 55.8 L/m^2·h (MYB) | 40% (Na2SO4); 99.2% (MYB) | 25°C | 6 bar | 6.5 | 100 mg/L MYB, 1.0 g/L Na2SO4
10.1016/j.seppur.2019.01.045 | TFC NF membrane | PA | TMC | 0.00025 | salt rejection | Na2SO4; MgCl2 | Nanofiltration | 9.86 L·m−2·h−1·bar−1 | - | 98.56%(Na2SO4); 94.88%(MgCl2) | - | - | - | -
10.1016/j.seppur.2020.117245 | NFM |  | Cyanuric chloride (CC) | 0.05 g/L | Na2SO4, MgCl2 solutions | Na2SO4; MgCl2 | Nanofiltration (NF) | 10.4 LMH/bar |  | 20.1%(Na2SO4); 90.6%(MgCl2) | - | - | - | -
10.1039/c9ta08163a | PA/CLS | Polyamide (PA), COF nanosheet (CON), Polysulfone (PES) | COF nanosheets (CONs) | 0.5 mg | Water Filtration (Nanofiltration/Reverse Osmosis) | Na2SO4; MgCl2; CaCl2; NaCl | Dead-end filtration | - | - | ~94% | - |  | -
10.1016/j.carbon.2018.01.062 | GO NFM | GO, Nylon microfiltration | - | - | Water/Salt ions | Na2SO4; MgCl2; MgSO4; NaCl | Nanofiltration (NF) | - | - | 63.13%; 15.00%; 41.82%; 27.86% | - | - | - | -
10.1039/d1ta04763a |  | Polyamide | PIP, TMC | 2.0 wt%, 0.05 wt% | Nanofiltration | Na2SO4; MgCl2; Na2SO4; NaCl; Cl-; SO42-; Na+; Mg2+ | Nanofiltration | 22.0 L m-2 h-1 bar-1 | - |  | - | 5 bar | -
10.1039/c6cc03842e | NFMs |  | MPSIs | reaction time: 12 h | nanofiltration (salt rejection) | Na2SO4; MgCl2; NaCl | nanofiltration | - | 19.9 L m-2 h-1 | 96.2%; ~83.2%; ~16% | - | 0.6 MPa | - | -
10.1021/acsami.0c05775 | Co-PA-DABT-3 TFC membrane | Co-polyamide (Co-PA) | - | - | Nanofiltration (NF) | Na2SO4; MgCl2; NaCl; Methylene blue; Congo red | Pressure-driven Filtration | - | - | 46.2% (NaCl), 86.2% (Methylene blue), 99.2% (Congo red) | - | - | - | 1000 ppm salts, dye solutions
10.1016/j.memsci.2018.11.081 | MoS2-PSBMA/PES composite membrane | Polyethersulfone (PES) | Zwitterionic functionalized MoS2 nanosheets (MoS2-PSBMA) | 2% | Nanofiltration | Na2SO4; MgCl2; NaCl; MgSO4 | Nanofiltration | - | 108.3 L m−2 h−1 | 2.2%(Na2SO4); 1.2%(MgCl2); 1.1%(NaCl); 0.3%(MgSO4) | - | 0.6 MPa | - | -
10.1080/19443994.2015.1030778 | TFNC | PES, Polydopamine (PDA), Polyamide (PIP/TMC) | - | - | Aqueous (Na2SO4, MgSO4) | Na2SO4; MgSO4 | Nanofiltration | - | 91.5 L/m2 h (Na2SO4), 83.1 L/m2 h (MgSO4) | ~86.2%; 81.3% | 20˚C | - | - | 1000 ppm
10.1080/19443994.2015.1030778 | TFNC | PES, Polydopamine (PDA), Polyamide (PIP/TMC) | - | - | Aqueous (Na2SO4, MgSO4) | Na2SO4; MgSO4 | Nanofiltration | - | 61.2 L/m2 h (Na2SO4), 60.5 L/m2 h (MgSO4) | ~99.3%; 98.9% | 60˚C | - | - | 1000 ppm
10.1080/19443994.2015.1030778 | TFNC | PES, Polydopamine (PDA), Polyamide (PIP/TMC) | PIP, TMC | 1.0 wt%, 0.6 wt% | Aqueous (Na2SO4, MgSO4) | Na2SO4; MgSO4 | Nanofiltration | - | 63.0 L/m2 h (Na2SO4), 60.7 L/m2 h (MgSO4) | 99.3%; 99.1% | 60˚C | 0.6 MPa | - | 1000 ppm
10.1021/acs.iecr.9b03228 | TFN-NF membrane | GO-SiO2, Polyamide (PA), Polysulfone (PSF) | GO-SiO2 | 0.01 wt% | Nanofiltration | Na2SO4; MgSO4 | Nanofiltration | - | 43.55 L m-2 h-1 | 93.2%; 82.4% | - | - | - | -
10.1002/app.50902 | Polyamide (PA) NF membrane | Polyamide (PA) | - | - | Nanofiltration (NF) | Na2SO4; MgSO4 | Nanofiltration | - | - | 99.4%; 96.9% | - | - | - | -
10.1016/j.memsci.2019.117386 | PIP-TMC-QAEP membrane | Polyamide (PIP-TMC), QAEP | - | - | Nanofiltration | Na2SO4; MgSO4 | Nanofiltration | - | 96 L m-2 h-1 | 97.8%(Na2SO4); 94.2%(MgSO4) | - | 6 bar | - | 1 g L-1 (Na2SO4), 10 g L-1 (mixed solution)
10.1016/j.cej.2018.06.165 | PA/PMIA hollow fiber NF membrane | PA, PMIA | - | - | Salt Solution Filtration | Na2SO4; MgSO4; CaCl2; MgCl2; NaCl | Nanofiltration | - | - | 98.45%; 97.98%; 96.02%; 95.74%; 54.07% | - | - | - | 1000 mg·L-1
10.1016/j.reactfunctpolym.2018.08.007 | NF thin film composite (TFC) membrane | Polyethersulfone/Polyacrylonitrile (PES/PAN) blend, Polyamide (PA) |  |  | Salt Solution (Water Softening) | Na2SO4; MgSO4; CaCl2; NaCl | Nanofiltration (NF) | - | - | 99.9%(Na2SO4); 99%(MgSO4); 82%(CaCl2); 72%(NaCl) | 80°C | 5 bar | -
10.1016/j.reactfunctpolym.2018.08.007 |  | Polyamide (PA) | - | - | Salt Solution | Na2SO4; MgSO4; CaCl2; NaCl | Nanofiltration (NF) | - | - | 99.9%(Na2SO4); 99%(MgSO4); 82%(CaCl2); 72% (NaCl) | - | - | -
10.1039/c7ta00501f | PA50/CNC/PES membrane | Polyamide (PA), Cellulose nanocrystal (CNC), Poly(ether sulfone) (PES) | Cellulose nanocrystal (CNC) | - | - | Na2SO4; MgSO4; MgCl2; CaCl2; NaCl | Nanofiltration | - | - | 97.7% ; 86%; 15.5%; 11%; 6.5%; 35 (Na2SO4/NaCl) | - | 0.6 MPa, 0.3 MPa | - | 9000 ppm
10.1016/j.colsurfa.2021.127001 | PA/HAP/PSf nanofiltration membrane | Polyamide (PA), Polysulfone (PSf) | PIP | 0.05% | Salt solution | Na2SO4; MgSO4; MgCl2; CaCl2; NaCl | Nanofiltration | - | - | 98.2% (Na2SO4); 98.1% (MgSO4), 40.9%(MgCl2), 32.2%(CaCl2), 15.6%(NaCl) | - | - | - | 1.0 g L−1
10.1002/cssc.201700519 | TFC NFM | Alginate | - | - | Various aqueous solutions (Na2SO4, MgSO4, MgCl2, CaCl2, NaCl, OEG, mixed salts) | Na2SO4; MgSO4; MgCl2; CaCl2; NaCl; OEG | Nanofiltration (NF) | - | ~45 L m-2 h-1 | - | 30°C | 0.6 MPa | - | Na2SO4: ~3 g/L; NaCl: ~1.7 g/L; Mixed salts: Na2SO4 (~3 g/L) and NaCl (1.7 g/L)
10.1021/acs.est.9b06426 | PIP-based TFC | Polysulfone (PES) / Polyamide (PA) | Piperazine (PIP) / Cyclodextrin (C0) |  | Nanofiltration | Na2SO4; MgSO4; MgCl2; NaCl | Pressure-driven | 34.7 L m-2 h-1 bar-1 | - | ~96% |  | 4 bar | - | Salts: 1000 ppm
10.1021/acsami.0c13382 | PCA-coated NF membrane | Poly(caffeic acid) (PCA), Poly(ether sulfone) (PES) | PCA | - | Nanofiltration | Na2SO4; MgSO4; MgCl2; NaCl | Nanofiltration | - | - | 97.2%; 89.6%; 76.7%; 57.2% | - | - | - | -
10.1039/c5ra02560e | DCH-TMC composite | Polyamide | SCHS | 0.07% w/v | Aqueous salt solution | Na2SO4; MgSO4; MgCl2; NaCl | Nanofiltration | - | 44.6 L m-2 h-1 | 98.1%; 92.0%; 80.6%; 27.0% | - | 0.6 MPa | - | 2000 ppm Na2SO4
10.1039/c7ta02552a | TFC nanofiltration membrane | Polyamide (PA), PSf/PPTA | - | - | Nanofiltration | Na2SO4; MgSO4; MgCl2; NaCl | Nanofiltration | - | 42.6 L m-2 h-1 | 99%; 99%; 90%; 60% | 25°C | 0.5 MPa | 7 | 1000 mg L-1
10.1016/j.memsci.2019.117192 | PA/GE20/PAN TFNC | Polyamide (PA), Gelatin (Ge)/Polyacrylonitrile (PAN) | PIP | 1.1 wt% | Nanofiltration (various salts) | Na2SO4; MgSO4; MgCl2; NaCl | Cross-flow filtration | - | 168.6 L m-2 h-1 | 98.1%(Na2SO4); 97.5%(MgSO4); 84.7%(MgCl2); 14.3%(NaCl) | - | 0.5 MPa | - | 2000 ppm
10.1016/j.memsci.2019.117386 | PIP-TMC-QAEP membrane | Polyamide (PIP-TMC), QAEP | - | - | Nanofiltration | Na2SO4; MgSO4; MgCl2; NaCl | Nanofiltration | - | - | 97.8%(Na2SO4); 94.2%(MgSO4); 46.9%(MgCl2); 16.1% (NaCl) | - | - | - | -
10.1016/j.memsci.2020.118153 | PA20/PAN TFNC membrane | PA, PIP, TMC | NaCl | 20.0 wt% | Nanofiltration (NF) | Na2SO4; MgSO4; MgCl2; NaCl | Nanofiltration | - | - | 99.1% (Na2SO4); 98.6% (MgSO4); 72.2% (MgCl2); 26.1% (NaCl) | - | 0.5 MPa | - | 2000 ppm
10.1016/j.memsci.2020.118333 | TFN membranes | Polyamide (PA) | SHS, CHS, RHS nanoparticles | - | Salt separation | Na2SO4; MgSO4; MgCl2; NaCl | Nanofiltration | - |  | 92%(Na2SO4); 70%(MgSO4); 14%(MgCl2); 11%(NaCl) | - | - | - | -
10.1016/j.memsci.2021.119122 | Bi-layered ACOF-1 composite membrane | ACOF-1, PSF-b-PEG | - | - | Aqueous salt solution | Na2SO4; MgSO4; MgCl2; NaCl | Nanofiltration | - | - | 95.7%(Na2SO4); 90.2%(MgSO4); 69.6%(MgCl2); 43.0%(NaCl) | - | - | - | -
10.1016/j.seppur.2019.115964 | EGCG-PEI-TMC/PTFE | EGCG, PEI, TMC, PTFE | - | - | Desalination | Na2SO4; MgSO4; MgCl2; NaCl | Nanofiltration (NF) | - | - | 95.5%(Na2SO4); 86.3%(MgSO4); 79.1%(MgCl2); 61.4%(NaCl) | - | - | - | -
10.1016/j.seppur.2021.119022 | TFNP(DA-SBMA) membrane | Polyamide (PA), Poly(Dopamine-co-Sulfobetaine methacrylate) (P(DA-SBMA)) nanoparticles | P(DA-SBMA) nanoparticles | - | Nanofiltration | Na2SO4; MgSO4; MgCl2; NaCl | Nanofiltration | - | - | 98%(Na2SO4); 95%(MgSO4); 54%(MgCl2); 42%(NaCl) | - | - | - | -
10.1007/s11814-019-0426-4 | thin film composite polyesteramide nanofiltration membrane | polysulfone (PS), carboxylated chitosan (C-CS), trimesoyl chloride (TMC) | C-CS, TMC | 3.5 wt% , 0.7 wt% | nanofiltration | Na2SO4; MgSO4; MgCl2; NaCl | nanofiltration | - | 7.3 L/(m2 h) | 95.0%(Na2SO4); 65.7%(MgSO4); 33.2%(MgCl2); 66.3%(NaCl) | - | 0.6 MPa | - | 500 ppm salts
10.1007/s11814-019-0426-4 | thin film composite polyesteramide nanofiltration membrane | polysulfone (PS), carboxylated chitosan (C-CS), trimesoyl chloride (TMC) | - | - | nanofiltration | Na2SO4; MgSO4; MgCl2; NaCl | nanofiltration | - | 6.7 L/(m2·h) | 97.0%(Na2SO4); 67.4%(MgSO4); 49.7%(MgCl2); 54.7%(NaCl) | - | - | - | -
10.1039/c7ra11632b | TFC hollow fiber NF membrane | Polyamide (BDSA, PIP, TMC) | - |  | Nanofiltration | Na2SO4; MgSO4; MgCl2; NaCl; BSA | Interfacial polymerization | 49.1 L m-2 h-1 bar-1 | - | 0.955 | - | - | - | 0.3 g L-1 BSA
10.1016/j.seppur.2019.115964 | EGCG-PEI-TMC/PTFE | Epigallocatechin-3-gallate (EGCG), Polyethyleneimine (PEI), Trimesoyl Chloride (TMC), Polytetrafluoroethylene (PTFE) | - | - | Desalination, Dye Removal | Na2SO4; MgSO4; MgCl2; NaCl; dyes | Nanofiltration (NF) | 9.15 L/(m²·h·bar) | - | 95.5%(Na2SO4); 86.3%(MgSO4); 79.1%(MgCl2); 61.4%(NaCl); 99.9%(dyes) | - | 0.2 MPa | - | -
10.1002/app.48029 | TFNPHF-010 | Polyamide (PA) | PHF | 0.01% (w/v) | Salt Solution Filtration | Na2SO4; MgSO4; MgCl2; NaCl; LiCl | Nanofiltration | - | 40.1 L m−2 h−1 | 95.6%; 93.6%; 89.9%; 22.6%; 16.3% |  | 0.6 MPa | - | 2000 ppm
10.1021/acsami.8b18719 | TFC-2 membrane | polyamide (PA), PES | carbon nanotubes (CNT) | - | nanofiltration (salt solutions) | Na2SO4; MgSO4; MgCl2; NaCl; MV | nanofiltration | - | - | 98.5%; 98.3%; 93.2%; 18.8%; 99.4% | 25℃ | 5 bar | - | 1 g/L salt solutions, 0.1 g/L MV
10.1002/app.43511 | TAC/TMC composite nanofiltration membrane | cis,cis-1,3,5-Triaminocyclohexane (TAC), Trimesoyl chloride (TMC) | - | - | - | Na2SO4; MgSO4; MgCl2; NaCl; PEG400; PEG600 | Nanofiltration (NF) | 1.56 L m-2 h-1 bar-1 | - | 98.2%, 90.8%, 84.5%, 54.6% | - | - | - | 1000 ppm
10.1016/j.jtice.2020.06.008 | Polyamide/CTA (PA/CTA) membrane | Polyamide (PA), Cellulose Triacetate (CTA) | - | - | Water, Salt, Dye solutions | Na2SO4; MgSO4; MgCl2; NaCl; Rose Bengal; Brilliant Blue R; Amido Black 10B | Nanofiltration | - | 179.5 L/m2h | 98.4% (Na2SO4); 60.3% (MgSO4); 15.0% (MgCl2); 3.7% (NaCl); 95.5% (Rose Bengal); 99.9% (Brilliant Blue R); 90.6% (Amido Black 10B); 67.3% (Orange G) | - | 6 bar | - | -
10.1021/acsanm.0c02980 | graphene oxide/polyamide-based nanofiltration membrane | polyamide (PA) | GO |  | Nanofiltration (NF) | Na2SO4; MgSO4; NaCl | Pressure-driven filtration | 28.5 L·m−2·h−1·bar−1 | - | 97.6%; 97.3%; 25.1% | - | 4 bar | - | -
10.1002/app.50315 | TFC NF membrane | TMC, PIP | TMA | 0.03 wt% | Salt solutions (Na2SO4, MgSO4, NaCl) | Na2SO4; MgSO4; NaCl | Nanofiltration | 15.3 L m⁻² h⁻¹ bar⁻¹ |  | 97.3%; 90.4% | - | - | - | -
10.1016/j.memsci.2018.10.061 | PA-TFC NF membrane | Polyamide (PA); Polysulfone (PSf); Trimellitic anhydride chloride (TAC), TMC | TAC | 0.04 wt% | Nanofiltration (NF) | Na2SO4; MgSO4; NaCl | Interfacial Polymerization; Nanofiltration | 13.2 L m-2 h-1 bar-1 | - | 97.6%(Na2SO4); 92.7%(MgSO4); 34.0%( NaCl) | - | - | - | -
10.1016/j.memsci.2019.05.028 | Pure GO | GO | - | - | Nanofiltration | Na2SO4; MgSO4; NaCl | Nanofiltration | - | - | 74.9%(Na2SO4); 65.2%(MgSO4); 28.4%(NaCl) | - | - | - | 2000 ppm (salts)
10.1016/j.seppur.2018.07.043 | NH2-MWCNT modified membrane | - | NH2-MWCNT | 0.045 wt% | Salt solution, Pure water | Na2SO4; MgSO4; NaCl | Nanofiltration (NF) / Permeation test | - | 116.5 L/m2.h | 65%(Na2SO4); 45%(MgSO4); 20%(NaCl) | - | 0.1 MPa | - | -
10.1021/acsapm.9b00059 | Zwitterionic polyamide membrane | Polyamide (PA) | - | - | Nanofiltration performance & antifouling | Na2SO4; MgSO4; NaCl; BSA; LYZ; HA; NaAlg | Pressure-driven cross-flow filtration | 16.8 L m-2 h-1 bar-1 | - |  | - | - | - | 100 ppm (foulants)
10.5004/dwt.2010.1771 | Sodium alginate/polysulfone composite NF membrane | Sodium alginate, Polysulfone, Glutaraldehyde | - |  | Nanofiltration | Na2SO4; MgSO4; NaCl; MgCl2 | Nanofiltration | - | 30.6, 35.2, 33.5, 22.4 L·h−1·m−2 | 87.2%; 21.5%; 32.0%; 12.2% | 30 °C | - | - | 1000 mg·L−1
10.1016/j.cjche.2019.11.007 | PA/TpPa-150/PES | Polyamide (PA), Polyethersulfone (PES) | TpPa-1 | - | Nanofiltration | Na₂SO₄; MgSO₄; NaCl; MgCl₂ | Nanofiltration | - | - | 93%( Na₂SO₄); 65%(MgSO₄); 25%(NaCl); 22%(MgCl₂) | - | - | - | -
10.1016/j.desal.2021.114957 | PA/PVDF composite | Polyamide (PA), PVDF | - | - | Nanofiltration (NF) | Na2SO4; MgSO4; NaCl; MgCl2 | Nanofiltration (NF) | - | - | 32.0%(Na2SO4); 15.2%(MgSO4); 6.2%(NaCl); 2.5%(MgCl2) | - | - | - | 1000 ppm salts
10.1016/j.jtice.2018.01.015 | (PDDA@MoS₂-PDDA/PSS)4.0 Hybrid Membrane | Poly(diallyldimethylammonium chloride) (PDDA), MoS₂ nanosheets, PDDA, Poly(sodium 4-styrenesulfonate) (PSS) | PDDA@MoS₂ nanosheets | - | Nanofiltration (NF) | Na₂SO₄; MgSO₄; NaCl; MgCl₂ | Nanofiltration (NF) | - | - | 81.6% (Na₂SO₄); 51.5% (MgSO₄); 27.9% (NaCl); 16.1% (MgCl₂) | - | 0.4 MPa | - | -
10.1016/j.memsci.2016.11.030 | TFC nanofiltration | Polyamide, hydrophilic PTFE | - | - | Salt aqueous solution | Na2SO4; MgSO4; NaCl; MgCl2 | Nanofiltration | - | - | 98.1%(Na2SO4); 93.7%(MgSO4); 49.0%(NaCl); 38.1%(MgCl2) | - | - | 7 | -
10.1016/j.memsci.2018.03.034 | TFC | Polyphenolamine (PAR) | TiO2 nanoparticles | - | Dye/Salt Separation, Antifouling | Na2SO4; MgSO4; NaCl; MgCl2 | Nanofiltration (NF) | - | - | 21.73% (Na2SO4); 8.03% (MgSO4); 5.17% (NaCl); 2.41% (MgCl2) | - | 0.2 MPa | - | 0.1 wt% (salts), 0.01 wt% (dyes), 0.1 wt% (BSA)
10.1016/j.memsci.2018.06.046 | Polyimide nanofiltration (PI-NF) membrane | Polyimide | - | - | Salt solution | Na2SO4; MgSO4; NaCl; MgCl2 | Nanofiltration (NF) | - | 20 L/(m2·h) (water) | 93.91% (Na2SO4); 62.50% (MgSO4); 42.77% (NaCl); 36.70% (MgCl2) | - | - | - | -
10.1016/j.memsci.2020.118286 | FPA/PES NF membrane | FPEI, TMC, PES | - | - | Salt separation | Na2SO4; MgSO4; NaCl; MgCl2 | Nanofiltration | - | - | 92.6%(Na2SO4); 71.2%(MgSO4); 45.9%(NaCl); 39.3%(MgCl2) | - | - | - | -
10.1016/j.memsci.2020.118726 | ZIF-8/TA/PES | Polyethersulfone (PES), Tannic Acid (TA), ZIF-8 | - | - | Aqueous salt solution | Na2SO4; MgSO4; NaCl; MgCl2 | Nanofiltration (NF) | - | - | 92.4%(Na2SO4); 81.5%(MgSO4); 65.3%(NaCl); 46.9%(MgCl2) | - | - | - | -
10.1016/j.seppur.2018.09.067 | DAB-TMC | Polyamide | - | - | Water desalination | Na2SO4; MgSO4; NaCl; MgCl2 | Nanofiltration (NF) | - | - | 84.2%(Na2SO4); 48.8%(MgSO4); 15.3%(NaCl); 14.5%(MgCl2) | - | 0.6 MPa | 7 | 1000 ppm
10.1016/j.seppur.2019.02.018 | Loose NF membrane | PES/β-CD; TiO2-HMDI NPs | TiO2-HMDI NPs | - | salt rejection | Na2SO4; MgSO4; NaCl; MgCl2 | Nanofiltration | - | - | 6.0%(Na2SO4); 5.3%(MgSO4); 2.7%(NaCl); 3.8%(MgCl2) | Room temperature | 0.2 MPa | - | -
10.1016/j.seppur.2020.117079 | M-3.0 | Polyamide (PA) | PEA, TMC | 3.0 wt%, 0.2 wt% | Inorganic salts and organic dyes solutions | Na2SO4; MgSO4; NaCl; MgCl2 | Nanofiltration (NF) | - | - | 29.4%(Na2SO4); 19.2%(MgSO4); 15.6%(NaCl); 11.1%(MgCl2) | 25°C | 0.4 MPa | - | -
10.1016/j.seppur.2020.117799 | As-prepared NF membrane | PEI, KH560, TEOS, PTFE |  | - | Nanofiltration (NF) | Na2SO4; MgSO4; NaCl; MgCl2 | Nanofiltration | - | - | 99.0%(Na2SO4); 97.0%(MgSO4); 98.0%(NaCl); 99.0%(MgCl2) | - | - | - | -
10.1016/j.cjche.2019.11.007 | PA/TpPa-150/PES | Polyamide (PA), Polyethersulfone (PES) | TpPa-1 | - | Nanofiltration | Na₂SO₄; MgSO₄; NaCl; MgCl₂ | Nanofiltration | 171.35 L m⁻² h⁻¹ MPa⁻¹ | - | 93%(Na₂SO₄); 65%(MgSO₄); 25%(NaCl); 22%(MgCl₂) | - | - | - | -
10.1039/c4ta07159j | PAA-cov-EDA NF | Polyamide | - | - | Salt/Glucose Aqueous Solution | Na2SO4; MgSO4; NaCl; MgCl2; Glucose | Nanofiltration | - | 32; 31; 30; 26; 7.2–10.8 L m-2 h-1 | 83%; 76%; 69%; 30%; 78–85% | - | 0.2–0.3 MPa | - | -
10.1039/c6ra17284a | PPA/GO composite NF membrane | Polypiperazine-amide (PPA) | Graphene oxide (GO) | 300 mg/L | - | Na2SO4; MgSO4; NaCl; MgCl2; Pure water | Nanofiltration (NF) | 146 L·m-2·h-1·MPa-1 | - | 98.2%; 96.5%; 56.8%; 50.5% | - | - | - | 2000 mg/L
10.1021/acssuschemeng.9b01651 | TFN NFM | Polyamide, Cellulose Nanocrystals (CNCs) | CNCs | - | Aqueous | Na2SO4; MgSO4; NaClO | Nanofiltration (NF) | - | 106.9 L·m⁻²·h⁻¹ | 98.3%; 96.1% | - |  | - | -
10.1080/19443994.2015.1087343 | CMCNa/PVA/PSf | Polysulfone (PSf), Polyvinyl alcohol (PVA), Sodium carboxymethyl cellulose (CMCNa) | PVA, CMCNa | 0.025 wt%, 0.05 wt% | Aqueous (Pure water, Salt) | Na2SO4; NaCl | Nanofiltration | - | 105.2 L/m2 h | 73.6%; 22.5% | - | - | - | -
10.1080/19443994.2015.1087343 | CMCNa/PVA/PSf | Polysulfone (PSf), Polyvinyl alcohol (PVA), Sodium carboxymethyl cellulose (CMCNa) | PVA, CMCNa | 0.075 wt%, 0.05 wt% | Aqueous (Pure water, Salt) | Na2SO4; NaCl | Nanofiltration | - | 74.6 L/m2 h | 93.8%; 38.0% | - | - | - | -
10.1080/19443994.2015.1087343 | CMCNa/PVA/PSf | Polysulfone (PSf), Polyvinyl alcohol (PVA), Sodium carboxymethyl cellulose (CMCNa) | PVA, CMCNa | 0.05 wt%, 0.05 wt% | Aqueous (Pure water, Salt) | Na2SO4; NaCl | Nanofiltration | - | 95.6 L/m2 h |  | - | - | - | -
10.1080/19443994.2015.1087343 | CMCNa/PVA/PSf | Polysulfone (PSf), Polyvinyl alcohol (PVA), Sodium carboxymethyl cellulose (CMCNa) | PVA, CMCNa | 0.05 wt%, 0.15 wt% | Aqueous (Pure water, Salt) | Na2SO4; NaCl | Nanofiltration | - | 66.5 L/m2 h |  | - | - | - | -
10.1080/19443994.2015.1087343 | CMCNa/PVA/PSf composite | Polysulfone (PSf), Polyvinyl alcohol (PVA), Sodium carboxymethyl cellulose (CMCNa) | - | - | Aqueous (Pure water, Salt) | Na2SO4; NaCl | Nanofiltration | - | 89.8 L/m2 h | 90.5%; 93.8% | 25.0˚C | 5.0 bar | 7 | 500 mg/L
10.1080/19443994.2015.1087343 | CMCNa/PVA/PSf composite | Polysulfone (PSf), Polyvinyl alcohol (PVA), Sodium carboxymethyl cellulose (CMCNa) | - | - | Aqueous (Pure water, Salt) | Na2SO4; NaCl | Nanofiltration | - | 90.5 L/m2 h | 94.1%; 94.8% | 25.0˚C | 5.0 bar | 7 | 500 mg/L
10.1080/19443994.2015.1087343 | CMCNa/PVA/PSf composite | Polysulfone (PSf), Polyvinyl alcohol (PVA), Sodium carboxymethyl cellulose (CMCNa) | - | - | Aqueous (Pure water, Salt) | Na2SO4; NaCl | Nanofiltration | - | 89.2 L/m2 h | 93.8%; 93.6% | 25.0˚C | 5.0 bar | 7 | 500 mg/L
10.1039/c5ra15427h | (PEI/PSS(Cu)1/2)5 LBL membrane | Polyethylenimine (PEI) / Polystyrene sulfonate (PSS) | - | - | Nanofiltration | Na2SO4; NaCl | Nanofiltration | - | 65 L m-2 h-1; 80 L m-2 h-1 | 84%; 23% | - | - | - | 2000 mg L-1
10.1039/c5ra15427h | (PEI/PSS(Cu)1/2)5 LBL membrane | Polyethylenimine (PEI) / Polystyrene sulfonate (PSS) | - | - | Nanofiltration | Na2SO4; NaCl | Nanofiltration | - | 65 L m-2 h-1; 80 L m-2 h-1 | 84%; 23% | - | - | - | -
10.1039/c9ra09023a | PEI/SPES composite nanoﬁltration | Polyethyleneimine (PEI), Sulfonated Polyethersulfone (SPES) | - | - | Nanofiltration | Na2SO4; NaCl | Nanofiltration | - | 5.8 L m-2 h-1 | 29%; 18% | Room Temperature | 0.4 MPa | - | -
10.1016/j.memsci.2021.119356 | TFC membrane | Polyamide (PA) | - | - | Water, Salt solutions | Na2SO4; NaCl | Nanofiltration (NF) |  | - | 85.7%; 33.9% | - | 4 bar | - | -
10.1039/c8ra08369j | PSA composite membrane | PAH, BDSC, PES | - | - | Aqueous salt solution (Na2SO4, NaCl) | Na2SO4; NaCl | Nanofiltration | - | 33.8 L m-2 h-1 | 0.559 | - | - | 9
10.1039/c8ta09242g | PA@DCA | Polyamide (PA) | DCA | 0.2 wt% | Nanofiltration | Na2SO4; NaCl | Nanofiltration | 8.6 L m-2 h-1 bar-1 | - | 98%; 13% | - | 6 bar | - | 2 g/L salt
10.1016/j.desal.2014.01.025 | SNFMs | Sulfated Carboxymethyl cellulose (SCMC), Glutaraldehyde (GA), PSF-UF | - |  | Nanofiltration (NF) | Na2SO4; NaCl | Nanofiltration (NF) | - | 38.5 L m−2 h−1 | 0.924 | 25℃ | 0.6 MPa | - | 1.0 g L−1
10.1016/j.desal.2021.115125 | TFN-2/2 NF membrane | Polyamide (PA), ZIF-8, PES | ZIF-8 | - | Nanofiltration | Na2SO4; NaCl | Nanofiltration | - | - | 26.0 (Na2SO4/NaCl) | - | - | - | -
10.1016/j.jcis.2019.05.070 | uTFC membrane | Polyamide (PA) | - | - | Nanofiltration (NF) | Na2SO4; NaCl | Nanofiltration | 16.7 L m-2 h-1 bar-1 |  | 3.44(Na2SO4/NaCl) | - | - | - | -
10.1016/j.jclepro.2018.10.005 | Loose NF membrane | Polyamide | - | - | Molasses Fractionation | Na2SO4; NaCl | Nanofiltration | 15 L m-2 h-1 bar-1 | - | 89% (Na2SO4); 18% (NaCl) | 25°C | - | - | -
10.1016/j.memsci.2015.07.031 | PVA/CMC-Na blend composite NF | PVA, CMC-Na | - | - | Nanofiltration (NF) | Na2SO4; NaCl | - | - | 27.4 kg m-2 h-1 (Na2SO4); 22.6 kg m-2 h-1 (NaCl) | 91.3%; 26.7% | - | 1.0 MPa |  | -
10.1016/j.memsci.2018.03.004 | TFC2.0_5 | Polydopamine (PDA), Piperazine (PIP), Trimesoyl chloride (TMC) | TMC | 0.1% w/v | Salt rejection | Na2SO4; NaCl | Nanofiltration (NF) | 14.5 L m-2 h-1 bar-1 | - | 24.1(NaCl/Na2SO4) | - | - | - | -
10.1016/j.memsci.2018.03.006 | Nonwoven/PVDF-PAA/GO composite | Graphene oxide (GO) | - | - | Salt rejection | Na2SO4; NaCl | Nanofiltration | - | - | 79%; 27% | - | - | - | -
10.1016/j.memsci.2018.11.019 | TFNM-ADNP0.2 | Polyamide (PA) | Zwitterionic dopamine nanoparticles (ADNP) | 0.2% w/v | Nanofiltration | Na2SO4; NaCl | Nanofiltration | 98.0 L m−2 h−1 MPa−1 | - | 97.0%(Na2SO4); 21.6%(NaCl) | 25℃ | 0.6 MPa | 6.5 | 1.0 g L−1 salts
10.1016/j.memsci.2019.117375 | TFC, TFN-0.10% membrane | Polyamide (PA), β-CD-PIM NPs | β-CD-PIM NPs | 0.001 | Nanofiltration | Na2SO4; NaCl | Nanofiltration | - | - | 95.1%(Na2SO4); 35.4%(NaCl) | - | - | - | -
10.1016/j.memsci.2021.119073 | Polyamide NF membrane | Polyamide | Hyperbranched polyesters | - | Aqueous salt solution | Na2SO4; NaCl | Nanofiltration | - | - | 140（Cl−/SO4 2−） | - | - | - | -
10.1016/j.memsci.2021.119287 | Dually Charged Membrane | Polyethyleneimine (PEI), Tannic Acid (TA), Poly-γ-glutamic Acid (γ-PGA) | - | - | Nanofiltration (Loose)/Ultrafiltration (Tight) | Na2SO4; NaCl | Nanofiltration | 36.9 L m−2 h−1 bar−1 | - | 11.1% (Na2SO4); 14.6% (NaCl) | - | - | - | -
10.1016/j.seppur.2015.09.039 | Thin Film Nanocomposite membrane | - | rGO/TiO2 | 0.005 wt.% | - | Na2SO4; NaCl | Nanofiltration | - | 60.6 L/m2 h | 93.57%(Na2SO4); 36.61%(NaCl) | - | - | - | 2000 mg/L Na2SO4; 2000 mg/L NaCl
10.1016/j.seppur.2015.09.039 | rGO/TiO2/NF | - | rGO/TiO2 | 0.005 wt.% | - | Na2SO4; NaCl | Nanofiltration | - | - | 93.57%(Na2SO4); 36.61%(NaCl) | - | 10 bar (1.0 MPa) |  | 2000 ppm Na2SO4; 2000 ppm NaCl
10.1016/j.seppur.2015.09.039 | 0.005 wt.% rGO/TiO2 | - | rGO/TiO2 | 0.005 wt.% | - | Na2SO4; NaCl | Nanofiltration | - | 60.6 L/m2 h | 93.57%(Na2SO4); 36.61%(NaCl) | - | 10 bar (1.0 MPa) |  | 2000 ppm Na2SO4; 2000 ppm NaCl; 500 ppm BSA
10.1016/j.seppur.2020.118038 | Polyimide/SiO2 NF membrane | Polyimide (PI) | SiO2 (silica) | - | Aqueous and organic solutions | Na2SO4; NaCl | Nanofiltration (NF) | - | 65 L/(m2⋅h) | 91.55%(Na2SO4); 30.21%(NaCl) | - |  | - | -
10.1016/j.colsurfa.2021.127001 | PA/HAP/PSf nanofiltration membrane | Polyamide (PA), Polysulfone (PSf) | Hydroxyapatite (HAP) | - | Salt solution | Na2SO4; NaCl/Na2SO4 | Nanofiltration | - | 177 L m−2 h−1 | 98.2% (Na2SO4); 19 (NaCl/Na2SO4) | - | 6 bar | - | 1.0 g L−1
10.1016/j.colsurfa.2021.127001 | PA/HAP/PSf nanofiltration membrane | Polyamide (PA), Polysulfone (PSf) | Hydroxyapatite (HAP) | - | Salt solution | Na2SO4; NaCl/Na2SO4 | Nanofiltration | - | 177 L m−2 h−1 | 98.2% (Na2SO4); 19 (NaCl/Na2SO4) | - | 6 bar | - | 1.0 g L−1
10.1016/j.memsci.2019.117441 | PA-ZWI-6h membrane | Polyamide (PA), DEEDA, 1,3-PS | - |  | Nanofiltration | Na2SO4; NaCl; Erythromycin (ERY) | Nanofiltration | 14.6 L m−2 h−1 bar−1 | - | 96.6%(Na2SO4); 18.5%(NaCl); >95%(ERY) | - | - | - | -
10.1002/jctb.5883 | Poly(2,4,6-triaminopyrimidine-TMC)/P84 Composite Nanofiltration Membrane | Poly(2,4,6-triaminopyrimidine-TMC) (active layer), Polyimide P84 | - | - | Nanofiltration | Na2SO4; NaCl; Methyl Orange | Nanofiltration | - | 7.3 L m-2 h-1 | 91.4%(Na2SO4); 36%(NaCl); 100%(Methyl Orange) |  | 0.3 MPa | - | 200 ppm (NaClO test)
10.1016/j.memsci.2021.119287 | PEI-TA/PGA | Polyethyleneimine (PEI), Tannic Acid (TA), γ-PGA | - | - | Nanofiltration | Na2SO4; NaCl; Methyl Orange (MO); Methylene Blue (MB); Congo Red (CR); Methyl Green (MG) | Nanofiltration | 41.8 L m−2 h−1 bar−1 | - | 10.8%(Na2SO4); 13.5%(NaCl); 83%(MO); 72%(MB); 100%(CR); 95%(MG) | - | - | 7 | -
10.1039/c8ta05687k | Polyamide Nanofilm Composite |  | Polyamide (PA) | - | nanofiltration (NF) | Na2SO4; NaCl; MgCl2; MgSO4 | Pressure-driven filtration | 25.1 L m-2 h-1 bar-1 | - | 99.1%(Na2SO4); 80.6(NaCl/Na2SO4) | - | - | -
10.1039/c8ta05687k | Thin Film Composite (TFC) / Nanofilm Composite Membrane (NCM) |  | Polyamide (PA), Polydopamine (PDA) | - | nanofiltration (NF) | Na2SO4; NaCl; MgCl2; MgSO4 | Interfacial Polymerization (IP) followed by Pressure-driven filtration | - | - |  | - | - | -
10.1039/c4ta07159j | PAA-cov-EDA NF | Polyamide | - | - | Salt Aqueous Solution | Na2SO4; NaCl; MgSO4; MgCl2 | Nanofiltration | - |  | 52%; 40%; 10%; 8% | - | 0.69 MPa | - | -
10.1021/acssuschemeng.9b03793 | CNF-CF/HAPNW nanofiltration filter paper | Cellulose nanofiber (CNF), Cellulose fiber (CF), Hydroxyapatite nanowire (HAPNW) | CF | 20 wt% | Aqueous | Na2SO4; NaCl; MgSO4; MgCl2 | Nanofiltration (NF) | - | - | 75.7%; 65.8%; 53.2%; 48.0% | - |  | - | -
10.1016/j.carbon.2018.01.062 | GO NFM | GO, Nylon microfiltration | - | - | Water/Salt ions | Na2SO4; NaCl; MgSO4; MgCl2 | Nanofiltration (NF) | - | - | 63.13%; 27.86%; 41.82%; 15.00% | - | - | - | -
10.1016/j.jwpe.2021.101945 | GO/GOH (120 min, 50 wt%) composite membrane | Graphene Oxide (GO), Hydroxylated Graphene (GOH-120) | GOH-120 | 50 wt% | Nanofiltration | Na2SO4; NaCl; MgSO4; MgCl2 | Nanofiltration | - | - | 60.8%(Na2SO4); 25.7%(NaCl); 36.8%(MgSO4); 14.2%(MgCl2) | - | - | - | 1000 ppm
10.1016/j.memsci.2015.07.031 | PVA/CMC-Na blend composite NF | Poly (vinyl alcohol) (PVA), Carboxymethyl cellulose sodium (CMC-Na) | - | - | Nanofiltration (NF) | Na2SO4; NaCl; MgSO4; MgCl2 | Interfacial Polymerization | - | - | 93.7% (Na2SO4); 32.6% (NaCl); 24.5% (MgSO4); 8.6% (MgCl2) | - | - |  | 5 mM
10.1039/c8ta09242g | PA@DCA0.2% | Polyamide (PA) | DCA | 0.2 wt% | Nanofiltration | Na2SO4; NaCl; MgSO4; MgCl2; CaCl2 | Nanofiltration | - | - | 99%; 93%; <13% | 25 °C | 0.6 MPa | - | 2 g/L salt
10.1016/j.memsci.2019.03.070 | GO/COF-1 composite membrane | Graphene Oxide (GO) / Covalent Organic Framework-1 (COF-1) nanocomposite | - |  | Nanofiltration (NF) | Na2SO4; NaCl; MgSO4; MgCl2; Dye | Nanofiltration (NF) | 284 L m−2 h−1 MPa−1(Dye) |  | 4.46%(Na2SO4); 6.54%(NaCl); 7.88%(MgSO4); 11.30%(MgCl2); 99.9%(Dye) | - | - | - | -
10.1016/j.seppur.2016.09.007 | NF270 | - | - | - | Nanofiltration (NF) | Na₂SO₄; NaCl; Sucrose | Nanofiltration | - | - | 99.4%(Na₂SO₄); 60%(NaCl); 99%(Sucrose) | - | - | - | -
10.1039/d0ta12283a | PE-TFC | Polyester (PE) | - | - | Desalination | Na2SO4; NaClO | Nanofiltration | 16.1 L m-2 h-1 bar-1 | - | 0.995 | - | 0.3 MPa | - | 1000 ppm NaClO
10.1039/d0ta12283a | Glu-TMC | Polyester (PE) from Glucose and TMC | - | - | Chlorine resistance test | Na2SO4; NaClO | Nanofiltration | - | - | 0.91 | - | - | 4.5 | 10,000 ppm NaClO
10.1039/d0ta12283a | PE-TFC | Polyester (PE) | - | - | Desalination & Chlorine resistance | Na2SO4; NaClO | Nanofiltration |  | - | 0.99 | - | - | 4.5 | 1000 ppm NaClO
10.1039/c7ra11632b | TFC hollow fiber NF membrane | Polyamide (PIP, BDSA, TMC) | - |  | Nanofiltration | Na2SO4; neutral organics | Interfacial polymerization | - | - | 0.9 | - | - | - | -
10.1016/j.memsci.2019.01.040 | PA/PDA-COF/PAN nanofiltration membrane | Polyamide (PA), Polydopamine (PDA), Covalent organic framework (COF), Polyacrylonitrile (PAN) | TpPa-1 | - | Desalination / Dye Rejection | Na2SO4; Orange GII | Nanofiltration (NF) | 207.07 L m-2 h-1 MPa-1 | - | 93.4% (Na2SO4); 94.5% (Orange GII) | - | - | - | -
10.1016/j.cej.2020.127930 | NFM-3 membrane | Polyethersulfone (PES) | Fe3O4@SiO2–CS bionanocomposite | 0.5 wt.% | Multicomponent Nanofiltration (NF) | Na2SO4; Pb2+; MB | Nanofiltration (NF) | - | - | 97.25% (Pb2+); 98.03% (MB) | Room temperature | 0.4 MPa | - | 5 g L⁻¹ (Na2SO4)
10.1039/c5ra02560e | Composite NF | - | - | - | Aqueous salt solution | Na2SO4; PEG; Carbohydrates | Nanofiltration | - | 44.6 L m-2 h-1 | 0.981 | - | 0.6 MPa | - | 2000 ppm Na2SO4; PEG and carbohydrates for pore size test
10.1002/app.46363 | composite nanofiltration membrane | polyamide (PIP/TMC) | - | - | nanofiltration | Na2SO4; pure water | Nanofiltration | 66.4, 76.8 L/(m2 h MPa) | - | 81.2%, 90.4% rejection | - | - | - | -
10.1016/j.cej.2020.127602 | GQDs_N/S TFC membrane | Graphene Quantum Dots (GQDs), Polyamide (PA) | - | - | Nanofiltration (NF) | Na2SO4; SA | Interfacial Polymerization (IP) / Nanofiltration | 9.82 L m⁻² h⁻¹ bar⁻¹ | - | 0.981 | - | - | - | -
10.1016/j.memsci.2019.05.065 | PDA/PEG-TFN | Polyamide (PA) | PDA/PEG nanocapsules | - | Nanofiltration | Na2SO4; Vitamin B12 | Dead-end stirred cell filtration | 11.7 L·m-2·h-1·bar-1 | - | 95%(Na2SO4); 98%(RVitamin B12) | - | - | - | -
10.1016/j.memsci.2018.07.043 | TFC membrane | Polyamide (PA), PVDF/SiO2@MWNTs | Silica-coated multi-walled carbon nanotubes (SiO2@MWNTs) | 0.75 wt% | Water, NaCl solution | NaCl | Forward Osmosis (FO) | - | 28.6 LMH | - | - | - | - | 1 M NaCl draw solution
10.1039/c9ta03865e | Thin-film M-4-T membrane | Poly(vinylidene fluoride) (PVDF), PVP-VTES |  | - | Solar Steam Generation | NaCl | Solar Evaporation | - | 1.02 kg m-2 h-1 |  | - |  | - | 3.5 wt% NaCl
10.1080/00222341003648805 | Plate membrane | SA-lt | -- | -- | Salt/water | NaCl | Vacuum membrane distillation | -- | 116 L/h | -- |  | 0.1 MPa | -- | 30 g NaCl/L
10.1080/00222341003648805 | Membrane distillation membrane | PTFE/SA | -- | -- | Salt/water | NaCl | Membrane distillation | -- | -- | >99.0% | 75 °C | -- | -- | --
https://doi.org/10.1080/00986445.2018.1542302 | PVDF - hfp | MWCNT |  |  |  | nacl |  |  |  | 32% | 67 °C |  |  | 35 g/l
10.1080/01496395.2018.1532963 | Aliphatic–aromatic polyamide TFC membrane | Polyamide | - | - | Aqueous salt solution (NaCl) | NaCl | Reverse Osmosis / Forward Osmosis | - | 63.48 L·m⁻²·h⁻¹ | ~95% | - | - | -
10.2175/106143014X13975035525744 | Hollow fiber nanofiltration membrane | - | - | - | Sodium chloride solution | NaCl | Nanofiltration (NF) | - | - | >90% | - | - | - | -
10.1080/19443994.2013.815588 | LPRO membrane | - | - | - | NaCl solution | NaCl | Low Pressure Reverse Osmosis (LPRO) | - | - | <90% | - | <1.0 MPa | - | -
10.1080/19443994.2014.996770 | PVA-NaAlg blend | PVA, Sodium alginate (NaAlg) | - | - | Seawater | NaCl | Pervaporation | - | 1.98 kg/m2.h | - | 313 K | - | - | -
10.1080/19443994.2014.996770 | PVA-NaAlg-3A composite | PVA, Sodium alginate (NaAlg) | 3A Zeolite | 10 wt.% | Seawater | NaCl | Pervaporation | - | 3.75 kg/m2.h | - | 313 K | - | - | -
10.1080/19443994.2015.1065441 | TFC | Polyamide | - | - | Aqueous (NaCl) | NaCl | Forward Osmosis / Reverse Osmosis | - | - | 0.79 | - | 250 kPa | - | -
10.1080/19443994.2015.1065441 | TFN 0.01 | Polyamide | TiO2 | 0.01 wt/v% | Aqueous (NaCl) | NaCl | Forward Osmosis / Reverse Osmosis | - | - | 0.81 | - | 250 kPa | - | -
10.1080/19443994.2015.1065441 | TFN 0.05 | Polyamide | TiO2 | 0.05 wt/v% | Aqueous (NaCl) | NaCl | Forward Osmosis / Reverse Osmosis | - | - | 0.88 | - | 250 kPa | - | -
10.1080/19443994.2015.1065441 | TFN 0.1 | Polyamide | TiO2 | 0.1 wt/v% | Aqueous (NaCl) | NaCl | Forward Osmosis / Reverse Osmosis | - | - | 0.86 | - | 250 kPa | - | -
10.1080/19443994.2015.1084481 | NF | Polypiperazine amide | - | - | Aqueous | Nacl | Nanofiltration | 0.0045 m h-1 bar-1 | 100 L m-2 h-1 | 0.55 | - | 15 bar | - | -
10.1039/c4ta06573e | GO/PAN composite membrane | Graphene Oxide (GO), Polyacrylonitrile (PAN) | - | - | High salinity water (NaCl solution) | NaCl | Pervaporation | - | 65.1 L m⁻² h⁻¹ | 0.998 | 90°C | - | - | 100,000 ppm NaCl
10.1039/c4ta06573e | GO/PAN composite membrane | Graphene Oxide (GO), Polyacrylonitrile (PAN) | - | - | High salinity water (NaCl solution) | NaCl | Pervaporation | - | 65.1 L m⁻² h⁻¹ | 0.998 | 90°C | - | - | 100,000 ppm NaCl
10.1039/c5cc02997j | MAPTMS-UV-PAG Membrane | Silsesquioxane | PAG | - | NaCl Aqueous Solution | NaCl | Nanofiltration/Reverse Osmosis |  | - | 0.9 | 25 °C | 1 MPa | - | 2000 ppm
10.1039/c5ta07629c | M-d25 |  | - | - | desalination | NaCl | Membrane Distillation (MD) | - | - | 0.9999 | - | - | - | -
10.1039/c5ta07629c | ECTFE porous membranes |  | DEHA/DEP | 25wt.%/75wt.% | desalination | NaCl | Vacuum Membrane Distillation (VMD) | - | 16.5 L/(m2·h) | >99.99% | - | - | - | -
10.1039/c6ta06636d | TFN-GOQD membrane | Polysulfone (PSf), Polyamide (PA), m-phenylenediamine (MPD), trimesoyl chloride (TMC) | GO quantum dots (GOQD) | - | Reverse Osmosis | NaCl | Reverse Osmosis | - | 37.5 L m-2 h-1 | 0.988 | - | 16 bar | - | -
10.1039/c6ta06636d | TFN-GOQD5.0 membrane | Polysulfone (PSf), m-phenylenediamine (MPD), polyamide (PA) | GO quantum dots (GOQD) | 5.0 mg | Reverse Osmosis | NaCl | Reverse Osmosis | - | 37.5 L m-2 h-1 | 0.988 | - | 16 bar | - | 2 g L-1
10.1039/c6ta06636d | TFN-GOQD10.0 membrane | Polysulfone (PSf), m-phenylenediamine (MPD), polyamide (PA) | GO quantum dots (GOQD) | 10.0 mg | Reverse Osmosis | NaCl | Reverse Osmosis | - | - | 0.81 | - | 16 bar | - | 2 g L-1
10.1039/c6ta07350f | GO-Polymer TFC membrane | Graphene oxide (GO), poly(N-isopropylacrylamide-co-N,N'-methylene-bisacrylamide) | - | - | Forward Osmosis | NaCl | Forward Osmosis | - | 25.8 L m-1 h-1 | 0.999 | - | - | - | -
10.1039/c6ta07350f | GO-P61 membrane | Graphene oxide (GO), poly(NIPAM-MBA) | GO | 61 wt% | Forward Osmosis | NaCl | Forward Osmosis | - | 25.8 L m-2 h-1 | - | Room temperature | - | - | 2000 ppm NaCl
10.1039/c6ta07350f | GO-P61 membrane | Graphene oxide (GO), polymer, Cellulose triacetate (CTA) | - | - | Forward Osmosis | NaCl | Forward Osmosis | - | - | 0.999 | - | - | - | 1.0 M NaCl
10.1039/c6ta07350f | CTA membrane | Graphene oxide (GO), polymer, Cellulose triacetate (CTA) | - | - | Forward Osmosis | NaCl | Forward Osmosis | - | - | 0.982 | - | - | - | 1.0 M NaCl
10.1039/c6ta09443k | GO-PVA-GA/PAN TFNC membrane | Graphene oxide (GO), Poly(vinyl alcohol) (PVA), Glutaraldehyde (GA), Polyacrylonitrile (PAN) nanofibrous substrate | - | - | Pervaporation desalination | NaCl | Pervaporation | - | 69.1 L m-2 h-1 | 0.999 | 70 °C | - | - | 35 g L-1 NaCl
10.1039/c6ta09443k | PVA/PAN TFNC membrane | Poly(vinyl alcohol) (PVA), Polyacrylonitrile (PAN) | - | - | Pervaporation desalination | NaCl | Pervaporation | - | 7.4 L m-2 h-1 | - | 70 °C | - | - | 30 g L-1 NaCl
10.1039/c6ta09443k | GO-PVA-GA/PAN TFNC membrane | Graphene oxide (GO), Poly(vinyl alcohol) (PVA), Glutaraldehyde (GA), Polyacrylonitrile (PAN) nanofibrous substrate | - | - | Pervaporation desalination | NaCl | Pervaporation | - | - | 0.999 | 30 °C | - | - | -
10.1039/c8ew00081f | TFC hollow fiber FO membrane | Thin-film composite (TFC) polyamide | - | - | Underground brine (UGB) concentration | NaCl | Forward Osmosis (FO) | 1.8 L/m²·h·bar | - | 0.93 | - | - | -
10.1039/c8ew00451j | OTMS-PVDF/CB composite membrane | PVDF | Carbon Black (CB), OTMS (superhydrophobic agent) | - | Membrane Distillation (MD) desalination | NaCl | Membrane Distillation (MD) | - | - | 0.999 | 70°C | - | - | 30 g/L NaCl
10.1039/c9ta02662b | aPP/PVDF-60-24 membrane | Amorphous Polypropylene (aPP), Poly(vinylidene fluoride) (PVDF) | - | - | Membrane Distillation (MD) | NaCl | Membrane Distillation | - | 135.3 kg/(m2·h) | - | 60°C | - | - | 3.5 wt% NaCl
10.1039/c9ta04031e | GOF-SSA membrane | Graphene Oxide (GO), 5-sulfosalicylic acid (SSA) | - | - | Pervaporation (PV) Desalination | NaCl | Pervaporation (PV) | - | 80.1 kg m-2 h-1 |  | 70°C | - | - | 3.5 wt% NaCl
10.1039/c9ta05909a | GO-G0/PTFE membrane | Graphene Oxide (GO), Polyamidoamine (PAMAM) G0 dendrimers, PTFE | PAMAM G0 | 4 wt% | Pervaporation (PV) Desalination | NaCl | Pervaporation (PV) | - | 31 kg m-2 h-1 |  | 30°C | 0.1 kPa | - | 3.5 wt% NaCl
10.1039/d0en00613k | functionalized nanolaminate membranes | Cellulose nanofibers (CMF) | - | - | Nanofiltration | NaCl | Pressure-driven filtration | 54 Lm-2h-1bar-1 | - | 0.82 | - | - | - | 0.1 M
10.1039/d0na00403k | FLG-WJM(0.65) | Polyvinylidene fluoride (PVDF) | graphene | 0.65 g/L |  | NaCl | Membrane Distillation (DCMD) | - | 28.4 Lm-2h-1 | 0.997 | 60°C | - | - | 0.6 M
10.1039/d0na00403k | FLG-WJM(0.65) | Polyvinylidene fluoride (PVDF) | graphene | - |  | NaCl | Membrane Distillation (DCMD) | - |  | 0.99996 | - | - | -
10.1039/d0na00403k | FLG-WJM(0.65) | Polyvinylidene fluoride (PVDF) | graphene | - |  | NaCl | Membrane Distillation (DCMD) | - | 7 Lm-2h-1 | 0.99999 | 48.8°C | - | - | 4 M
10.1039/d0na00403k | FLG-WJM(0.65) | Polyvinylidene fluoride (PVDF) | graphene | - |  | NaCl | Membrane Distillation (DCMD) | - | 15.7 Lm-2h-1 | 0.99994 | 65.8°C | - | - | 4 M
10.1039/d0na00403k | FLG-WJM membranes | Polyvinylidene fluoride (PVDF) | graphene | 7% |  | NaCl | Membrane Distillation (DCMD) | - | 9.05 Lm-2h-1 | 0.99996 | ~55°C | - |  | 0.6 M (35 g/L)
10.1039/d0na00403k | GNPs-UW membranes | Polyvinylidene fluoride (PVDF) | Graphene nanoplatelets | 10% |  | NaCl | Membrane Distillation (DCMD) | - | 0.3 Lm-2h-1 | 0.99984 | ~55°C | - |  | 0.6 M (35 g/L)
10.1021/acs.estlett.0c00143 | Air-rGO | Reduced Graphene Oxide (rGO) | - | - | Nanofiltration | NaCl | Pressure-driven | 1.05 LMH/bar | - | 0.83 | - | - | -
10.1021/acs.estlett.0c00143 | Air-rGO | Reduced Graphene Oxide (rGO) | - | - | Nanofiltration | NaCl | Pressure-driven | 1.05 LMH/bar | - | 0.83 | 150℃ | 6 bar | - | NaCl: 1 g/L
10.1021/acs.estlett.0c00143 | Air-rGO | Reduced Graphene Oxide (rGO) | - | - | Nanofiltration | NaCl | Pressure-driven | - | - | 0.83 | - | - | - | -
10.1021/acs.iecr.0c03648 | MOF/PVDF Mixed Matrix Membrane | Polyvinylidene fluoride (PVDF) | MW-UiO-66 | 30 wt% | Water desalination | NaCl | Nanofiltration (NF) / Mixed Matrix Membrane | 72.57 L·m−2·h−1·bar−1 | - | 0.96 | - | - | - | -
10.1021/acs.iecr.0c03648 | U-20%-30% MMM | Polyvinylidene fluoride (PVDF) | MW-UiO-66 | 30 wt% | Water desalination | NaCl | Mixed Matrix Membrane (Nanofiltration) | 72.57 L·m−2·h−1·bar−1 | - | 0.96 | - | - | - | -
10.1021/acs.iecr.5b04439 | Ethenylene-bridged organosilica membrane | Ethenylene-bridged organosilica (BTESEthy) | - | - | Desalination | NaCl | Pervaporation | - | 14.2 kg m-2 h-1 | 0.996 | 70 °C | - | - | -
10.1021/acs.iecr.5b04439 | BTESEthy membrane | Ethenylene-bridged organosilica (BTESEthy) | - | - | Desalination | NaCl | Pervaporation | - | 4.8 kg·m-2·h-1 | >99.5% | 25°C | - | - | 2000 ppm
10.1021/acs.iecr.5b04439 | BTESEthy membrane | Ethenylene-bridged organosilica (BTESEthy) | - | - | Desalination | NaCl | Pervaporation | - | 3.8 kg·m-2·h-1 | >99.5% | 25°C | - | - | 35000 ppm
10.1021/acsami.0c00259 | TFC RO membrane | Polyamide | - | - | Reverse Osmosis (RO) / Nanofiltration (NF) | NaCl | Pressure-driven Filtration | - | - | ~99.6% | - | - | - | -
10.1021/acsami.0c06902 | P-0, D4-0, D4-12 PVDF hollow fiber membranes | PVDF | - | - | Direct Contact Membrane Distillation (DCMD) | NaCl | Membrane Distillation (DCMD) | - | 31.1 L m-2 h-1 | - | 80 °C | - | - | 35 g/L NaCl
10.1021/acsami.0c10301 | GOQD-embedded PA TFN membrane | Polyamide (PA), Graphene oxide quantum dots (GOQD), Trimesoyl chloride (TMC) | GOQD, N/S-d-GOQD | - | Reverse Osmosis (RO) | NaCl | Reverse Osmosis | 5.89 L m-2 h-1 bar-1 | - | 0.971 | - | - | - | -
10.1021/acsami.0c10301 | N/S-d-GOQD@PA TFN membrane | Polyamide (PA), N/S-d-GOQD, TMC | N/S-d-GOQD | - | Reverse Osmosis (RO) | NaCl | Reverse Osmosis | 5.89 L m-2 h-1 bar-1 | - | 0.971 | - | - | - | -
10.1021/acsami.0c10301 | S-d-GOQD@PA TFN membrane | Polyamide (PA), S-d-GOQD | S-d-GOQD | - | Reverse Osmosis (RO) | NaCl | Reverse Osmosis | 6.72 L·m-2·h-1·bar-1 | - | 0.806 | - | - | - | -
10.1021/acsami.0c10301 | N/S-d-GOQD@PA TFN membrane | Polyamide (PA), N/S-d-GOQD | N/S-d-GOQD | 0.5 wt% | Reverse Osmosis (RO) | NaCl | Reverse Osmosis | 5.89 L·m-2·h-1·bar-1 | - | 0.971 | - | - | - | -
10.1021/acsami.1c03628 | TMC-cross-linked COF-based membrane | Covalent Organic Framework (COF): TpPa | Trimesoyl chloride (TMC) | - | Desalination | NaCl | Reverse Osmosis (RO) | 0.81 L m−2 h−1 bar−1 | - | 0.933 | - | 5 bar | - | -
10.1021/acsami.1c03628 | PaTp0.05%−TMC0.2%/30 membrane | Covalent Organic Framework (COF): TpPa | Trimesoyl chloride (TMC), PaTp | 0.2 wt%, 0.05% | Desalination | NaCl | Reverse Osmosis (RO) | 0.81 L m−2 h−1 bar−1 | 4.02 L m−2 h−1 | 0.933 | - | - | - | -
10.1021/acsami.1c03628 | PaTp0.05%−TMC0.2%/30 membrane | Covalent Organic Framework (COF): TpPa | Trimesoyl chloride (TMC), PaTp | 0.2 wt%, 0.05% | Desalination | NaCl | Reverse Osmosis (RO) | 0.81 L m−2 h−1 bar−1 | - | 0.933 | - | - | - | -
10.1021/acsami.1c07673 | Nanovoid-enhanced TFC membrane | Polyamide (PA) | ZIF-67 | 0.1 wt% | Brackish water reverse osmosis (BWRO) | NaCl | Reverse Osmosis (RO) | 2.94 LMH bar−1 | - | 0.9928 | - | 20 bar | - | -
10.1021/acs.est.7b05341 | CNT TFC-FO membrane | Polyamide (PA), CNT | Carbon Nanotubes (CNTs) | - | Forward Osmosis (FO) | NaCl | Forward Osmosis (FO) | - | 61.0 LMH | - | 25°C |  | - | 2.0 M NaCl
10.1021/acs.estlett.0c00143 | rGO | Reduced Graphene Oxide | - | - | Water | NaCl | - | 1.05 LMH/bar | - | 0.83 | - | - | - | -
10.1021/acs.estlett.0c00143 | Air-rGO | Reduced Graphene Oxide | - | - | Water | NaCl | - | 1.05 LMH/bar | - | 0.83 | - | - | - | -
10.1021/acs.estlett.0c00143 | Air-rGO | rGO | - | - | Water | NaCl | Nanofiltration | 1.05 LMH/bar | - | 0.83 | 150℃ | 6 bar | - | 1 g/L
10.1021/acs.estlett.0c00143 | Air-rGO | rGO | - | - | Water | NaCl | Nanofiltration | - | - | 0.83 | - | - | - | -
10.1021/acs.iecr.0c03648 | MOF/PVDF mixed matrix membrane | Polyvinylidene fluoride (PVDF), MW-MIL-101(Cr), MW-UiO-66 | PVDF, MW-UiO-66 | 20 wt%, 30 wt% | NaCl solution | NaCl | Nanofiltration (NF) | 72.57 L·m−2·h−1·bar−1 |  | 0.96 | - | - | - | -
10.1021/acsami.6b14223 | TFC | PA | - |  | FO | NaCl | FO | - | 26.2 LMH | - | - | - | - | 1000 ppm (NaCl)
10.1021/acsami.6b14223 | TFN-U2 | PA | UiO-66 | 0.1 wt% | FO | NaCl | FO | - | 20.7 LMH | - | - | - | - | 1 M (NaCl, draw solution)
10.1021/acsami.6b14223 | TFN-U2 | Polyamide, polysulfone | UiO-66 (Zr-MOF) | 0.1 wt% | FO | NaCl | FO | - | 27 LMH | - | - | - | - | 2 M (NaCl, draw solution)
10.1021/acsami.7b13724 | PE@ArGO | Amine reduced graphene oxide (ArGO) | Polyelectrolyte (PAH) | - | Pressure-driven nanofiltration | NaCl | Nanofiltration | - | - | 0.854 | - | - | - | -
10.1021/acsami.7b19075 | BTESE/SPES | Organosilica (BTESE-derived), SPES | BTESE | 3.0 wt% | Reverse Osmosis | NaCl | Reverse Osmosis | - | - | 0.984 | - | - | - | 2000 ppm NaCl
10.1021/acsami.7b19075 | BTESE/SPES layered-hybrid | Organosilica (BTESE-derived), SPES | - | - | Reverse Osmosis | NaCl | Reverse Osmosis | - |  | 0.981 | - | - | - | 2000 ppm NaCl
10.1021/acsami.7b19075 | BTESE-derived | Organosilica (BTESE-derived), SPES | - | - | Reverse Osmosis | NaCl | Reverse Osmosis | - | - | 0.989 | - | - | - | 2000 ppm
10.1021/acsami.7b19075 | BTESE-derived | Organosilica (BTESE-derived), SPES | - | - | Reverse Osmosis | NaCl | Reverse Osmosis | - | - | 0.935 | - | - | - | 20,000 ppm
10.1021/acsami.7b19075 | BTESE-derived | Organosilica (BTESE-derived), SPES | - | - | Reverse Osmosis | NaCl | Reverse Osmosis | - | - | 0.792 | - | - | - | 35,000 ppm
10.1021/acsami.8b04630 | 2D hydrocarbon polymer membranes | 2D Hydrocarbon Polymer (PG-ESX) | - | - | Molecular Dynamics Simulation for RO | NaCl | Reverse Osmosis (simulation) | ~2500 L·m-2·h-1·bar-1 | - | 1 | - | - | - | -
10.1021/acsami.9b21519 | PK-RO membrane |  | - | - | Reverse Osmosis (RO) / Organic Solvent Reverse Osmosis (OSRO) | NaCl | Pressure-driven filtration | - | - | >96% | - |  | - | 0.2 wt% NaCl
10.1021/acsapm.8b00105 | MD/MCr membrane | Poly(vinylidene ﬂuoride) (PVDF) / Poly(vinylidene ﬂuoride-co-hexaﬂuoropropylene) (PVDF-HFP) | - | - | Membrane distillation / Membrane crystallization (MD/MCr) | NaCl | Direct contact membrane distillation (DCMD) / Membrane crystallization | - | - | >98% | - | - | - | 1 g L^-1
10.1021/acsapm.9b00087 | PSF:PAni composite membrane | Polysulfone (PSF), Polyaniline (PAni) | - | - | Forward osmosis (FO) performance | NaCl | Forward osmosis (FO) | - | 12.7 LMH | - | - | - | - | -
10.1021/acsnano.7b05124 | MoS2/SY Membrane | MoS2 | SY |  | Forward Osmosis | NaCl | Forward Osmosis | - | 2.5 L m-2 h-1 | ~99% | - | - | - | 0.1 M NaCl, 3 M Sucrose
10.1021/acsomega.8b01201 | TFC FO membrane | Polyamide | - | - | Forward Osmosis (FO) | NaCl | FO | - | - | 0.465 | - | - | - | -
10.1021/acssuschemeng.5b00234 | Loose NF membrane | Piperazine-based polyamide | - | - | Water treatment | NaCl | Nanofiltration | 13.7 L·m−2·h−1·bar−1 | - | 0.08 | 50°C | 10.6 bar |  | 2000 ppm
10.1021/acssuschemeng.8b01407 | PVDF Membrane | PVDF | - | - | Membrane Distillation | NaCl | Membrane Distillation | - | 12.1 L h⁻¹ m⁻² | 0.998 | - | - | - | -
10.1021/acssuschemeng.8b01407 | Commercial UF PVDF | PVDF | - | - | Membrane Distillation | NaCl | Membrane Distillation | - | - | >99% | - | - | - | -
10.1002/aic.13898 | CAP-CA dual-layer hollow fiber membrane | Cellulose Acetate Propionate (CAP), Cellulose Acetate (CA) | - | - | Forward Osmosis | NaCl | Forward Osmosis | 0.80 L m-2 h-1 bar-1 | 17.5 L m-2 h-1 | - | - | 1 bar | - | 2.0 M NaCl draw solution
10.1002/aic.15012 | I-TFC-m membrane | polyamide | Hyperbranched polyglycerol (HPG) | - | oil-water emulsion | NaCl | Forward Osmosis (FO) / Oily wastewater treatment | - | 15.3 L m⁻² h⁻¹ |  | - | - | - | 1 M NaCl draw, DI water feed
10.1002/aic.15012 | III-TFC-m membrane | polyamide | Hyperbranched polyglycerol (HPG) | - | oil-water emulsion | NaCl | Forward Osmosis (FO) / Oily wastewater treatment | - | 9.6 L m⁻² h⁻¹ |  | - | - | - | 1 M NaCl draw, DI water feed
10.1002/app.43372 | PVDF/CaCO3 hybrid hollow fiber membrane | PVDF, CaCO3 | CaCO3 | 2 wt% | - | NaCl | Direct Contact Membrane Distillation (DCMD) | - | 63.98 kg/(m2 h) | 0.9939 | 90°C | - | - | -
10.1002/app.43511 | CHMA/TMC membrane | 1,3-Cyclohexane-bis(methylamine) (CHMA), TMC | - | - | - | NaCl | Nanofiltration (NF) | - | - | 0.78 | - | - | - | -
10.1002/app.44130 | TFC | PA (MPD, TMC), PAN | - | - | RO, FO | NaCl | RO, FO | 1.13 L/m2 h bar | - |  |  | 70 psi | - | 2 g/L (NaCl)
10.1002/app.45110 | TFC-PA | Polyamide, Polysulfone | - | - | - | NaCl | Reverse Osmosis | - | 42.5 L/m2 h | 0.991 | 25°C | 5.5 MPa | - | -
10.1002/app.45792 | PDMS/PVDF semi-IPN | Polydimethylsiloxane (PDMS), Poly(vinylidene fluoride) (PVDF) | - | - | NaCl aqueous solution | NaCl | Vacuum Membrane Distillation (VMD) | - | - | 0.999 | - | - | - | 30 g/L
10.1002/app.45792 | semi-IPNs PDMS–PVDF | PDMS, PVDF | - | - | NaCl aqueous solution | NaCl | Vacuum Membrane Distillation (VMD) | - | 33 kg/(m2 h) | - |  | 85 kPa | - | 30 g/L
10.1002/app.45792 | semi-IPNs PDMS–PVDF | PDMS, PVDF | - | - | NaCl aqueous solution | NaCl | Vacuum Membrane Distillation (VMD) | - | 33 kg/(m2 h) | - | - | - | - | 30 g/L
10.1002/app.46110 | PA-TFC-HF | Polyamide (PA) | - | - | Water/NaCl | NaCl | Osmotic Pressure-Driven (OPD) process | - | 13 LMH | - | - | - | - | 0.6M NaCl
10.1002/app.49939 | TFC forward osmosis membrane | PVC, Cellulose Carbamate (CC) | CC | 10% | Brackish water desalination | NaCl | Forward Osmosis (FO) | 1.86 LMH/bar | 40.40 LMH |  | - | - | - | 1 M NaCl DS, DI water feed
10.1002/app.50000 | CTA/Ludox-SiO2 nanocomposite membrane | CTA | SiO2 (Ludox AS-40) |  | NaCl aqueous solution | NaCl | Pervaporation | - | - | 0.995 | - | - | - | -
10.1002/app.50000 | CTA/SiO2 nanocomposite membrane | CTA | SiO2 | 4 wt% | NaCl aqueous solution | NaCl | Pervaporation | - | 6.1, 4.8 (kg m⁻² h⁻¹) | >99% | 70°C | - | - | 30, 60 g/L NaCl
10.1002/app.50808 | PDA@CNTs incorporated PA TFN membrane | Polyamide (PA), Polydopamine (PDA), Carbon Nanotubes (CNTs) | PDA@CNTs | 0.001% | NaCl solution | NaCl | Reverse Osmosis/Nanofiltration | - | 48.1 L m⁻² h⁻¹ | 0.998 | - | - | - | -
10.1002/app.50808 | PA TFN membrane | Polyamide (PA), Polyacrylamide, TMC, Carbon Nanotubes (CNTs) | CNTs | 0.005% | NaCl solution | NaCl | Reverse Osmosis/Nanofiltration | - |  | 0.989 | - | - | - | -
10.1002/app.50808 | PA TFN membrane | Polyamide (PA) | Amine-functionalized CNTs (CNT-NH2), Modified CNTs | 0.002 wt% | NaCl solution | NaCl | Reverse Osmosis/Nanofiltration | - | 58 LMH |  | - | - | - | -
10.1002/app.50808 | PA TFN membrane | Polyamide (PA) | Amine-functionalized CNTs (CNT-NH2), Modified CNTs (acid-treated) | 0.1% (w/v) | NaCl solution | NaCl | Reverse Osmosis/Nanofiltration | - | 71 LMH |  | - | - | - | -
10.1002/app.50808 | PA-CNTs@PDA-4 h membrane | Polyamide (PA) | CNTs@PDA-4 h | 0.001% | NaCl solution | NaCl | Reverse Osmosis/Nanofiltration | - | 48.1 LMH | >99.7% | - | - | - | -
https://doi.org/10.1002/awwa.1051 | Batch NF | - | - | - | Nanofiltration (NF) | NaCl | Nanofiltration | - | 33 L m-2 h-1 | - | - | - | - | 2 N NaCl
10.1039/b924553g | PPESK membrane | Poly(phthalazinone ether sulfone ketone) (PPESK) | - | - | Reverse Osmosis (RO) | NaCl | Reverse Osmosis | - | 22.9 L m-2 h-1 | 0.992 | 25°C | 1.6 MPa | - | 2000 ppm NaCl
10.1039/b924553g | PPESK membrane | Poly(phthalazinone ether sulfone ketone) (PPESK) | - | - | Reverse Osmosis (RO) | NaCl | Reverse Osmosis | - | 66.7 L m-2 h-1 | 0.992 | 80°C | 1.6 MPa | - | 2000 ppm NaCl
10.1039/c2gc16668b | Full scale spiral wound MD-modules | - | - | - | Membrane Distillation (AGMD) | NaCl | Air Gap Membrane Distillation (AGMD) | - | 6.5 L h m-2 | - | - | - | -
10.1039/c3em00635b | Electrically conducting RO membrane | - | - | - | reverse osmosis (RO) | NaCl | reverse osmosis | - | - | 0.98 | - | - | - | 8 g L-1
10.1039/c4ta00508b | AEM-2 | PAN-co-PDMA | - | - | NaCl solution | NaCl | Electrodialysis (ED) | - | - | 0.9 | - | - | - | 5000 mg L⁻¹, 2000 mg L⁻¹
10.1039/c7ra08133b | NF90 | - | - | - | Nanofiltration | NaCl | Nanofiltration | - | - | 0.9 | - | - | - | -
10.1039/c7ra08351c | MM-6h | Polyamide (PA), PAAm-grafted MWCNTs | PAAm-grafted MWCNTs | 0.005 wt% | Reverse Osmosis | NaCl | Reverse Osmosis | - | - | 0.989 | - | - | - | -
10.1039/c7ra08351c | MM-6h | Polyamide (PA), PAAm-grafted MWCNTs | PAAm-grafted MWCNTs | 0.005 wt% | Reverse Osmosis | NaCl | Reverse Osmosis | - | 48.4 L m-2 h-1 | 0.989 | - | - | - | -
10.1039/c7ra12474k | PSF-CF/PP nano fibrous membrane | Polysulfone (PSF), Polypropylene (PP) | Cera Flava (CF) | 10 v/v% | Desalination | NaCl | Membrane Distillation (MD) | - | 6.4 LMH | 0.998 | - | - | - | 30 g L-1 NaCl
10.1039/c7ra12474k | PSF-CF/PP membrane | Polysulfone (PSF), Polypropylene (PP) | Cera Flava (CF) | 10 v/v% | Desalination | NaCl | Membrane Distillation (MD) | - | 6.4 LMH | 0.998 | - | - | - | 30 g L-1
10.1039/c7ra12474k | PSF-CF/PP membrane | Polysulfone (PSF), Polypropylene (PP) | Cera Flava (CF) | 10 v/v% | Desalination | NaCl | Membrane Distillation (MD) | - | - | 0.998 | - | - | - | 30 g L-1 NaCl
10.1039/c7ta06348b | TFN-aCN50 RO membrane | Polyamide (PA), Acidified graphitic carbon nitride (aCN) | aCN | 50 mg/L | Reverse Osmosis (RO) | NaCl | Reverse Osmosis | - | - | 0.986 | - | - | - | -
10.1039/c7ta06348b | TFN-aCN50 RO membrane | Polyamide (PA), Acidified graphitic carbon nitride (aCN) | aCN | 50 mg/L | Reverse Osmosis (RO) | NaCl | Reverse Osmosis | - | - | 0.986 | - | - | - | -
10.1039/c8ra08369j | PSA composite membrane | PES, PAH, BDSC | - | - | Aqueous salt solution (NaCl) | NaCl | Nanofiltration | - | 34.2 L m-2 h-1 | - | - | - | 9
10.1039/c8ra08369j | PSA composite membrane | PES, PAH, BDSC | - | - | Aqueous salt solution (NaCl) | NaCl | Nanofiltration | - | 34.2 L m-2 h-1 | 0.568 | - | - | -
10.1246/cl.151096 | Semi-aromatic polyamide/MSS nanocomposite membrane | m-phenylenediamine, Cyclohexane-1,3,5-tricarbonyl chloride, Mesoporous silica spheres (MSS) | Mesoporous silica spheres (MSS) | - | Desalination | NaCl | Reverse Osmosis (RO) | - | 65.09 L m⁻² h⁻¹ | 0.955 | - | 1.5 MPa | - | 2000 mg/L NaCl
10.1002/cssc.202100335 | TFN membrane | Polyamide (PA), Cu-THQ MOF | Cu-THQ MOF | 0.0192 mg cm^-2 | NaCl solution | NaCl | Reverse Osmosis (RO) | - | - | 0.989 | - | 15.5 bar | - | NaCl: 2000 ppm
10.1039/d0ta05790h | rGO/PB membrane | Reduced Graphene Oxide (rGO), Prussian Blue (PB) | Prussian Blue (PB) | - | Desalination (Vacuum-assisted evaporation) | NaCl | Membrane Distillation (Vacuum-assisted) | - | 202.2 LMH | - | 70 °C | - | - | 3.5 wt% NaCl
10.1039/d0ta05790h | rGO/PB membrane | Reduced Graphene Oxide (rGO), Prussian Blue (PB) | Prussian Blue (PB) | - | Desalination (Vacuum-assisted evaporation) | NaCl | Membrane Distillation (Vacuum-assisted) | - | 202 LMH | >99.9% | 70 °C | - | - | 3.5 wt% NaCl
10.1039/d1qm00122a | TFC-2 | Polyamide (PA); Polyethylenimine (PEI) | - | - | Desalination | NaCl | Reverse Osmosis | - | 48.0 L m-2 h-1 | - | - | - | - | 2000 ppm NaCl
10.1039/d1qm00122a | TFC-4 | Polyamide (PA); Polyethylenimine (PEI); Polyaspartic acid (PASP); Fe(III) | - | - | Desalination & Stability | NaCl | Reverse Osmosis | - | 70 L m-2 h-1 | 0.989 | - | - | - | 2000 ppm NaCl; Artificial seawater (26.73 g L-1 NaCl, 3.25 g L-1 MgSO4, 1.15 g L-1 CaCl2, 2.26 g L-1 MgCl2, 0.026 g L-1 AlCl3, 1.5 mg L-1 HA)
10.5004/dwt.2011.2789 | TFN membrane | polyamide |  |  | water, NaCl | NaCl | reverse osmosis (RO) | - | 40.9 L/m2 h | 0.985 | 25°C | 1.6 MPa | - | 2000 ppm NaCl
10.1021/es101569p | TFC | polyamide | zeolite | - | RO | NaCl | Reverse Osmosis | - | - | 0.994 | - | - | - | 32 g/L
10.1021/es302867f | NF90 | Polyamide | - | - | Reverse Osmosis (RO) | NaCl | Reverse Osmosis | - | 2.30 L m-2 h-1 | 0.937 | - | - | - | -
10.1021/es304306t | NF (NF270) / Lipid bilayer-AQP composite | Polyamide, Lipid bilayer, AqpZ | - | - | Reverse Osmosis (RO) | NaCl | Reverse Osmosis | 4.2 × 10−11 m/(s·Pa) |  | - | - | - | - | -
10.1021/es401555x | TFI-M1.1 | Silica xerogels, Stainless steel mesh (SSM) | - | - | Reverse Osmosis (RO) | NaCl | Reverse Osmosis | 3.2 × 10−12 m s−1 Pa−1 | - | - | - | - | - | -
10.1021/es401555x | CTA/dioxane/acetone/acetic acid membrane | Cellulose triacetate (CTA) | - | - | Forward Osmosis (FO) | NaCl | Forward Osmosis | - | 22.7 L m-2 h-1 | - | Room temp (20-25℃) | - | - | 2.0 M NaCl DS
10.1016/j.carbon.2016.05.016 | CNTH-750 | - | CNT | - | Aqueous | NaCl | Direct Contact Membrane Distillation (DCMD) | - | 10 Kg/m2.h | ~75% | 80℃ | - | - | 10,000 mg/L
10.1016/j.carbon.2016.05.016 | CNTH-750 | - | CNT | - | Aqueous | NaCl | Direct Contact Membrane Distillation (DCMD) | - | 10 Kg/m2.h | ~75% | 80℃ |  | - | 10,000 mg/L
10.1016/j.carbon.2017.03.005 | pDA-rGO membrane | rGO | pDA | - | Aqueous | NaCl | Forward Osmosis (FO) | - | - | 0.92 | - | - | - | -
10.1016/j.carbon.2017.03.005 | Porous Graphene membrane | Graphene | - | - | Aqueous | NaCl | Reverse Osmosis (RO) | - | - | ~100% | - | - | - | -
10.1016/j.carbon.2017.03.005 | rGO membrane | rGO | - | - | Aqueous | NaCl | Forward Osmosis (FO) | - | 20.1 LMH | - | - | - | - | -
10.1016/j.carbon.2017.03.005 | pDA-rGO membrane | rGO | pDA | - | Aqueous | NaCl | Forward Osmosis (FO) | - | 36.6 L/m2·h | >90% | - | - | - | -
10.1016/j.carbon.2018.12.050 | Sandwich | GO, UiO-66 nanoparticles, Polydopamine (PDA) | UiO-66, PDA | - | Water/Salt (FO) | NaCl | Forward Osmosis (FO) | - | 25.52 LMH |  | - | - | - | 2 mol L-1 NaCl (draw)
10.1016/j.carbon.2018.12.050 | UiO-66/GO | GO nanosheets, UiO-66 nanoparticles, Polydopamine (PDA) | UiO-66 | - | Water/Salt (FO) | NaCl | Forward Osmosis (FO) | - | 29.16 LMH |  | - | - | - | 2 mol L-1 NaCl (draw)
10.1016/j.cej.2008.12.005 | PVD membrane | Polyvinylidene (PVD) | - | - | Brine solution | NaCl | Filtration | - | - | 0.97 | - | - | - | -
10.1016/j.cej.2020.126295 | PVDF/TEP hollow fiber membrane | Polyvinylidene fluoride (PVDF), Triethyl phosphate (TEP) | PVDF/TEP | 12/88 wt% | Direct Contact Membrane Distillation (DCMD) | NaCl | Direct Contact Membrane Distillation (DCMD) | - | 20 kg/m2·h | 0.9999 | 60 ℃ | - | - | -
10.1016/j.cej.2021.128989 | Polyamide TFC FO membrane | Polyamide, Polysulfone | Phase transfer catalysts (DTAC, SDS, BS12) | - | Aqueous solution | NaCl | Forward Osmosis (FO) | - | 11.5 L m−2 h−1 | - | Room temperature | - | -
10.1016/j.ceramint.2016.04.183 | alumina membrane | alumina | - | - | Desalination | NaCl | Membrane Distillation (MD) | - | 21 L m-2 h-1 | >99% | 90 ℃ | - | - | 4 wt% NaCl
10.1016/j.ceramint.2020.06.141 | silylated M-4 membrane | Cordierite, FAS (1H,1H,2H,2H-perfluorooctriethoxysilane) | - | - | Desalination | NaCl | Membrane Distillation (MD) | - | 22.33 kg m-2 h-1 | 0.999 | 80 ℃ | - | - | 3.5 wt% NaCl
10.1016/j.ceramint.2020.06.141 | M-4 membrane | Cordierite, FAS (1H,1H,2H,2H-perfluorooctriethoxysilane) | - | - | Desalination | NaCl | Membrane Distillation (MD) | - | 22.33 kg m-2 h-1 | 0.999 | 80 ℃ | - | - | 3.5 wt% NaCl
10.1016/j.ces.2020.116276 | CTA/CNCs Nanocomposite | Cellulose Triacetate (CTA), Cellulose Nanocrystals (CNCs) | CNCs | - | NaCl/Water | NaCl | Pervaporation Desalination | - | 107.5 kg m-2 h-1 |  | - | - | - | 90 g/L NaCl
10.1016/j.ces.2020.116276 | CTA/CNCs Nanocomposite | Cellulose Triacetate (CTA), Cellulose Nanocrystals (CNCs) | CNCs | - | NaCl/Water | NaCl | Pervaporation Desalination | - | 58.5 kg m-2 h-1 |  | - | - | - | 200 g/L NaCl
10.1016/j.cherd.2015.10.008 | CNFs Modified CTA FO Membrane | Cellulose Triacetate (CTA), Carboxylated Carbon Nanofibers (CNFs) | Carboxylated CNFs |  | NaCl/Water | NaCl | Forward Osmosis (FO) | - | 15.6 L m-2 h-1 | - | - | - | - | 10 mM NaCl; 1 M NaCl Draw
10.1016/j.cherd.2015.10.008 | CNFs Modified CTA FO Membrane | Cellulose Triacetate (CTA), Carboxylated Carbon Nanofibers (CNFs) | Carboxylated CNFs | 0.5 wt% | NaCl/Water | NaCl | Reverse Osmosis (RO) test | 2.1 L m-2 h-1 bar-1 | - | 0.81 | - | 3 bar | - | 20 mM NaCl
10.1016/j.cherd.2015.10.008 | CNFs Modified CTA FO Membrane | Cellulose Triacetate (CTA), Carboxylated Carbon Nanofibers (CNFs) | Carboxylated CNFs | 0.5 wt% | NaCl/Water | NaCl | Forward Osmosis (FO) | - | 15.5 L m-2 h-1 | - | - | - | - | 10 mM NaCl; 1 M NaCl Draw
10.1016/j.cis.2010.09.005 | SMM/PEI (M12) membrane | Polyetherimide (PEI) , Surface Modifying Macromolecules (SMMs) | - | - | Direct Contact Membrane Distillation (DCMD) | NaCl | Direct Contact Membrane Distillation (DCMD) | - | - | 0.999 | 50°C | - | - | 0.5 M NaCl
10.1016/j.cis.2010.09.005 | SMM/PEI (M2) membrane | Polyetherimide (PEI), Surface Modifying Macromolecules (SMMs) | - | - | Direct Contact Membrane Distillation (DCMD) | NaCl | Direct Contact Membrane Distillation (DCMD) | - | - | 0.999 | 65°C | - | - | 0.5 M NaCl
10.1016/j.cis.2010.09.005 | SMM/PS (M1) membrane | Polysulfone (PS), Surface Modifying Macromolecules (SMMs) | - | - | Direct Contact Membrane Distillation (DCMD) | NaCl | Direct Contact Membrane Distillation (DCMD) | - | - | 0.999 | 50°C | - | - | 0.5 M NaCl
10.1016/j.cis.2010.09.005 | PVDF nanofiber membrane | Polyvinylidene fluoride (PVDF) | - |  | Air Gap Membrane Distillation (AGMD) | NaCl | Air Gap Membrane Distillation (AGMD) | - | 11.5 kg/h m2 |  |  | - | - | -
10.1016/j.cis.2010.09.005 | PVDF hollow fiber membrane | Polyvinylidene fluoride (PVDF) | - | - | Direct Contact Membrane Distillation (DCMD) | NaCl | Direct Contact Membrane Distillation (DCMD) | - | 41.5 kg/m2 h | 0.9999 |  | - | - | 3.5 wt.% NaCl
10.1016/j.cis.2010.09.005 | PVDF/PTFE hollow fiber membrane | Polyvinylidene fluoride (PVDF), PTFE particles | PTFE | 50 wt.% | Direct Contact Membrane Distillation (DCMD) | NaCl | Direct Contact Membrane Distillation (DCMD) | - | 40.4 kg/m2 h | 0.998 |  | - | - | 3.5 wt.% NaCl
10.1016/j.cis.2010.09.005 | Modified ceramic Al2O3 membrane | Alumina (Al2O3) | - |  | Direct Contact Membrane Distillation (DCMD) | NaCl | Direct Contact Membrane Distillation (DCMD) | - | 1.626 kg/m2 h | 0.96 |  | - | - | 0.001 M NaCl
10.1016/j.cis.2010.09.005 | Modified ceramic Al2O3 membrane | Alumina (Al2O3) | - |  | Direct Contact Membrane Distillation (DCMD) | NaCl | Direct Contact Membrane Distillation (DCMD) | - | 1.499 kg/m2 h | 1 |  | - | - | 1 M NaCl
10.1016/j.cis.2010.09.005 | Modified PP MXFR 3 membrane | Polypropylene (PP) | - |  | Direct Contact Membrane Distillation (DCMD) | NaCl | Direct Contact Membrane Distillation (DCMD) | - | 21.94 kg/m2 h | 1 |  | - | - | 1 wt.% NaCl
10.1016/j.cis.2010.09.005 | PVDF (M4) hollow fiber membrane | Polyvinylidene fluoride (PVDF) | - | - | Direct Contact Membrane Distillation (DCMD) | NaCl | Direct Contact Membrane Distillation (DCMD) | - | - | 0.9999 |  | - | - | 3.5 wt.% NaCl
10.1016/j.cis.2010.09.005 | Macrovoid-free PVDF hollow fiber membrane | Polyvinylidene fluoride (PVDF) | PEG | - | Direct Contact Membrane Distillation (DCMD) | NaCl | Direct Contact Membrane Distillation (DCMD) | - | 67 kg/m2 h |  | - | - | - | 3.5 wt.% NaCl
10.1016/j.cis.2010.09.005 | Mixed matrix PVDF/Cloisite clay hollow fiber membrane | Polyvinylidene fluoride (PVDF) | Cloisite clay particles | - | Direct Contact Membrane Distillation (DCMD) | NaCl | Direct Contact Membrane Distillation (DCMD) | - | 79.2 kg/m2 h | 1 | - | - | - | 3.5 wt.% NaCl
10.1016/j.cis.2010.09.005 | PVDF/PTFE hollow fiber membrane | Polyvinylidene fluoride (PVDF) | PTFE | 50 wt.% | Direct Contact Membrane Distillation (DCMD) | NaCl | Direct Contact Membrane Distillation (DCMD) | - | 40.4 kg/m2 h | 0.998 | - | - | - | -
10.1016/j.cis.2010.09.005 | Composite hollow fiber membrane | Polymer hollow fiber | Silicone rubber | 5 g/L | Vacuum Membrane Distillation (VMD) | NaCl | Vacuum Membrane Distillation (VMD) | - | 3.5 L/h m2 | 0.99 |  | 0.078 MPa (downstream) | - | 5 g/L NaCl
10.1016/j.cis.2010.09.005 | Polytriﬂuoropropylsiloxane coated hollow fiber membrane | Polymer hollow fiber | Polytriﬂuoropropylsiloxane | - | Vacuum Membrane Distillation (VMD) | NaCl | Vacuum Membrane Distillation (VMD) | - | 3.7 L/h m2 | 0.946 | - | - | - | -
10.1016/j.cjche.2018.12.004 | HDPE/EVA co-blending hydrophobic microporous membrane | high-density polyethylene (HDPE), ethylene vinyl acetate (EVA) | - |  | polyester fabric supported | NaCl | Vacuum Membrane Distillation (VMD) | - | 23.87 kg·m-2·h-1 | ≥99.9% | 65 °C |  | - | 0.5 mol/L NaCl
10.1016/j.cjche.2018.12.004 | HDPE/EVA co-blending hydrophobic microporous membrane | HDPE, EVA | polymer | 20 wt% | water, NaCl | NaCl | Vacuum Membrane Distillation (VMD) | - | 23.87 kg·m-2·h-1 | ≥99.9% | - | 1 bar | - | -
10.1016/j.cjche.2018.12.004 | HDPE/EVA co-blending hydrophobic microporous membrane | HDPE, EVA | polymer | 23 wt% | water, NaCl | NaCl | Vacuum Membrane Distillation (VMD) | - | 20.49 kg·m-2·h-1 | ≥99.9% | - | - | - | -
10.1016/j.coche.2016.03.001 | PVDF nanofiber membrane | Polyvinylidene fluoride (PVDF) |  | - | Desalination (DCMD) | NaCl | Membrane Distillation (DCMD) | - | 18.9 kg/m2h | - |  | - | - | 3.5 wt% NaCl
10.1016/j.compositesb.2020.108426 | Gradient Nanocomposite Membrane | Graphene Oxide (GO) laminates, Mixed Cellulose Esters (MCE), p-Phenylenediamine (PPD) | - | - | Saltwater (NaCl solution) | NaCl | Reverse Osmosis (RO) | 21.34 L h-1 m-2 bar-1 |  | 0.9608 | - | 2.68 bar | - | 2000 ppm
10.1016/j.compositesb.2020.108426 | Gradient Nanocomposite Membrane | Graphene Oxide (GO) laminates, Mixed Cellulose Esters (MCE) | - | - | Saltwater (Brackish water, Seawater) | NaCl | Reverse Osmosis (RO) | 21.34 L h-1 m-2 bar-1 |  |  | - | - | - | 2000 ppm (brackish water), 35,000 ppm (seawater)
10.1016/j.compositesb.2020.108426 | Scale-up Gradient Nanocomposite Membrane | Graphene Oxide (GO) laminates, Mixed Cellulose Esters (MCE), p-Phenylenediamine (PPD) | - | - | Saltwater (NaCl solution) | NaCl | Reverse Osmosis (RO) | 0.81 L h-1 m-2 bar-1 |  | 0.9736 | - | - | - | 2000 ppm
10.1016/j.desal.2010.06.027 | #C-FO | Polyamide (PA), PES | - | - | Water/NaCl | NaCl | Forward Osmosis (FO) | - | 42.6 L/m2h | - | - | - | - | 0.5M NaCl draw
10.1016/j.desal.2010.06.027 | #C-FO | Polyamide (PA), PES | - | - | Water/NaCl | NaCl | Forward Osmosis (FO) | 9.72×10−12 m/s Pa |  |  | 23℃ | - | - | DI water, 3.5 wt.% NaCl; Draw: 0.5M, 2M NaCl
10.1016/j.desal.2010.07.046 | Virgin membrane | - | - | - | NaCl solution | NaCl | Reverse Osmosis (RO) | - | 9.7 L/m2h | - | - | 12 bar | - | 3.5% NaCl
10.1016/j.desal.2010.10.026 | Hybrid PVA/MA/silica membrane | Poly(vinyl alcohol) (PVA), Maleic acid (MA), Silica (SiO2) | Silica |  | NaCl-water | NaCl | Pervaporation | - | 11.7 kg/m2h | 0.999 |  |  | -
10.1016/j.desal.2010.10.026 | Hybrid PVA/MA/silica membrane | Poly(vinyl alcohol) (PVA), Maleic acid (MA), Silica (SiO2) | - |  | Salt-water | NaCl | Pervaporation | - | 11.7 kg/m2h | 0.999 | 65℃ |  | -
10.1016/j.desal.2011.02.007 | Aluminium PVD modified PSf membrane | Polysulfone (PSf), Aluminium (Al) | Aluminium |  | NaCl solution | NaCl | Nanofiltration (NF) | - | 16.4 L/m2h | 0.4222 | - | 2 bar | - | NaCl: 3500 ppm
10.1016/j.desal.2013.01.021 | Flat-sheet PSf membrane | Polysulfone (PSf) | - | - | Direct contact membrane distillation (DCMD) | NaCl | Membrane Distillation | - | 30.0 kg m−2 h−1 | - | 73°C | - | - | 35 g/L
10.1016/j.desal.2014.03.004 | PVDF hollow fiber | PVDF |  | - | Water | NaCl | Membrane Distillation (DCMD, VMD) | - | - | 100% (NaCl) | - | - | - | -
10.1016/j.desal.2014.10.042 | TFC membrane | Sulfonated diamine SDADPS, TMC, Polysulfone | - | - | Aqueous solution | NaCl | Reverse Osmosis (RO) | - | 32 L/m2 h | 0.95 | - | 55 bar | - | 32,000 ppm
10.1016/j.desal.2014.10.042 | TFC membrane | Poly(arylene ether sulfone), Polysulfone (PSf) | - | - | Aqueous solution | NaCl | Reverse Osmosis (RO) | - | - | 0.97 | - | - | - | -
10.1016/j.desal.2014.10.042 | TFC aquaporin-based biomimetic membrane | Polyamide | Aquaporin Z proteoliposomes | - | Aqueous solution | NaCl | Reverse Osmosis (RO) | 40 L/m2 h bar | - | 0.97 | - |  | - | -
10.1016/j.desal.2014.11.019 | TFN0.1 | Polyamide (PA), Polysulfone (PSf) | NH2-TNTs | 0.1% (w/v) | Reverse Osmosis | NaCl | Reverse Osmosis | - | 57.90 L/m2·h | 85.87% (NaCl) | - | 1.5 MPa | - | -
10.1016/j.desal.2014.11.019 | TFN0.05 | Polyamide (PA), Polysulfone (PSf) | NH2-TNTs | 0.05% (w/v) | Reverse Osmosis | NaCl | Reverse Osmosis | - | 36.74 L/m2·h | 96.53% (NaCl) | - | - | - | -
10.1016/j.desal.2015.02.029 | GO2/f-Cs modified BW (TFC) membrane | Polyamide (PA) | Graphene oxide functionalized chitosan (GO/f-Cs) |  | Reverse Osmosis | NaCl | Reverse Osmosis | - | - | 95.6% (NaCl) | - | 14 bar | - | 1500 mg/L NaCl
10.1016/j.desal.2015.02.034 | Co-35 membrane | Silica, Cobalt oxide | Tricobalt tetroxide | 35 mol% | Desalination | NaCl | Desalination | - | 11.3 kg m−2 h−1 | >99.9% | 60℃ | - | - | 3.5 wt.% NaCl
10.1016/j.desal.2015.05.015 | PMO membrane | Organosilica (BTESE) | Pluronic F68, Pluronic F127 | - | Membrane Distillation (MD) | NaCl | Vacuum Membrane Distillation (VMD) | - | - | 0.999 | 35℃ | - | - | -
10.1016/j.desal.2015.05.017 | PDMS-PVDF blend membrane | PVDF, PDMS | PDMS |  | Membrane Distillation (MD) | NaCl | Vacuum Membrane Distillation (VMD) | - | 15.23 kg/(m2·h) | >99.9% | 50℃ | 80 kPa | - | 20 g/L
10.1016/j.desal.2015.12.016 | Hollow fiber TFN membrane | Polyamide (PA), Polyethersulfone (PES) | AQP-incorporated proteoliposomes | - | Reverse Osmosis (RO) | NaCl | Reverse Osmosis (RO) | - | 40 L m−2 h−1 | 97.5% (NaCl) | - | 5 bar | - | 500 ppm NaCl
10.1016/j.desal.2016.02.005 | ZIF-8 membrane | ZIF-8 (Zeolitic Imidazolate Framework-8) | - | - | Pervaporation | NaCl | Pervaporation | - | 8.1 kg/(m2·h) |  | 50℃ | 1 bar | - | 2 wt.% NaCl
10.1016/j.desal.2016.04.024 | PP/EVA co-blending membrane | Isotactic Polypropylene (iPP), Ethylene Vinyl Acetate (EVA) | - |  | Vacuum Membrane Distillation (VMD) | NaCl | Vacuum Membrane Distillation (VMD) | - | 27.6 kg/(m2 h) | >99.9% | 70℃ | 3 kPa | - | 0.5 mol/L NaCl
10.1016/j.desal.2016.04.024 | PP/EVA co-blending membrane | Isotactic Polypropylene (iPP), Ethylene Vinyl Acetate (EVA) | - |  | Vacuum Membrane Distillation (VMD) | NaCl | Vacuum Membrane Distillation (VMD) | - | 27.6 kg/(m2 h) | 0.999 | 70℃ | 3 kPa | - | 0.5 mol/L NaCl
10.1016/j.desal.2016.09.017 | TFC FO | Polyketone, Polyamide | - | - | FO | NaCl | Forward Osmosis (FO) | - | 24.8 L m⁻² h⁻¹ | - | - | 19 bar |  | -
10.1016/j.desal.2016.09.017 | TFC FO | Polyketone, Polyamide | - | - | FO, PRO, PAO | NaCl | Forward Osmosis (FO), Pressure Retarded Osmosis (PRO), Pressurized Assisted Osmosis (PAO) | - | 25 L m⁻² h⁻¹ | - | - | 19 bar |  | -
10.1016/j.desal.2016.12.003 | CTA-ZnCl2/LA | Cellulose triacetate (CTA) | Lactic Acid (LA), Zinc Chloride (ZnCl2) | 2:01 | Forward Osmosis (FO) | NaCl | Forward Osmosis (FO) | - | 11.5 L/m²·h | 98.3% | - | - | - | 0.1 M NaCl (feed), 2 M Glucose (draw)
10.1016/j.desal.2017.01.021 |  | Crosslinked polyvinyl alcohol (PVA) nanofiber | - | - | Forward Osmosis (FO) | NaCl | Forward Osmosis (FO) | - | 83 L/m²·h | 99.7% | - | - | - | 2 M NaCl (draw solution)
10.1016/j.desal.2017.03.021 | TFC-type FO membranes | Polyamide (PA), PVDF/CNT | Carboxylic Carbon Nanotube (CNT) | - | Forward Osmosis (FO) | NaCl | Forward Osmosis (FO) | - | 31 L/m²·h | - | - | - | - | 2 M NaCl (draw solution)
10.1016/j.desal.2017.03.032 | PP/8% PVA-TX | Polypropylene (PP), Polyvinyl alcohol (PVA) | PVA | 8% w/v | Membrane Distillation (MD) | NaCl | Membrane Distillation (MD) | - | 6.9 LMH | 99.1% | - | - | - | 10 g/L NaCl
10.1016/j.desal.2017.04.016 | ZPMs | Polyamide (PA), Zwitterionic colloid nanoparticles (ZCPs) | Zwitterionic colloid nanoparticles (ZCPs) | - | Reverse Osmosis (RO) | NaCl | Reverse Osmosis (RO) | - | 37.3 L·m⁻²·h⁻¹ | - | 25℃ | 1.5 MPa | - | 2000 ppm NaCl
10.1016/j.desal.2017.04.016 | ZPM-2 | Polyamide (PA), ZCP2 nanoparticles | Zwitterionic colloid nanoparticles (ZCP2) | 0.10 wt% | Reverse Osmosis (RO) | NaCl | Reverse Osmosis (RO) | - | 37.3 L·m⁻²·h⁻¹ | 96.5% (salt) | 25℃ | 1.5 MPa | - | 2000 ppm NaCl
10.1016/j.desal.2017.05.019 | Intrinsically superhydrophobic PVDF membrane | Polyvinylidene fluoride (PVDF) | - | - | Direct Contact Membrane Distillation (DCMD) | NaCl | Membrane Distillation (MD) | - | 90 LMH | >99.99% (salt) | 60℃ | - | -
10.1016/j.desal.2017.11.046 | AqpZ-based membrane | AqpZ | Aquaporin Z (AqpZ) | - | - | NaCl | - | 600 L m−2 h−1 bar−1 | - | ~100% | - | - | - | -
10.1016/j.desal.2017.11.046 | Graphene Oxide Framework (GOF) membrane | GO (Graphene Oxide) | - | - | - | NaCl | - | 16,640 L m−2 h−1 bar−1 | - | ~50% | - | - | - | -
10.1016/j.desal.2017.11.046 | AqpZ-based PRL membrane | AqpZ, ABA block copolymer, cellulose acetate (CTA) | AqpZ | - | FO/RO system | NaCl | Forward Osmosis / Reverse Osmosis | 34 L m−2 h−1 bar−1 | - | 30% | - | - | - | -
10.1016/j.desal.2017.11.046 | AQP-based TFN membrane | Polyamide, proteoliposomes (AQPs) | AQPs | - | RO system | NaCl | Reverse Osmosis | ~4 L m−2 h−1 bar−1 | - | ~97% | - | 5 bar | - | -
10.1016/j.desal.2017.11.046 | PRL GO membrane | GO, polydopamine, Al2O3 | - | - | Pervaporation (PV) system | NaCl | Pervaporation | - | 48.4 L m−2 h−1 | 99.7% | 90℃ | - | - | 3.5 wt%
10.1016/j.desal.2017.12.041 | PVDF/PTFE Hollow Fiber | PVDF | PTFE | 1 wt% | Direct Contact Membrane Distillation | NaCl | Membrane Distillation | - | 28.3 kg m⁻² h⁻¹ | 99.99% |  | - | - | 3.5 wt% NaCl
10.1016/j.desal.2017.12.041 | PVDF/PTFE Hollow Fiber | PVDF | PTFE | - | Direct Contact Membrane Distillation | NaCl | Membrane Distillation | - | - | 99.99% |  | - | - | 3.5 wt% NaCl
10.1016/j.desal.2017.12.041 | PVDF/PTFE Hollow Fiber | PVDF | PTFE | 1 wt% | Direct Contact Membrane Distillation | NaCl | Membrane Distillation | - | 28.3 kg m⁻² h⁻¹ | 99.99% |  | - | - | 3.5 wt% NaCl
10.1016/j.desal.2017.12.060 | Modified BE (DGDE/PEI) | Polyamide, DGDE, PEI | DGDE, PEI | 0.05%, 0.05% | Reverse Osmosis | NaCl | Reverse Osmosis | - | - | 98.5% | - | - | - | 2000 ppm NaCl
10.1016/j.desal.2018.01.037 |  | Polyamide | - | - | Reverse Osmosis | NaCl | Reverse Osmosis | 4.68 L m⁻² h⁻¹ bar⁻¹ | - | 98.3% | - | - | - | -
10.1016/j.desal.2018.02.008 | MoS2-coated-FO membrane | Polyethersulfone (PES), MoS2 |  | - | Forward Osmosis | NaCl | Forward Osmosis | - | 27.15 LMH | - | - | - | - | -
10.1016/j.desal.2018.03.003 | Graphene membrane | Graphene | - | - | Desalination | NaCl | Desalination | - | - | 100% | 40°C | ~10 kPa | - | 10 mM NaCl
10.1016/j.desal.2018.03.031 | CS/GO MMM | Chitosan (CS), Graphene Oxide (GO) | GO | 1 wt% | Pervaporation desalination | NaCl | Pervaporation | - | 30.0 kg/m²·h | 99.99% | 81°C | - | - | 5 wt% NaCl
10.1016/j.desal.2018.03.031 | CS/GO MMMs | Chitosan (CS), Graphene Oxide (GO) | GO | 1 wt% | Pervaporation desalination | NaCl | Pervaporation | - | 30.0 kg/m²·h | 0.9999 | 81°C | - | - | 5 wt% NaCl
10.1016/j.desal.2018.03.031 | CS/GO MMMs | Chitosan (CS), Graphene Oxide (GO) | GO | 1 wt% | Pervaporation desalination | NaCl | Pervaporation | - | 27.6 kg/m²·h | 0.9999 | 81°C | - | - | 10 wt% NaCl
10.1016/j.desal.2018.07.026 | 0.5DA@PTFE-4 | Polytetraﬂuoroethylene (PTFE), Dopamine (DA) | - | - | Vacuum Membrane Distillation | NaCl | Vacuum Membrane Distillation (VMD) | - | 89.6 kg/m²·h | - | 70°C | - | - | 3.5 wt% NaCl
10.1016/j.desal.2018.07.026 | Mixed matrix PVDF hollow ﬁber | Polyvinylidene ﬂuoride (PVDF) | - | - | Direct Contact Membrane Distillation | NaCl | Direct Contact Membrane Distillation (DCMD) | - | 79.2 kg/m²·h | - |  | - | - | 3.5 wt% NaCl
10.1016/j.desal.2018.07.026 | PVDF-based hollow ﬁber | Polyvinylidene ﬂuoride (PVDF) | - | - | Direct Contact Membrane Distillation | NaCl | Direct Contact Membrane Distillation (DCMD) | - | 98.6 kg/m²·h | - |  | - | - | 3.5 wt% NaCl
10.1016/j.desal.2019.04.005 | Cotton-CNT fabric | Cotton, Carbon Nanotube (CNT) | CNT | - | Solar-driven evaporation | NaCl | Solar Desalination | - | 1.59 Kg m−2 h−1 | - | - | - | - | 3.5 wt% NaCl
10.1016/j.desal.2019.04.005 | Cotton-CNT fabric on PS foam | Cotton, CNT, PS foam | CNT | - | Solar-driven evaporation | NaCl | Solar Desalination | - | 1.59 Kg m−2 h−1 | 0.896 | - | - | - | 3.5 wt% NaCl
10.1016/j.desal.2020.114345 | TFC RO membrane | Polyamide (PA) | - | - | Reverse Osmosis | NaCl | Reverse Osmosis | - | - | 97.8% | - | - | - | -
10.1016/j.desal.2020.114697 | ZIF-8 membrane on alumina hollow fiber | ZIF-8, Alumina (Al2O3) | Zinc (Zn), ZIF-8 | - | Forward Osmosis (FO) | NaCl | Forward Osmosis (FO) | - | 12.25 L/m2 h |  | - | - | - | 100,000 ppm NaCl (draw)
10.1016/j.desal.2020.114697 | ZIF-8 membrane | ZIF-8 | - | - | Desalination (simulation) | NaCl | Simulation (not experimental) | - | - | 100% (NaCl ) | - | - | - | -
10.1016/j.desal.2020.114697 | ZIF-8 membrane | ZIF-8, Alumina (Al2O3) | - | - | Forward Osmosis (FO) | NaCl | Forward Osmosis (FO) | - | 6.11 L/m2 h |  | - | - | - | 0.5 M NaCl (draw), 0.1 M salt solutions (feed)
10.1016/j.desal.2020.114709 | TFC | Polyamide (PA) | - | - | Nanofiltration (NF) | NaCl | Nanofiltration (NF) | - | 35.8 L/m2 h |  | - | 0.2 MPa (2 bar) |  | -
10.1016/j.desal.2020.114795 | TFN50 | Polyamide (PA) | GO, AQN | 0.005 wt%, 0.2 wt% | Forward Osmosis (FO) | NaCl | Forward Osmosis (FO) | - | 24.1 L m-2 h-1 |  | - | - | - | 0.5 M NaCl DS, DI water FS
10.1016/j.desal.2020.114852 | Graphene membrane on PTFE | Graphene (CVD), PTFE | - | - | Membrane Distillation (DCMD) | NaCl | Direct Contact Membrane Distillation (DCMD) | - | - | 0.9999 | - | - | - | 70 g L-1 NaCl
10.1016/j.desal.2020.114852 | Nanoparticle-intercalated GO membrane | GO nanosheets, SiO2 nanoparticles, PAN | SiO2 nanoparticles | - | Membrane Distillation (MD) | NaCl | Membrane Distillation (MD) | - | 13.6 kg m-2 h-1 | 0.9999 |  | - | - | 35 g L-1 NaCl
10.1016/j.desal.2020.114852 | GO/Chitosan composite membrane | Chitosan | GO nanosheets | - | Pervaporation | NaCl | Pervaporation | - | 30 kg m-2 h-1 | 0.9999 | 81 °C | - | - | 5 wt% NaCl
10.1016/j.desal.2020.114852 | Thin film nanocomposite pervaporation membrane | Electrospun poly-acrylonitrile, GO-PVA-GA | GO, PVA, GA | - | Pervaporation | NaCl | Pervaporation | - | 69.1 L m-2 h-1 | 0.999 | 70 °C | - | - | 35 g L-1 NaCl
10.1016/j.desal.2020.114852 | Layer-by-layer modified polyamide TFC | Polyamide | PEI, GO | - | Pervaporation | NaCl | Pervaporation | - | 8 kg m-2 h-1 | 0.99 | - | - | - | 20 wt% NaCl
10.1016/j.jece.2021.105762 | Engineered-MWCNT/CA/PEG400 | MWNT-COOH |  | - | Aqueous Solution | NaCl | Reverse Osmosis | - | - | 0.96 | - | 4.0 bar | - | 0.2 wt% NaCl
10.1016/j.jece.2021.105762 | holey graphene oxide | GO, CA, Polydopamine (PDA) | GO | 1 wt% | Aqueous Solution | NaCl | Reverse Osmosis/Nanofiltration | 188 LMH/bar |  | - | - | 25 bar | - | -
10.1016/j.jece.2021.105762 | Nanocomposite membrane | GO, Cellulose | - | - | Brackish Water | NaCl | Reverse Osmosis | 21.34 L h−1 m−2 bar−1 | - | 0.9608 | - | - | - | -
10.1016/j.jece.2021.105762 | Bilayered CNM membrane | MWCNT | - | - | Aqueous Solution | NaCl | Forward Osmosis (FO) | - | 126 kg m−2 h−1 | - | - | - | - | 2 × 10−3 M NaCl
10.1016/j.jece.2021.105762 | PVA/C-MWCNT/MA membrane | PVA | Carboxylated MWCNTs (C-MWCNTs) | - | Aqueous Solution | NaCl | Pervaporation (PV) | - | 6.96 kg m−2 h−1 | 99.91% | Room temperature | - | - | 35,000 ppm
10.1016/j.jfoodeng.2015.02.020 | 150 kDa ceramic membrane | Ceramic | - | - | model solution | NaCl | Ultrafiltration | - | - | 96.5% (NaCl) | - | - | 9 | 10 wt% (NaCl)
10.1016/j.jiec.2019.10.009 | poly-AF-N5 membrane | poly-AF, Sepiolite | Sepiolite (Sep) | - | Water Treatment (Desalination) | NaCl | Reverse Osmosis/Nanofiltration | - | - | 0.991 | - | 30 bar | - | -
10.1016/j.jnoncrysol.2016.05.031 | Nickel oxide silica membrane | Nickel oxide silica | Nickel oxide (Ni) |  | Desalination (Pervaporation) | NaCl | Pervaporation | - | 7.3 kg m−2 h−1 |  | - | - | -
10.1016/j.jtice.2017.07.027 | IL Modiﬁed RO Membrane | Polyamide, Ionic Liquid ([MMIM][DMP]) | - | - | Reverse Osmosis (RO) | NaCl | Reverse Osmosis (RO) | - | 20.8 L m⁻² h⁻¹ | 0.958 | 25°C | - | - | 1000 mg/L NaCl
10.1016/j.jtice.2017.07.027 | IL Modiﬁed RO Membrane | Polyamide, Ionic Liquid ([MMIM][DMP]) | - | - | Reverse Osmosis (RO) | NaCl | Reverse Osmosis (RO) | - | 33.8 L m⁻² h⁻¹ | 0.932 | 110°C | - | - | 1000 mg/L NaCl
10.1016/j.jtice.2017.07.027 | IL Modiﬁed RO Membrane | Polyamide, Ionic Liquid ([MMIM][DMP]) | - | - | Reverse Osmosis (RO) | NaCl | Reverse Osmosis (RO) | - | 38.0 L m⁻² h⁻¹ | 0.892 | 140°C | - | - | 1000 mg/L NaCl
10.1016/j.jwpe.2019.101031 | TFN | PSf, polyamide, PSS-coated ZIF-8 | ZIF-8 | - | Forward Osmosis / Reverse Osmosis | NaCl | Forward Osmosis / Reverse Osmosis | - | - | 61.1% | - | - | - | -
10.1016/j.jwpe.2020.101366 | HTI CTA | Cellulose triacetate (CTA) | - | - | Forward Osmosis (FO) / Reverse Osmosis (RO) | NaCl | Forward Osmosis / Reverse Osmosis | 0.79 L/m2.h.bar | 0.61 L/m2.h | - | - |  | - | -
10.1016/j.matchemphys.2018.10.063 | Cellulose Acetate | Cellulose Acetate | - | - | Reverse Osmosis | NaCl | Reverse Osmosis | - | - | 0.98 | - | - | - | -
10.1016/j.memsci.2010.01.057 | PVDF-HFP | Poly(vinylidene fluoride-co-hexafluoropropylene) (PVDF-HFP) | PVDF-HFP; PEG | 19.1 wt%; 4.99 wt% | NaCl Aqueous Solution | NaCl | Direct Contact Membrane Distillation (DCMD) | - | 4.41 L/h m² | 0.9995 | - | - | - | 0.1 M NaCl
10.1016/j.memsci.2010.11.014 | TFC FO membrane | Polyamide (PA), polysulfone (PSf) | PSf | 12 wt% | Forward Osmosis (FO) | NaCl | Forward Osmosis | - | 5.4 L m−2 h−1 | - | 25 °C | - | - | -
10.1016/j.memsci.2011.02.045 | BPA composite membrane | Polyamide, Polysulfone | - | - | Reverse Osmosis (RO) | NaCl | Reverse Osmosis | - | 4.0 L/m^2 h | 0.952 | - | - | - | -
10.1016/j.memsci.2011.03.044 | Pristine RO membrane | Polyamide | - | - | NaCl aqueous solution | NaCl | Reverse Osmosis | - | 31 L h-1 m-2 | - | 25°C | - | - | 0.55 M NaCl
10.1016/j.memsci.2011.03.044 | Aged RO membrane | Polyamide | - | - | NaCl solution | NaCl | Reverse Osmosis | - | 31 L h-1 m-2 |  | - | - | 6.9 | 0.55 M NaCl
10.1016/j.memsci.2012.10.014 | LbL ((PAH/PSS)n) | Poly(allylamine hydrochloride) (PAH), Poly(sodium 4-styrenesulfonate) (PSS), H-PAN | - | - | Reverse Osmosis (RO) | NaCl | Reverse Osmosis | 4.96 LMH bar-1 | - |  | Room temperature | 1 bar | - | 200 ppm
10.1016/j.memsci.2013.02.033 | AFC 80 | aromatic polyamide, polysulfone | - | - | Sodium Chloride Solution | NaCl | Nanofiltration | - | - | 80% |  |  |  | -
10.1016/j.memsci.2013.04.004 | PSf1.0-TFC membrane | Polysulfone (PSf) | Zeolite nanoparticles | 1 wt% | Sodium Chloride Solution | NaCl | Reverse Osmosis | - | - | ~86% | - | - | - | -
10.1016/j.memsci.2013.06.037 | PTFE hollow fiber membrane | PTFE | - | - | Sodium chloride solution | NaCl | Vacuum Membrane Distillation (VMD) | - | - | 0.999 | - | - | - | 30 g/L (from context)
10.1016/j.memsci.2013.06.037 | PTFE hollow fiber membrane | PTFE | - | - | Sodium chloride solution | NaCl | Vacuum Membrane Distillation (VMD) | - | 17.5 kg/h m² | 0.999 | 80 °C | -0.095 MPa | - | 30 g/L
10.1016/j.memsci.2013.11.027 | Trans-membrane (VMD) membrane | - | - | - | Aqueous NaCl Solution | NaCl | Vacuum Membrane Distillation (VMD) | - | 15.8 kg/m²·h |  | 80 ℃ | 30 kPa | - | 3.5% NaCl
10.1016/j.memsci.2013.11.027 | Trans-membrane (VMD) membrane | - | - | - | Aqueous NaCl Solution | NaCl | Vacuum Membrane Distillation (VMD) | - | 15.8 kg/m²·h | >98.5% | 80 ℃ | 30 kPa | - | 3.5% NaCl
10.1016/j.memsci.2013.12.066 | Polyamide–urethane membrane | Polyamide–urethane | - | - | Aqueous NaCl Solution | NaCl | Reverse Osmosis (RO) | - | 42 L/m²/h | 0.994 | - | 5.5 MPa | - | 3.5% NaCl
10.1016/j.memsci.2013.12.066 | High-flux PA TFC | Polyamide (PA) / PSF | o-ABA-TEA | 1.0 wt% | Desalination | NaCl | Reverse Osmosis | - | 1.81 m³/m²/day | 0.9941 | - | 800 psi (5.52 MPa) | - | 3.28 wt% NaCl
10.1016/j.memsci.2014.11.054 | TFN | Polyamide; Polysulfone | NaY Zeolite nanoparticles | 0.15 wt% | Brackish water desalination | NaCl | Reverse Osmosis | - | 1.78 m³/m²/day | 98.8% | 25 °C | 225 psi (1.55 MPa) | - | 2000 ppm NaCl
10.1016/j.memsci.2014.11.054 | TFN | Polyamide; Polysulfone | NaY Zeolite nanoparticles | 0.15 wt% | Brackish water desalination | NaCl | Reverse Osmosis | - | 1.78 m³/m²/day | 98.8% | 25 °C | 225 psi (1.55 MPa) | - | 2000 ppm NaCl
10.1016/j.memsci.2014.11.054 | TFN | Polyamide; Polysulfone | NaY Zeolite nanoparticles | 0.1 wt% | Brackish water desalination | NaCl | Reverse Osmosis | - | 1.62 m³/m²/day | >98.5% | - | 225 psi | - | 2000 ppm NaCl
10.1016/j.memsci.2014.11.054 | TFN | Polyamide; Polysulfone | NaY Zeolite nanoparticles | 0.1 wt% | Brackish water desalination | NaCl | Reverse Osmosis | - | 2.06 m³/m²/day | 0.984 | - | 225 psi | - | 2000 ppm NaCl
10.1016/j.memsci.2014.11.054 | TFN | Polyamide; Polysulfone | NaY Zeolite nanoparticles | 0.15 wt% | Brackish water desalination | NaCl | Reverse Osmosis | - | 2.06 m³/m²/day | 0.984 | - | 225 psi | - | 2000 ppm NaCl
10.1016/j.memsci.2014.11.054 | TFN | Polyamide; Polysulfone | NaY Zeolite nanoparticles | 0.15 wt% | Brackish water desalination | NaCl | Reverse Osmosis | - | 2.06 m³/m²/day | 0.984 | - | 225 psi | - | 2000 ppm NaCl
10.1016/j.memsci.2015.03.017 | PEI-PI NF membrane | P84 polyimide (PI), Polyethylenimine (PEI) | - | - | Water/NaCl filtration | NaCl | Nanofiltration | - | 1.55 m3 m-2 day-1 | 35.5% | - | - | - | 2.0 g L-1 NaCl
10.1016/j.memsci.2015.03.017 | Polyethylenimine modified nanofiltration membrane | P84 polyimide (PI), Polyethylenimine (PEI) | - | - | Water/NaCl filtration | NaCl | Nanofiltration | - | 1.55 m3 m-2 day-1 | 35.5% | - | - | - | 2.0 g L-1 NaCl
10.1016/j.memsci.2015.03.043 | Polyketone TFC-FO membrane | Polyketone (PK), Polyamide (PA) | - | - | Forward Osmosis (FO) | NaCl | Forward Osmosis | - | 29.3 L m-2 h-1 | - | - | - | - | 0.6 M NaCl (DS), pure water (FS)
10.1016/j.memsci.2015.03.043 | TFC-FO membranes | Polyketone (PK), Polyamide (PA) | - | - | Forward Osmosis (FO) | NaCl | Forward Osmosis | - | 24.4 L m-2 h-1 | - | - | - | - | 0.6 M NaCl (DS), DI water (FS)
10.1016/j.memsci.2015.03.050 | LBLn1.5°C | Polyethersulfone (PES) | PAH/PSS, LBL | - | Nanofiltration | NaCl | Nanofiltration | 410 LMH/bar | - | 0.335 | - | 2 bar | - | 1000 ppm
10.1016/j.memsci.2015.05.064 | PA TFC membrane | Polyamide, PES (IB6) | TEA, CSA | - | NaCl solution | NaCl | Reverse Osmosis/Nanofiltration | 0.67 L/(h m2 bar) |  |  | - | - | - | -
10.1016/j.memsci.2015.07.039 | BTESE/NTR-120 | BTESE, NTR | - | - | Reverse Osmosis (RO) | NaCl | Reverse Osmosis | 1.2×10-12 m^3 m-2 s-1 Pa-1 | - | 0.95 | - | - | - | 2000 ppm
10.1016/j.memsci.2015.07.039 | BTESE/NTR-120 | BTESE, NTR | - | - | Reverse Osmosis (RO) | NaCl | Reverse Osmosis | 1.2×10^-12 m^3 m-2 s-1 Pa-1 | - | 0.96 |  | - | - | 2000 ppm
10.1016/j.memsci.2015.12.062 | AA-co-HEMA 1-1 composite membrane | Polypropylene (PP), poly(acrylic acid-co-hydroxyethyl methacrylate) (poly(AA-co-HEMA) 1-1) hydrogel | - | - | Direct Contact Membrane Distillation (DCMD) | NaCl | Membrane Distillation | - | - | 0.9997 | - | - | - | 1 g L-1 NaCl
10.1016/j.memsci.2016.06.032 | Pristine polyamide membrane | Polyamide (PA) | - | - | Reverse osmosis (RO) | NaCl | Reverse osmosis (RO) | - | 41.6 L/m2 h | 0.987 |  | - | - | -
10.1016/j.memsci.2016.07.009 | TFC membrane | Polysulfone (PSf) ; Polyamide | GO-TiO2 | 0.5 wt% | Forward osmosis (FO) | NaCl | Forward osmosis (FO) | - | 12.5 L m–2 h–1 | - | - | - | - | 0.6 M NaCl
10.1016/j.memsci.2016.10.014 | Hollow Fiber Membrane Module | - | - | - | Reverse Osmosis (RO) | NaCl | Reverse Osmosis (RO) | 0.5 L m-2 h-1 bar-1 | - | 100% | 25°C | 55 bar | - | -
10.1016/j.memsci.2016.10.051 | Aquaporin-incorporated FO membrane | Polyamide (PA) | Aquaporins (AQP) | - | Forward Osmosis (FO) | NaCl | Forward Osmosis (FO) | 7.6 L m−2 h−1 bar−1 | 49.1 L m−2 h−1 |  | - | - | - | 1 M NaCl draw, DI water feed
10.1016/j.memsci.2016.10.051 | TFC-1 membrane | Polyamide (PA), substrate S-1 | - | - | Forward Osmosis (FO) | NaCl | Forward Osmosis (FO) | - | 31.8 L m−2 h−1 | - | - | - | - | 1 M NaCl draw, DI water feed
10.1016/j.memsci.2016.10.051 | AQP-TFC membrane | Polyamide (PA), Aquaporins (AQP) | Aquaporins (AQP) | - | Forward Osmosis (FO) | NaCl | Forward Osmosis (FO) | - | 49.1 L m−2 h−1 | - | - | - | - | 1 M NaCl draw
10.1016/j.memsci.2017.10.065 | PVDF electrospun membrane | Poly(vinylidene fluoride) (PVDF) | - | - | Water/Salt | NaCl | Membrane Distillation (MD) | - | 80 kg m−2 h−1 | > 99.99% | 70 °C | - | - | 0.5 M NaCl
10.1016/j.memsci.2017.11.023 | PP membrane | Polypropylene (PP) |  |  | NaCl solution desalination | NaCl | Vacuum Membrane Distillation (VMD) | - | 41.2 kg/(m2 h) | 0.9995 | - | - | -
10.1016/j.memsci.2017.11.065 | Ultrathin MXene membrane | MXene (Ti3C2Tx) | - | - | Desalination | NaCl | Pervaporation | - | 85.4 L m-2 h-1 | 0.995 | 65°C | - | - | NaCl: 3.5 wt%
10.1016/j.memsci.2017.11.065 | MXene (Ti3C2Tx) membrane | MXene (Ti3C2Tx) | - | - | Desalination | NaCl | Pervaporation | - | - | 0.995 | - | - | - | -
10.1016/j.memsci.2017.11.065 | MXene membrane | MXene (Ti3C2Tx), PAN | - |  | Desalination | NaCl | Pervaporation | - | 85.4 L m-2 h-1 | 0.995 | - | - | - | NaCl: 3.5 wt%
10.1016/j.memsci.2017.11.065 | Ultrathin MXene membrane | MXene (Ti3C2Tx) | - |  | Desalination | NaCl | Pervaporation | - | 85.4 L m-2 h-1 | ~99.5% | 65°C | - | - | NaCl: 3.5 wt%
10.1016/j.memsci.2018.03.025 |  | Polyamide (PA) | - | - | Salt Rejection | NaCl | Reverse Osmosis (RO) | 32 L m-2 h-1 bar-1 |  | ~20% | - | - | - | -
10.1016/j.memsci.2018.03.034 | TiO2-PAR | Polyphenolamine (PAR), TiO2 nanoparticles | TiO2 nanoparticles | - | Dye/Salt Separation | NaCl | Nanofiltration (NF) | 204.7 L m-2 h-1 MPa-1 |  | ~5.0% | - | 0.2 MPa | - | 0.1 wt% (NaCl), 0.01 wt% (Congo red)
10.1016/j.memsci.2018.05.029 | GO-polymer membrane | GO-polymer | - | - | Water desalination | NaCl | Reverse Osmosis | - | 33.5 L m-2 h-1 | 98.5%(NaCl) | - | 10 bar | - | -
10.1016/j.memsci.2018.05.029 | GOP-H1.0 membrane | GO-polymer | - | - | Water desalination | NaCl | Reverse Osmosis | - | 52.3 L m-2 h-1 | - | - | 20 bar | -
10.1016/j.memsci.2018.05.029 | GOP-H1.0 membrane | GO-polymer | - | - | Water desalination | NaCl | Reverse Osmosis | - | - | 98.3%(NaCl) | - | 20 bar | -
10.1016/j.memsci.2018.05.067 | Dual-layer PVDF/PVDF-PVA Janus membrane | PVDF, PVDF-PVA | Cd | 15 wt% | Direct Contact Membrane Distillation (DCMD) | NaCl | Direct Contact Membrane Distillation (DCMD) | - | 118 kg·m-2·h-1 | >99.5% | 70°C | - | - | 3.5 wt% NaCl
10.1016/j.memsci.2018.05.067 | PVDF/PVDF-PVA Janus membrane | PVDF, PVDF-PVA | Cd | 15 wt% | Direct Contact Membrane Distillation (DCMD) | NaCl | Direct Contact Membrane Distillation (DCMD) | - | 165.3 kg·m-2·h-1 |  | 80°C | - | - | 3.5 wt% NaCl
10.1016/j.memsci.2018.07.043 | TFC membrane | Polyamide (PA), PVDF/SiO2@MWNTs | Silica-coated multi-walled carbon nanotubes (SiO2@MWNTs) | 0.75 wt% | NaCl solution | NaCl | Reverse Osmosis (RO) | - | - | 93.6% (NaCl) | - | - | - | -
10.1016/j.memsci.2018.10.015 | ZIF-8(M)/PA TFN membrane | Polyamide (PA); ZIF-8(M) nanoparticles; Polysulfone (PSf) | ZIF-8(M) nanoparticles | - | Reverse Osmosis (RO) | NaCl | Reverse Osmosis | 3.95 LMH/bar | - | 99.2%(NaCl) | - | - | - | -
10.1016/j.memsci.2019.03.004 | T-NIPS HFMs | Cellulose Acetate (CA) | PEG | 5 wt% | Osmotic/RO | NaCl | Reverse Osmosis (RO) / Pressure Retarded Osmosis (PRO) | - | 5 L m−2 h−1 (LMH) |  | 25°C |  | - | 2000 ppm
10.1016/j.memsci.2019.03.029 | iCVD modified ceramic membrane | Alumina (Al2O3) | 1H,1H,2H,2H-perfluorodecyl acrylate | - | Membrane Distillation (MD) | NaCl | Sweeping Gas Membrane Distillation (SGMD) | - | 11.11 kg m−2 h−1 |  | - | - | - | 4 wt% NaCl
10.1016/j.memsci.2019.04.018 | M2.0 membrane | Polyamide (PA) | PIP; TMC | 2.0 wt%; 0.15 wt% | - | NaCl | Nanofiltration (NF) | 4.4 L/m2/h/bar |  | ~40%(NaCl) | - | 6 bar | - | 10 mmol/L (NaCl), 50 μg/L each (PhACs)
10.1016/j.memsci.2019.05.023 | La25Y75-SiO2 | La/Y-codoped organosilica (BTESE-derived) | - | - | Pervaporation Desalination | NaCl | Pervaporation (PV) | - | 10.3 kg m-2 h-1 |  | Room temperature, 25℃, 60℃ | - | - | 3.5 wt% NaCl (simulated seawater)
10.1016/j.memsci.2019.05.023 | Co-doped TEOS-derived membrane | TEOS, Co-doped silica | Tricobalt tetroxide (Co3O4) | - | Pervaporation Desalination | NaCl | Pervaporation (PV) | - | 11.3 kg m-2 h-1 | >99.7% (NaCl) | 60℃ | - | - | 3.5 wt% NaCl
10.1016/j.memsci.2019.117480 | TFC NF membrane | Hyperbranched polyester amide (HPEA), Trimesoyl chloride (TMC) | - | - | Reverse Osmosis | NaCl | Reverse Osmination | - | 38 LMH | 93% (NaCl) | - | 0.6 MPa | - | -
10.1016/j.memsci.2019.117486 | GO-PVAm membrane | Graphene oxide (GO), Polyvinylamine (PVAm) | PVAm | 7 wt% | Desalination | NaCl | Desalination | - | 60.23 kg/(m2 h) | >99.9% | 70℃ | - | - | -
10.1016/j.memsci.2019.117518 | TFC RO Membrane | Polyamide (PA) | (3,3,3-Trifluoropropyl)trichlorosilane (TFPTCS) | 0.03 wt% | Water | NaCl | Reverse Osmosis (RO) | 3.74 L/(m2 h bar) | - | 0.97 | - | - | - | 2000 ppm NaCl
10.1016/j.memsci.2019.117518 | TFC RO Membrane | Polyamide (PA) | (3,3,3-Trifluoropropyl)trichlorosilane (TFPTCS) | 0.03 wt% | Water | NaCl | Reverse Osmosis (RO) | 3.74 L/(m2 h bar) | - | 0.97 | - | - | - | 2000 ppm NaCl
10.1016/j.memsci.2019.117783 | TFN membrane | Polyamide (PA) | NMPS | - | water, NaCl solution | NaCl | Reverse Osmosis (RO) | - | 55 L m⁻² h⁻¹ | 98.7%(NaCl) | - | - | - | 2 g/L
10.1016/j.memsci.2019.117783 | TFN membrane | Polyamide (PA) | NMPS | 0.135 mg/mL | water, NaCl solution | NaCl | Reverse Osmosis (RO) | - | 60 L m⁻² h⁻¹ | 98.6%(NaCl) | - | 16 bar | - | 2 g/L
10.1016/j.memsci.2019.117783 | TFN-0.135 membrane | Polyamide (PA) | NMPS | 0.135 mg/mL | water, NaCl solution | NaCl | Reverse Osmosis (RO) | - | 55 L m⁻² h⁻¹ | 98.7%(NaCl) | - | 16 bar | - | 2 g/L
10.1016/j.memsci.2020.117838 | c-GO–PVA membrane | Cross-linked Graphene Oxide - Polyvinyl alcohol (c-GO-PVA) | - | - | NaCl solution | NaCl | Pervaporation (PV) | - | 45 kg/(m²·h) | - | 65°C | - | - | 10 wt% NaCl
10.1016/j.memsci.2020.117838 | c-GO-PVA10 membrane | Cross-linked Graphene Oxide - Polyvinyl alcohol (c-GO-PVA) | - | - | NaCl solution | NaCl | Pervaporation (PV) | - | 41 kg/(m²·h) | 0.9999 | 65°C | - | - | 10 wt% NaCl
10.1016/j.memsci.2020.117871 | MXMA membrane | MXene (Ti₃C₂Tₓ), Maleic acid (MA) | - | - | NaCl solution | NaCl | Pervaporation (PV) | - | 22.8 kg m⁻² h⁻¹ |  | - | - | - | -
10.1016/j.memsci.2020.118065 | TFC-2 | Polyamide, COFs, Polysulfone (PSf) |  | - | Reverse Osmosis (RO) | NaCl | Reverse Osmosis (RO) | 16.78 L m-2 h-1 MPa-1 | - | 99.2% (NaCl) | - | - | - | 2000 mg L-1 NaCl
10.1016/j.memsci.2020.118364 | hGOM4 | Graphene oxide (GO), Hexadecyltrimethoxysilane (HDTMS) | SiO2 nanoparticles | - | Vacuum membrane distillation (VMD) | NaCl | Membrane Distillation (MD) | - | 13.59 kg·m-2·h-1 | 0.9999 | 60 °C | - | - | 35 g·L-1 NaCl
10.1016/j.memsci.2020.118364 | hGOM4 | Graphene oxide (GO), Hexadecyltrimethoxysilane (HDTMS) | SiO2 nanoparticles | - | Vacuum membrane distillation (VMD) | NaCl | Membrane Distillation (MD) | - | 13.59 kg·m-2·h-1 | 0.9999 | 60 °C | - | - | 35 g·L-1 NaCl
10.1016/j.memsci.2020.118407 | TFC-HPμS membrane | Polyamide (PA), Polysulfone (PSf) | - | - | Seawater reverse osmosis (SWRO) | NaCl | Reverse osmosis (RO) | 1.62 L m-2 h-1 bar-1 | - | 99%(NaCl) | - | 55 bar | - | 35,000 mg L-1 NaCl
10.1016/j.memsci.2020.118870 | PA-TFC membrane | Polyamide (PA), Polysulfone (PSF) | - | - | Desalination | NaCl | Reverse Osmosis (RO) | - | - | ~99.4%(NaCl) | 25 °C | 15.5 bar | - | 2000 ppm NaCl
10.1016/j.memsci.2020.118934 | Graphene-based sub­nanometer porous membrane | Graphene oxide (GO), Chitosan (CS) | - | - | Desalination | NaCl | Pervaporation | - | - | 0.997 |  | - | - | 2 mg ml−1, 0.4 wt%, 83 mg L−1
10.1016/j.memsci.2020.118952 | Thin film composite hollow fiber membrane | Polyamide, Amino functionalized carbon quantum dots (CQDs) | CQD-EA/CA-0.1 | 1 wt% | Brackish Water Desalination | NaCl | Reverse Osmosis (RO) | 5.50 LMH/bar |  | 0.98 | - | 15 bar | - | 2000 ppm
10.1016/j.memsci.2020.118952 | TFC-(CQD-EA/CA-0.1)-1 | Polyamide, Amino functionalized carbon quantum dots (CQDs) | CQD-EA/CA-0.1 | 1 wt% | Brackish Water Desalination | NaCl | Reverse Osmosis (RO) | 5.50 LMH/bar |  | 0.98 | - | 15 bar | - | 2000 ppm
10.1016/j.memsci.2020.118952 | TFC-(CQD-EA/CA-0.1)-1 | Polyamide, Amino functionalized carbon quantum dots (CQDs) | CQD-EA/CA-0.1 | 1 wt% | Brackish Water Desalination | NaCl | Reverse Osmosis (RO) | 5.50 LMH/bar |  | 0.98 | - | 15 bar | - | 2000 ppm
10.1016/j.memsci.2020.118952 | TFC-(CQD-EA/CA-0.1)-1 | Polyamide, Amino functionalized carbon quantum dots (CQDs) | CQD-EA/CA-0.1 | 1 wt% | Brackish Water Desalination | NaCl | Reverse Osmosis (RO) | 10.13 LMH/bar |  | 0.989 | - | 15 bar | - | 2000 ppm NaCl
10.1016/j.memsci.2020.118952 | TFC-(CQD-EA/CA-0.1)-1 | Polyamide, Amino functionalized carbon quantum dots (CQDs) | CQD-EA/CA-0.1 | 1 wt% | Brackish Water Desalination | NaCl | Reverse Osmosis (RO) | 10.13 LMH/bar |  | 0.989 | - | 15 bar | - | 2000 ppm NaCl
10.1016/j.memsci.2020.118952 | TFC hollow fiber membrane | Polyamide, Amino functionalized carbon quantum dots (CQDs) | CQD-EA/CA-0.1 | 1 wt% | Brackish Water Desalination | NaCl | Reverse Osmosis (RO) | 10.13 LMH/bar |  | 0.989 | - | 15 bar | - | 4000 ppm
10.1016/j.memsci.2020.118995 | Potassium-controlled reduced graphene oxide (K-rGO) membrane | Reduced graphene oxide (rGO) | Potassium cations (K+) | - | Desalination | NaCl | Hydraulic pressure-driven separation | - | - | 0.91 | - | - | - | -
10.1016/j.memsci.2020.118995 | Potassium-controlled reduced graphene oxide (K-rGO) membrane | Reduced graphene oxide (rGO), Graphene oxide (GO) | Potassium cations (K+) | - | Desalination | NaCl | Hydraulic pressure-driven filtration | - | - | 0.91 | - | - | - | 1 g/mL & 3.2 mg/L
10.1016/j.memsci.2020.118995 | K-rGO membrane | - | - | - | Desalination | NaCl | Hydraulic pressure-driven separation | 0.6 LMH/bar | - | 0.91 | 150 ◦C | 6 bar | - | -
10.1016/j.memsci.2021.119395 | PA TFC SWRO membrane | Polyamide (PA) on polysulfone (PSf) | - | - | seawater (NaCl) | NaCl | reverse osmosis (SWRO) | 1.72 L m−2 h−1 bar−1 | - | 0.995 | - | - | - | -
10.1016/j.memsci.2021.119395 | PA TFC membrane | Polyamide (PA), polysulfone (PSF)/PET | MPD, TMC | - | synthetic seawater | NaCl | reverse osmosis (SWRO) | - | - | 0.995 | - | - | - | -
10.1016/j.memsci.2021.119395 | SWRO membrane | Polyamide (PA), pilot-scale PSF | - | - | seawater | NaCl | reverse osmosis (SWRO) | 1.72 Lm−2h−1bar−1 | - | 0.995 | - | - | - | -
10.1016/j.memsci.2021.119429 | ECTFE hollow fiber membrane | ECTFE (poly(ethylene chlorotrifluoroethylene)) |  | - | salt solution | NaCl | submerged vacuum membrane distillation (SVMD) | - | 10.8 L m−2 h−1 | 0.988 | - | - | - | -
10.1016/j.memsci.2021.119429 | ECTFE hollow fiber membrane | ECTFE |  | - | NaCl solution | NaCl | membrane distillation? | - | - | 0.994 | - | - | - | -
10.1016/j.micromeso.2020.110360 | NaA zeolite membrane | NaA zeolite | - | - | Pervaporation | NaCl | Pervaporation (PV) | - | 9.58 kg m-2 h-1 | >99.9% | 348 K | - | - | 3.5 wt% (0.6 mol/L) NaCl
10.1016/j.seppur.2009.06.026 | PVDF hollow ﬁber membrane | Polyvinylidene ﬂuoride (PVDF) | LiCl, PEG 1500 | - | sodium chloride solution | NaCl | Direct Contact Membrane Distillation (DCMD) | - | 40.5 kg m−2 h−1 | 0.9999 |  | - | - | 3.5 wt%
10.1016/j.seppur.2009.06.026 | M-4 PVDF hollow ﬁber membrane | Polyvinylidene ﬂuoride (PVDF) | LiCl, PEG 1500 | - | sodium chloride solution | NaCl | Direct Contact Membrane Distillation (DCMD) | - | - | 0.9999 |  | - | - | 3.5 wt%
10.1016/j.seppur.2009.06.026 | M-4 PVDF hollow ﬁber membrane | Polyvinylidene ﬂuoride (PVDF) | LiCl, PEG 1500 | - | sodium chloride solution | NaCl | Direct Contact Membrane Distillation (DCMD) | - | 40.5 kg m−2 h−1 | 0.9999 |  | - | - | 3.5 wt%
10.1016/j.seppur.2012.02.043 | PVDF hollow fiber | Polyvinylidene fluoride (PVDF) | PVDF, DOP | 12.74% , 58.44% | Membrane Distillation (DCMD) | NaCl | Membrane Distillation (DCMD) | - | 51.5 kg m⁻² h⁻¹ | 99.99%(NaCl) | 90 °C | - | - | 3.5 wt% NaCl
10.1016/j.seppur.2012.02.043 | PVDF hollow fiber | Polyvinylidene fluoride (PVDF) | c-butyrolactone (c-BL), Dioctyl phthalate (DOP) | - | Membrane Distillation (DCMD) | NaCl | Membrane Distillation (DCMD) | - | 51.5 kg m⁻² h⁻¹ | - |  | - | - | 3.5 wt% NaCl
10.1016/j.seppur.2012.02.043 | PVDF hollow fiber | Polyvinylidene fluoride (PVDF) | PVDF, DOP | 12.74%, 58.44% | Membrane Distillation (DCMD) | NaCl | Membrane Distillation (DCMD) | - | 51.5 kg m⁻² h⁻¹ | 99.99%(NaCl) | 90 °C | - | - | 3.5 wt% NaCl
10.1016/j.seppur.2015.10.028 | BT-HM50 membrane | HMTES; BTESE | - |  | 2000 ppm NaCl aqueous solution | NaCl | Reverse Osmosis (RO) | 3.4×10^13 m3/(m2 s Pa) | - | 95.5%(NaCl) | 25°C | 1.0 MPa | - | 2000 ppm NaCl
10.1016/j.seppur.2015.10.028 | BTESE membrane | BTESE | - | - | - | NaCl | Reverse Osmosis (RO) | 3×10^12 m3/m2 | - | 92% (NaCl) |  | - | - | -
10.1016/j.seppur.2015.10.028 | BTESE membrane | BTESE | - | - | - | NaCl | Reverse Osmosis (RO) | 2×10^12 m3/m2 s | - | 86%(NaCl) |  | - | - | -
10.1016/j.seppur.2017.07.082 | PVDF-HFP/SiNPs hybrid membrane | PVDF-HFP | hydrophobic silica nanoparticles (SiNPs) |  | Desalination | NaCl | Membrane Distillation (DCMD) | - | 48.6 kg/m2h | 0.9999 | 80°C | - | - | 35 g/L NaCl
10.1016/j.seppur.2017.07.082 | electrospun hybrid membrane | PVDF-HFP | hydrophobic silica nanoparticles (SiNPs) |  | Desalination | NaCl | Membrane Distillation (DCMD) | - | 48.6 kg/m2h | 0.9999 | 80°C | - | - | 35 g/L NaCl
10.1016/j.seppur.2019.01.045 | TFC NF membrane | PA; PAN | - | - | salt rejection | NaCl | Nanofiltration | - | - | 0.172 | - | - | - | -
10.1016/j.seppur.2019.116063 | PES/sPSf hollow fiber membrane | Polyethersulfone (PES), sulfonated Polysulfone (sPSf) | - | - | Ultrafiltration (Literature comparison) | NaCl | Ultrafiltration (UF) | - | 12.8 L/m2h | 99%(NaCl) | - | 1 bar | - | NaCl: 2 g/L
10.1016/j.seppur.2019.116077 | PEI/GO LbL membrane | Polyethylenimine (PEI), Graphene Oxide (GO) | - | - | Pervaporation system | NaCl | Pervaporation (PV) | - | 8.4 kg/(m2 h) | ~99.9% | 65℃ | - | - | 20 wt% NaCl
10.1016/j.seppur.2020.116798 | TFC-M2 | Polyamide, CAB/PVB | Polyvinyl butyral (PVB) | 2 wt% | Forward Osmosis (FO) | NaCl | Forward Osmosis (FO) | - | 27.5 L.m-2.h-1 | - | - | - | - | 1M NaCl (draw solution)
10.1016/j.seppur.2020.116816 | NC-0.4 nanocomposite membrane | Cellulose triacetate (CTA) | Dopamine-melanin nanospheres | 0.4wt% | Nanofiltration (NF) | NaCl | Nanofiltration (NF) | - | - | 0.761 | - | - | - | -
10.1016/j.seppur.2020.117313 | Composite NF hollow fiber membrane | PES, PI; PEI, GA, HBPEI | PI, PEI, GA | 17.5 wt%, 2 wt%, 0.5 wt% | NaCl | NaCl | Nanofiltration | 68.5 LMH/bar (PWF) |  | 0.26 | - | 12 bar | - | -
10.1016/j.seppur.2021.118870 | Loose nanofiltration membrane | Polyamide (PA) | Bipiperidine (BP), Graphene quantum dots (GQDs) | - | Dye/salt fractionation | NaCl | Loose nanofiltration | 56.0 L·m−2·h−1·bar−1 | - |  | - | - | - | -
10.1016/j.watres.2012.02.023 | HTI FO membrane | Cellulose triacetate | - | - | Forward Osmosis (FO), Reverse Osmosis (RO) | NaCl | Forward Osmosis (FO), Reverse Osmosis (RO) | 1.1 L/(m2 h bar) | - | 92.8%(NaCl) | - | - | - | -
10.1002/jctb.6455 | TFC FO membrane | Polysulfone (PSf), Polyamide (PA) | Graphene Oxide (GO) | 0.25 wt% | Forward Osmosis (FO) | NaCl | Forward Osmosis (FO) | - | 19.77 LMH |  | - | - | - | -
10.1002/jctb.6455 | TFC FO membrane | Polysulfone (PSf) | Halloysite Nanotubes (HNTs) | 0.5 wt% | Forward Osmosis (FO) | NaCl | Forward Osmosis (FO) | - | 27.7 LMH | - | - | - | - | 10 mM NaCl (feed), 2M NaCl (draw)
10.1002/jctb.6521 | TiO2 and Al2O3 modified CA FO membrane | Cellulose Acetate (CA) | Titanium Dioxide (TiO2) and Aluminum Oxide (Al2O3) nanoparticles | - | Forward Osmosis (FO) | NaCl | Forward Osmosis (FO) | - | 15 L/m² h⁻¹ |  | - | - | Neutral | 1 M NaCl (draw solution)
dx.doi.org/10.1021/la402895h | MFI Zeolite Membrane | Zeolite MFI | - | - | Reverse Osmosis | NaCl | Reverse Osmosis | - | 0.112 kg m−2 h−1 | - | - | 2 MPa |  | -
10.1002/mame.202000114 | PA-PEI membrane | Polyamide (PA), Polyethylenimine (PEI), MPD, TMC | - | - | Reverse Osmosis (RO) desalination | NaCl | Reverse Osmosis | - | 50.0 L m−2 h−1 | 0.988 | - | - | - | -
10.1002/mame.202000738 | Asymmetric PAN film | Polyacrylonitrile (PAN) | - | - | - | NaCl | - | - | 24.4 LMH | 0.999 | 50 °C | - | - | -
10.1002/mame.202000818 | TFC-PEI membrane | Polyamide (PA), Polyethylenimine (PEI), Polyethersulfone (PES) | - | - | Forward Osmosis (FO) | NaCl | Forward Osmosis | - | 16.1 L m−2 h−1 |  | - | - | - | -
10.1002/mame.202000818 | TFC-GO/MWCNT membrane | Polyamide (PA), GO/MWCNT |  | - | Forward Osmosis (FO) | NaCl | Forward Osmosis | - | 17.24 L m−2 h−1 |  | - | - | - | -
10.3390/membranes11070488 | ODA@GO TFN membrane | Polyamide (PA) |  | - | Seawater | NaCl | Reverse Osmosis (RO) | - | 59.6 L m−2 h−1 | 99.6%(NaCl) | - | ~55 bar | - | 32,000 ppm (NaCl)
10.3390/membranes11080588 | NTR-759HG | Polyamide, Polysulfone | - | - | Pure water, NaCl aqueous solution | NaCl | Reverse Osmosis (RO) | - | 70 LMH | 94%(NaCl) | 60 °C | 49 bar | - | 0.11 mol/L (NaCl)
10.3390/membranes11080592 | TFC | PA, PSf | - | - | Filtration | NaCl | RO/NF | 379.2 L/m2 h bar | - | 0.023 | - | - | -
https://doi.org/10.1007/s10570-018-1990-1(0123456789().,-volV()0123456789().,-volV) | Cross-flow RO membrane | Cellulose acetate (CA) | - | - | NaCl solution | NaCl | Reverse Osmosis (RO) | - | 28.26 L m-2 h-1 |  | 25 | 225 psi (15.5 bar) | 7 | 2000 ppm
10.1007/s10965-013-0134-4 | PVDF membrane | Polyvinylidene fluoride (PVDF) | - | - | Vacuum Membrane Distillation (VMD) | NaCl | Vacuum Membrane Distillation | - | 22.4 kg m-2 h-1 | 0.999 | 73°C | 31.5 kPa | - | 3.5 wt% NaCl
10.1007/s10965-013-0134-4 | PVDF membrane | Polyvinylidene fluoride (PVDF) | - | - | Vacuum Membrane Distillation | NaCl | Vacuum Membrane Distillation | - | 22.4 kg m-2 h-1 | 0.999 | 73°C | 31.5 kPa | - | 3.5 wt% NaCl
10.1007/s10965-018-1555-x | CA-PVA-PDA composite FO membrane | Cellulose acetate (CA) | Polyvinyl alcohol (PVA), Polydopamine (PDA) | - | Forward Osmosis | NaCl | Forward Osmosis | - | 16.72 LMH | - | - | - | - | 2.0 M NaCl
10.1007/s12182-017-0204-z | PVA/PAN composite PV membrane | Poly(vinyl alcohol) (PVA), Polyacrylonitrile (PAN) ultraﬁltration, Pyromellitic dianhydride (PMDA) | PMDA | 20 wt% | Wastewater (NaCl aqueous) | NaCl | Pervaporation | - | 32.26 L/(m² h) | 99.98%(NaCl) |  | - | - | 35,000 ppm NaCl
10.1007/s12182-017-0204-z | PVA/PAN composite membrane | PVA, PAN, PMDA | PMDA | 20 wt% | NaCl aqueous, Water | NaCl | Pervaporation | - | 16.47 L/(m² h) | 0.999 | - | - | - | 35,000 ppm NaCl
10.1007/s12182-017-0204-z | m-d composite | poly(vinyl alcohol) | - | - | NaCl, water | NaCl | Pervaporation | - | 65.1 l/(m2 h) | - | 100℃ | - | - | -
10.1007/s12182-017-0204-z | PMDA crosslinked PVA/PAN composite | PVA, PAN | PMDA | 20 wt% | NaCl, water | NaCl | Pervaporation | - | 32.26 l/(m2 h) | 0.9998 | 70℃ | - | - | 35000 ppm
10.2166/wst.2009.080 | PVDF hollow ﬁber membrane | PVDF, DMAc, PEG 1500 or LiCl |  | - | Direct contact membrane distillation (DCMD) system | NaCl | Direct Contact Membrane Distillation (DCMD) | - | 26.4 kg m-2 h-1 | 100%(NaCl) |  | - | - | 0.6 mol/L (0.6 M)
10.2166/wst.2009.080 | as-spun PVDF hollow ﬁber membrane | PVDF, DMAc, PEG 1500 or LiCl |  | - | Direct contact membrane distillation (DCMD) system | NaCl | Direct Contact Membrane Distillation (DCMD) | - | 26.4 kg m-2 h-1 | 95.8%(NaCl) |  | - | - | 0.6 mol/L (0.6 M)
10.2166/wst.2015.277 | NaA zeolite membrane | NaA zeolite | - | - | Desalination | NaCl | Pervaporation (PV) | - | 6.111 kg/m².h | 0.999 | - | - | 5.79 | 0.133 M NaCl
10.3390/membranes11080559 | Hydrophobized PVDF hollow fiber membrane | Polyvinylidene fluoride (PVDF) | - | - | Organic solvent/water mixture (Ethanol/water, Acetonitrile/water) | NaCl | Direct Contact Membrane Distillation (DCMD) | - | 0.8 kg/m2·h | >99.9%(NaCl) | 25 °C | - | - | 1000 ppm
10.1016/j.desal.2017.05.019 | Intrinsically superhydrophobic PVDF membrane | Polyvinylidene fluoride (PVDF) | - | - | Direct Contact Membrane Distillation (DCMD) | NaCl | Membrane Distillation (MD) | - | 90 LMH | >99.99% (salt) | 60℃ | - | - | 200,000 ppm NaCl
10.3390/membranes11080559 | Hydrophobized PVDF HF membrane | Polyvinylidene fluoride (PVDF) | - | - | Organic solvent/water mixture (Ethanol/water, Acetonitrile/water) | NaCl | Direct Contact Membrane Distillation (DCMD) | - | 0.8 kg/m2·h | >99.9%(NaCl) | 25 °C | - | - | 1000 ppm, 15-50 wt% (organic solvent)
10.1039/c9ta05909a | GO-PAMAM/PTFE membrane | Graphene Oxide (GO), Polyamidoamine (PAMAM) dendrimers, PTFE | PAMAM | 4 wt% | Pervaporation (PV) | NaCl | Pervaporation (PV) | - | 124 kg m-2 h-1 | 2941 | - | - | - | -
10.1039/c9ta02662b | Dual-layer composite membrane | Amorphous Polypropylene (aPP), Poly(vinylidene fluoride) (PVDF) | - | - | Membrane Distillation (MD) | NaCl | Membrane Distillation | - | 53.1 kg/(m2·h) | - | 40°C | - | - | 3.5 wt% NaCl
10.1002/app.47036 | Nylon 12 membrane | Nylon 12 | - | - | Membrane Distillation (MD) | NaCl | Membrane Distillation | - | 5.15 L/m2 h | 0.996 |  | - | -
10.1016/j.desal.2016.12.003 | Cellulose triacetate (CTA) membrane | Cellulose triacetate (CTA) | - | - | Forward Osmosis (FO) | NaCl solution; Glucose solution | Forward Osmosis (FO) | - | 11.5 L/m²·h | 98.3% | - | - | - | 0.1 M NaCl (feed), 2 M Glucose (draw)
10.1021/acsami.8b18719 | TFC-2 membrane | polyamide (PA), PES | carbon nanotubes (CNT) | - | nanofiltration | NaCl/dye; NaCl/MV | nanofiltration | - | - | 85.5 (Cl-/SO42-) | - | 5 bar | - | -
10.1021/acsami.8b18719 | TFC-2 membrane | polyamide (PA), PES | carbon nanotubes (CNT) | - | nanofiltration (mixed solutions) | NaCl/Na2SO4; NaCl/MgCl2; NaCl/MV | nanofiltration | 17 L m-2 h-1 bar-1 | - | 85.5(Cl-/SO42-); 123.5 | - | 5 bar | -
10.1039/c7ra08351c | Mixed-Matrix RO | Polyamide (PA), Multiwalled Carbon Nanotubes (MWCNTs) | PAAm-grafted MWCNTs | 0.005 wt% | Reverse Osmosis | NaCl; BSA | Reverse Osmosis | - | - | 0.989 | - | - | - | -
10.5004/dwt.2011.2707 | flat sheet asymmetric UF membrane | polysulfone (PSf) | - |  | pure water, NaCl, BSA | NaCl; BSA | ultrafiltration (UF) | - | 23.86 L/m2.h |  | - | 2 bar | - | -
10.1021/acsami.0c11022 | COF-TAPD/Nylon membrane | COF-TAPD, Nylon | - | - | Salt and dye separation | NaCl; CaCl2; Na2SO4 | Nanofiltration | - | - | 4.6%; 4.8%; 3.8% | - | - | - | 2000 mg/L NaCl
10.1021/acsami.1c03628 | TMC-cross-linked COF-based membrane | Covalent Organic Framework (COF): TpPa | Trimesoyl chloride (TMC) | 0.2 wt% | Desalination | NaCl; Cl−; MgSO4; Na2SO4 | Reverse Osmosis (RO) | - | - | 93.3%; 96.5% | - | 30.3 bar | - | -
10.1016/j.carbon.2018.12.050 | UiO-66/GO | GO, UiO-66 nanoparticles | UiO-66 | - | Seawater/Salt (FO) | NaCl; E. coli | Forward Osmosis (FO) | - | 21.49 LMH | - | - | - | -
10.1039/d1qm00122a | TFC-4 | Polyamide (PA); Polyethylenimine (PEI); Polyaspartic acid (PASP); Fe(III) | - | - | Desalination & Anti-fouling | NaCl; Fouling agents (protein; surfactant; polysaccharide) | Reverse Osmosis | - | 70 L m-2 h-1 | 0.989 | - | - | - | 2000 ppm NaCl
10.1002/app.44418 | TFC-PA | Polyamide (MPD, TMC), Polysulfone | - | - | RO | NaCl; isopropanol | RO | - | 42.5 L/m2 h | 0.991 | - | 5.5 MPa | - | 25 v/v% (isopropanol), 2 g/L (implied)
10.1021/acsami.0c16831 | CP-TFB nanoﬁlm | Calixpyrrole-based (CPTH-TFB) | - | - | Forward Osmosis (FO) - Salt rejection | NaCl; KCl; Na2SO4; CaCl2; MgCl2 | Forward Osmosis | - | - | 78.4%; 66.9%; 99.8%; 95.3%; 97.6% | Room temperature |  | - | -
10.1016/j.desal.2015.04.027 | Composite NF hollow fiber membrane | Polyamide | - | - | Nanofiltration | NaCl; LiCl; MgSO4; MgCl2 | Nanofiltration | - |  | 70.4% (MgCl2); 36.0% (MgSO4); 23.0% (NaCl); 21.8% (LiCl) | - | 0.3 MPa | - | 2000 mg/L
10.1021/acsami.8b18719 | TFC-2 membrane | polyamide (PA), PES | carbon nanotubes (CNT) | - | nanofiltration (dye/salt mixture) | NaCl; methyl violet (MV) | nanofiltration | - | - | 24.7%; 99.4% | 25℃ | 5 bar | - | 2000 ppm NaCl, 0.1 g/L MV
10.1007/s10965-019-1831-4 | PES/TiO2 NTs | mixed matrix | TiO2 nanotubes (TiO2 NTs) |  | Desalination/Dye Separation | NaCl; Methylene Blue; Methyl Orange | Vacuum Membrane Distillation (VMD) | - | 3.8 kg/m2·h |  | - | - | - | 8000 mg/L NaCl, -
10.1016/j.jcis.2015.10.050 | M-C-BPADGE | QAPEEK-70, PAN | BPADGE | - | Cross-flow nanofiltration | NaCl; MgCl2 | Nanofiltration | - | - | 16.0 (Mg2+/Na+) | - | - | - | 500 ppm
10.1016/j.memsci.2015.05.068 | thin-film composite hollow fiber nanofiltration membrane | Polypropylene (PP) | CMCNa, PEI | 1 bilayer | pure water, salt aqueous solution | NaCl; MgCl2 | Nanofiltration | - | 42.6 L/(m2 h) | 36.2%; 93.1% | - | 3.0 bar | - | 500 mg/L
10.1016/j.seppur.2008.12.021 |  | Polyamide, Polyethylenimine (PEI) | - | - | Reverse Osmosis | NaCl; MgCl2 | Reverse Osmosis | - | - | 82.2%(NaCl); 91.2%(MgCl2) | - | - | - | 90 mg/L NaCl, 75 mg/L MgCl2
10.1002/anie.201712816 | COF-LZU1 membrane | COF-LZU1 | - | - | Salt/Dye separation | NaCl; MgCl2; CaCl2; Na2SO4; KCl; AlCl3; chrome black T | Nanofiltration | 750 L m-2 h-1 MPa-1 | - | 4.5%; 5.4%; 4.7%; 3.2%;3.0%; 8.7%; >98.5% | - | - | - | -
10.1016/j.memsci.2011.03.033 | PES-TA NF membrane | Cardo poly(arylene ether sulfone),pendant tertiary amine groups (PES-TA) | - | - | Nanofiltration | NaCl; MgCl2; FeCl3 | Nanofiltration | - | - | 36.6% (NaCl); 63.3% (MgCl2); 70.2% (FeCl3) | - | - | 7 | -
10.1039/c4ta07159j | PAA-ion-EDA and PAA-cov-EDA NF membranes | Poly(amic acid) (PAA), Ethylenediamine (EDA) | - | - | Inorganic salt solutions (NaCl, MgCl₂, MgSO₄, Na₂SO₄) | NaCl; MgCl₂; MgSO₄; Na₂SO₄ | Nanofiltration | - |  | 57%; 97%; 88%; 78%, | - | - | - | -
10.1016/j.cherd.2019.05.014 | PEM/UiO-66 membrane | Polyelectrolytes (PEI, PMAS), UiO-66 MOF | UiO-66 | 0.1 | Nanofiltration (Water treatment) | NaCl; MgCl2; MgSO4; Na2SO4 | Nanofiltration (NF) | - | - | 43.4% (NaCl); 99.2% (MgCl2); 96.3% (MgSO4); 80.1% (Na2SO4) | - | - | - | -
10.1016/j.memsci.2011.01.001 | PA/CS (Polyamide/Chitosan) composite | Polyamide, Chitosan | - | - | Reverse Osmosis (RO) | NaCl; MgCl2; Na2SO4 | Reverse Osmosis | - | 57.7 L/(m^2 h) | 95.4% (NaCl); 99.8% (MgCl2); 98.5% (Na2SO4) | - | 0.8 MPa | - | 1500 mg/L NaCl
10.1016/j.desal.2014.07.020 | PDADMAC/PSS NF membrane | Polyelectrolyte multilayers (PDADMAC/PSS) | - | - | Aqueous solution | NaCl; MgSO4 | Nanoﬁltration (NF) | - | 12.33 L·m−2·h−1 | 22.52% (NaCl); 73.87% (MgSO4) | - | 5 bar | - | -
10.1016/j.jcis.2009.06.020 | PVA TFC membrane | Polysulfone (PSF), Polyvinyl alcohol (PVA) | PSF, PVA, MA | 17% , 1% , 0.2% (w/w) | Nanofiltration (NF) | NaCl; MgSO4 | Nanofiltration | - | - | 22.8%(NaCl); 83.8%(MgSO4) | - | - | - | -
10.1016/j.memsci.2016.08.067 | cross-linked TA-GO membrane | Tannic Acid functionalized Graphene Oxide (TA-GO), Cellulose Acetate (CA) | TA-GO | 10 mg | Nanofiltration | NaCl; MgSO4 | Nanofiltration | 10.2 LMH bar-1 |  | 66.3%; 82.3% | Room temperature | 1 bar | - | 1000 ppm salts
10.1016/j.seppur.2017.09.054 | TFC NF membrane | Poly(vinyl alcohol) (PVA), Polysulfone (PSf) | - | - | Desalination | NaCl; MgSO4 | Nanofiltration | - | 69.0 L/m2h | 25.0%(NaCl); 72.0%(MgSO4) | - | - | - | -
10.3390/membranes11080592 | TFC-GO | PA, PSf | GO | - | Filtration | NaCl; MgSO4 | RO/NF | - | - | 94.3%(NaCl); 96.9%(MgSO4) | - | - | - | -
10.1007/s11814-020-0599-x | Mixed matrix PES nanofiltration membrane | PES | Fe3O4 nanoparticles | 10 wt% | Water | NaCl; MgSO4 | Nanofiltration | - | - | 68%(NaCl); 82%(MgSO4) | - | - | - | -
10.1007/s13726-019-00732-4 | PVA thin-film composite nanofiltration membrane | poly(vinyl alcohol) (PVA), polysulfone | - | - | pure water, NaCl, MgSO4 | NaCl; MgSO4 | Nanofiltration | - | 69.0 L/m2 h | 25%(NaCl); 72%(MgSO4) | - | - | - | -
10.1021/acsami.1c03628 | TMC-cross-linked COF-coated membrane | Covalent Organic Framework (COF): TpPa | Trimesoyl chloride (TMC) | 0.1 wt% | Desalination | NaCl; MgSO4; Na2SO4 | Reverse Osmosis (RO) | - | 2.96 L m−2 h−1 | 83.8%; 84.2% ; 84.4% |  | - | - | -
10.1021/acsami.1c03628 | TMC-cross-linked COF-coated membrane | Covalent Organic Framework (COF): TpPa | Trimesoyl chloride (TMC) | 0.2 wt% | Desalination | NaCl; MgSO4; Na2SO4 | Reverse Osmosis (RO) | - | 6.78 L m−2 h−1 | 93.3%; 96.0%; 96.5% | - | - | - | -
10.1021/acsami.1c03628 | TMC-cross-linked membrane | Covalent Organic Framework (COF): TpPa | Trimesoyl chloride (TMC) | 0.2 wt% | Desalination | NaCl; MgSO4; Na2SO4 | Reverse Osmosis (RO) | - | 4.02 L m−2 h−1 | 0.965 | - | - | - | -
10.1016/j.clay.2021.106138 | RPS-2 composite membrane | Reduced Graphene Oxide (RGO) / Polydopamine (PDA) / SDS-intercalated LDH (SDS-LDH) | - | - | Salt solutions | NaCl; MgSO4; Na2SO4; MgCl2; CaCl2; Dyes (RhB; Mg; CR) | Nanofiltration | 53.24 L m-2 h-1 bar-1 | - |  | - | - | - | -
10.1016/j.jcis.2009.06.020 | PVA TFC membrane | Polysulfone (PSF), Polyvinyl alcohol (PVA) | PSF, PVA, MA | 17% , 1% , 0.3% (w/w) | Nanofiltration (NF) | NaCl; MgSO5 | Nanofiltration | - |  | 22.8% (NaCl); 83.8% (MgSO4) | - | 150 psi | - | -
10.1080/01496395.2013.809108 | Mixed-matrix β-CD/PSf polyurethane membrane | Polysulfone (PSf) polyurethane | β-cyclodextrin (β-CD) | - | Aqueous salt solution | NaCl; Na2SO4 | Nanofiltration (NF) | - | 20 L/(m²·h) | 86%; 95% | - | - | - | -
10.1080/19443994.2013.794764 | NFT-50 flat sheet NF membrane | - | - | - | NaCl, Na2SO4 solution | NaCl; Na2SO4 | Nanofiltration (NF) | - | - | 53%; 98% | - | 0.4 MPa | - | 1 g/L
10.1080/19443994.2015.1026279 | PA2 | Poly(TMAc–MPD–TMC) | - | - | Aqueous | NaCl; Na2SO4 | Nanofiltration | - | 82 L m−2 h | 85%; 89% | - | - | - | -
10.1080/19443994.2015.1026279 | PA1 | Poly(TMAc–CDA–TMC) | - | - | Aqueous | NaCl; Na2SO4 | Nanofiltration | - | 172 L m−2 h | 35%; 40% | - | - | - | -
10.1080/19443994.2015.1026279 | PA2 | Poly(AAD2-TMC) | AAD | 0.1% | Aqueous | NaCl; Na2SO4 | Nanofiltration | - | 138 L m−2 h | 20%; 58% | - | 10 bar | - | -
10.1080/19443994.2015.1026279 | PA2 | Poly(AAD2-TMC) | AAD | 2% | Aqueous | NaCl; Na2SO4 | Nanofiltration | - | - | 83%; 89% | - | 10 bar | - | -
10.1080/19443994.2015.1087343 | CMCNa/PVA/PSf | Polysulfone (PSf), Polyvinyl alcohol (PVA), Sodium carboxymethyl cellulose (CMCNa) | PVA, CMCNa | 0.05 wt%, 0.10 wt% | Aqueous (Pure water, Salt) | NaCl; Na2SO4 | Nanofiltration | - | 89.5 L/m2 h | 37.8%; 93.8% | 25.0˚C | 5.0 bar | - | 500 mg/L
10.1080/19443994.2015.1087343 | CMCNa/PVA/PSf composite | Polysulfone (PSf), Polyvinyl alcohol (PVA), Sodium carboxymethyl cellulose (CMCNa) | - | - | Aqueous (Pure water, Salt) | NaCl; Na2SO4 | Nanofiltration | - | 89.5 L/m2 h | 37.8%; 93.8% | 25.0˚C | 5.0 bar | neutral | 500 mg/L
10.1039/c6ta00005c | TFN-ZPNP membrane | Polyamide | Zwitterionic polyelectrolyte nanoparticles (ZPNPs) | - | water/salt solution | NaCl; Na2SO4 | Nanofiltration | 109.7 L m-2 h-1 MPa-1 | - | 28.4 | - | - | - | -
10.1039/c6ta00005c | TFN-ZPNP3 membrane | Polyamide | Zwitterionic polyelectrolyte nanoparticles (ZPNPs) | - | water/salt solution | NaCl; Na2SO4 | Nanofiltration | 109.7 L m-2 h-1 MPa-1 | - | 28.4 | - | - | - | -
10.1021/acs.iecr.9b02217 | H-TFC membrane | Polyamide (PA, PIP-TMC), Polyethersulfone (PES) | PEG 400 | 40 wt% | high-salinity solution separation | NaCl; Na2SO4 | Nanofiltration | - | - | 9000 |  |  | -
10.1021/am508903g | GO-OCMC NF membrane | O-(carboxymethyl)-chitosan (OCMC), Epichlorohydrin (ECH), Graphene Oxide (GO) nanosheets | Graphene Oxide (GO) nanosheets | 10 mg/L | Desalination | NaCl; Na2SO4 | Nanofiltration | - | 26.89 L m-2 h-1 | 69.10%; 93.74% | 25℃ | 1.5 MPa |  | 1000 mg/L
10.1039/d1ta04763a | Polyamide TFC reverse osmosis membrane | Polyamide | - | - | Reverse Osmosis | NaCl; Na2SO4 | Reverse Osmosis | 2.0 L m-2 h-1 bar-1; 44.0 L m-2 h-1 bar-1; 1.7 L m-2 h-1 bar-1 | - | 84.7%; 94.0% | - | - | - | -
10.1016/j.cej.2018.10.147 | Thin-film composite (TFC) membranes | Polyamide (PA) | MWCNT-NH2 | 0.005 wt% | Nanofiltration | NaCl; Na2SO4 | Nanofiltration | - | - | 36.71%; 95.72% | - | - | - | -
10.1016/j.desal.2012.04.027 | Modified PP Hollow Fiber Membrane | Polypropylene (PP), Sodium Carboxymethyl Cellulose (CMCNa), AlCl3 | CMCNa: 2.0% w/v; AlCl3: 8.0% w/v | - | Nanofiltration | NaCl; Na2SO4 | Nanofiltration | 10.8 l/m2 h bar | - | 28.4% (NaCl); 85.3% (Na2SO4) | - | 3.0 bar | 6.8 | 500 mg/L (salt)
10.1016/j.desal.2016.05.002 | TFC/NF membrane | Polyamide (PA) | NH2-MWCNT | 0.005 wt.% | Nanoﬁltration (NF) | NaCl; Na2SO4 | Nanoﬁltration (NF) | - | - | 36.71%(NaCl); 95.72%(Na2SO4) | - | - | - | 2000 mg/L
10.1016/j.desal.2016.05.002 | NH2-MWCNT/NF membrane | Polyamide (PA) | NH2-MWCNT | 0.005 wt.% | Nanoﬁltration (NF) | NaCl; Na2SO4 | Nanoﬁltration (NF) | - | - | 36.71%(NaCl); 95.72%(Na2SO4) | - | - | - | -
10.1016/j.desal.2016.11.024 | GO-COOH membrane | Graphene Oxide (GO) | - | - | Nanofiltration (NF) | NaCl; Na2SO4 | Nanofiltration (NF) | - | - | 48.2% (NaCl), 91.3% (Na2SO4) | - | 1.5 MPa | - | 2000 mg/L
10.1016/j.desal.2016.11.024 | GO-COOH membrane | Graphene Oxide (GO) | - | - | Nanofiltration (NF) | NaCl; Na2SO4 | Nanofiltration (NF) | - | - | 48.2% (NaCl), 91.3% (Na2SO4) | - | 1.5 MPa | - | -
10.1016/j.jcis.2020.03.087 | TFC | Polyethersulfone (PES), Tannic acid (TA), Trimesoyl chloride (TMC) | - | - | - | NaCl; Na2SO4 | Nanofiltration | - | 7.5 L m-2 h-1 | 42.0%(NaCl); 80.0%(Na2SO4) |  | 5 bar |  | -
10.1016/j.jcis.2020.03.087 | TFN | Polyethersulfone (PES), Tannic acid (TA), Trimesoyl chloride (TMC) | TiO2 | 0.003 wt% | - | NaCl; Na2SO4 | Nanofiltration | - | 28.8 L m-2 h-1 | 57.9%(NaCl); 94.6%(Na2SO4) |  | 5 bar | 7
10.1016/j.jece.2021.105762 | GO-COOH membrane | GO-COOH | - | - | Aqueous Solution | NaCl; Na2SO4 | Nanofiltration | - | - | 48.2% (NaCl); 91.3% (Na2SO4) | - | 1.5 MPa | - | -
10.1016/j.jtice.2020.06.014 | TFN nanoﬁltration membrane | Polyamide (PIP, TMC), PES | Aminated TiO2 | 0.3 w/v% | Aqueous salt solution | NaCl; Na2SO4 | Nanofiltration | - | - | 23.2%(NaCl); 99.7%(Na2SO4) | - | - | - | -
10.1016/j.jtice.2020.06.014 | 0.3% TFN membrane | Polyamide (PIP, TMC), PES | Aminated TiO2 (TiO2-NH2) | 0.3 w/v% | Mixed salt solution / Aqueous salt solution | NaCl; Na2SO4 | Nanofiltration | - | 51.98 LMH | 28%; 99.67% | - | 0.5 MPa | - | -
10.1016/j.memsci.2013.01.044 | CA hollow fiber | Cellulose Acetate | - | - | Aqueous Salt/Dye Solution | NaCl; Na2SO4 | Nanofiltration | 5.31 l/m2 h bar | - | 66.4%; 95.4% | - | 5.0 bar | 6.8 | 500 mg/l
10.1016/j.memsci.2019.02.064 | TFN-PDP5:2 membrane | Polyamide (PA), PDP nanoparticles | PDP nanoparticles | - | Nanofiltration | NaCl; Na2SO4 | Nanofiltration | - | - | 44.1%(NaCl); 43.1%(Na2SO4) | - | - | - | -
10.1016/j.memsci.2020.118726 | ZIF-8/TA/PES | Polyethersulfone (PES), Tannic Acid (TA), ZIF-8 | - | - | Aqueous salt solution | NaCl; Na2SO4 | Nanofiltration (NF) | 3.6 L m−2 h−1 bar−1 | - | 64.7%(NaCl); 92.2%(Na2SO4) | - | - | 5 | -
10.1016/j.memsci.2020.118726 | ZIF-8/TA/PES | Polyethersulfone (PES), Tannic Acid (TA), ZIF-8 | - | - | Aqueous salt solution | NaCl; Na2SO4 | Nanofiltration (NF) | 3.6 L m−2 h−1 bar−1 | - | 64.7%(NaCl); 92.2%(Na2SO4) | - | - | 5 | -
10.1016/j.memsci.2021.119101 | ZIF-8/(TA-Zn2+)n/PES membrane | Polyethersulfone (PES), ZIF-8 | ZIF-8 | - | Aqueous salt solution | NaCl; Na2SO4 | Nanofiltration | 5.1 L m−2 h−1 bar−1 | - | 55.2%(NaCl); 93.6%(Na2SO4) | - | - | - | -
10.1016/j.memsci.2021.119101 | ZIF-8/(TA-Zn2+)2/PES membrane | Polyethersulfone (PES), ZIF-8 | - | - | Aqueous salt solution | NaCl; Na2SO4 | Nanofiltration | 5.1 L m−2 h−1 bar−1 | - | 55.2%(NaCl); 93.6%(Na2SO4) | - | - | - | -
10.1016/j.seppur.2018.07.043 | NH2 functionalized MWCNT/PA NF membrane | Polyamide (PA) | NH2-MWCNT | 0.005 wt% | Salt solution | NaCl; Na2SO4 | Nanofiltration (NF) | - | 48.1 L/m2.h (NaCl); 48.6 L/m2.h (Na2SO4) | 36.71%(NaCl); 95.72%(Na2SO4) | - | - | - | -
10.1007/s10965-017-1359-4 | Polyimide P84 (PI) nanofiltration membrane | Polyimide P84 (PI) | - | - | Nanofiltration | NaCl; Na2SO4 | Nanofiltration | - | - | 86%(NaCl); 99%(Na2SO4) | - | - | - | -
10.1002/app.46261 | TFC | Polyamide (PA), Poly(vinyl alcohol-co-ethylene) (PVA-co-PE) nanofiber | - | - | NaCl, Na2SO4, CaCl2, CuCl2, CuSO4, Methyl orange solutions | NaCl; Na2SO4; CaCl2; CuCl2; CuSO4; Methyl orange | Nanofiltration | - | - | 87.9%; 93.4%; 92.0%; 93.1%; 95.8%; 100% | - | - | - | -
10.1002/app.46261 | TFC-7 | Polyamide (PA) | - | - | NaCl, Na2SO4, CaCl2, CuCl2, CuSO4, Methyl orange solutions | NaCl; Na2SO4; CaCl2; CuCl2; CuSO4; Methyl orange | Nanofiltration | - | - | 87.9%; 93.4%; 92.0%; 93.1%; 95.8%; 100% | - | - | - | -
10.1002/app.46261 | TFC-7 | Polyamide | - | - | NaCl, Na2SO4, CaCl2, CuCl2, CuSO4, Methyl orange solutions | NaCl; Na2SO4; CaCl2; CuCl2; CuSO4; Methyl orange | Nanofiltration | - | - | 87.9%; 93.4%; 92.0%; 93.1%; 95.8%; 100% | - | - | - | -
10.1021/acsnano.7b07596 | CP40 Membrane | Copolymer (CP40) | - | - | Nanofiltration/Salt Rejection | NaCl; Na2SO4; CaSO4; CaCl2 | Pressure-driven Filtration | - | - | 0.87 | - | - | - | 1 mM
10.1016/j.cej.2019.121982 | LNM-3 loose nanofiltration membrane | Catechol, Polyethylenimine (PEI), PES | - | - | Water purification | NaCl; Na2SO4; Dyes | Loose Nanofiltration (LNF) | 24.5 LMH bar-1 | - |  | - | 4 bar | -
10.1080/19443994.2015.1087343 | CMCNa/PVA/PSf | Polysulfone (PSf), Polyvinyl alcohol (PVA), Sodium carboxymethyl cellulose (CMCNa) | - | - | Aqueous (Salt, Dye) | NaCl; Na2SO4; Methyl blue; Congo red | Nanofiltration | - | 89.5 L/m2 h | 37.8%; 93.8%; 99.7%; 99.5% | - | 5.0 bar | neutral | 500 mg/L salt
10.1021/acs.iecr.9b03228 | GO-SiO2 / PA TFN-NF membrane | Graphene Oxide-Silica (GO-SiO2), Polyamide (PA), Polysulfone (PSF) | GO-SiO2 | 0.01 wt% | Nanofiltration (salt rejection) | NaCl; Na2SO4; MgSO4 | Nanofiltration | - | 43.55 L m-2 h-1 | 40.7%; 93.2%; 82.4% | - | - | - | -
10.1002/app.48129 | Nanofiltration (NF) membrane | Polysulfone (PS); Polyamide (PIP/TMC) | - | - | Salt Solution Filtration | NaCl; Na2SO4; MgSO4 | Nanofiltration | - | 10.28 L m−2 h−1 | 0.99 | - | 0.55 MPa | - | 1000 ppm
10.1016/j.memsci.2020.118307 | SMA-PEI/PES membrane | SMA, PEI, PES | - | - | Nanofiltration | NaCl; Na2SO4; MgSO4 | Nanofiltration | - | - | 2.4%(NaCl); 4.4%(Na2SO4); 5.8%(MgSO4) | - | - | - | -
10.1016/j.mattod.2020.02.002 | pDA–glucose/UiO-66-NH2 TFN membrane | Polydopamine (pDA), Glucose, Polyamide (PA) | UiO-66-NH2 MOF | - | Nanofiltration | NaCl; Na2SO4; MgSO4; MgCl2 | Nanofiltration | 39.3 L m-2 h-1 bar-1 |  | 92.3% (NaCl); 99.9% (Na2SO4); 98.9% (MgSO4); 97.4% (MgCl2) | Room Temperature | - | 7 | 1000 ppm
10.1016/j.seppur.2019.116077 | PEI/GO LbL membrane | Polyethylenimine (PEI), Graphene Oxide (GO) | - | - | Pervaporation system | NaCl; Na2SO4; MgSO4; MgCl2 | Pervaporation (PV) | - | 8 kg/m2h |  | - | - | -
10.3390/membranes11020096 | MoS2@PDA/PES MMMs | Polyethersulfone (PES) | Polydopamine-modified MoS2 (MoS2@PDA) | 3.0 wt% | Tight Ultrafiltration (TUF) | NaCl; Na2SO4; MgSO4; MgCl2 | Tight Ultrafiltration | 42.0 L m−2 h−1 bar−1 |  | 1.58%(NaCl); 10.52%(Na2SO4); 4.64%(MgSO4); 1.55%(MgCl2) | - | - | - | -
10.1039/c9ra09023a | IP-BC/CS-NFM | Bamboo Cellulose, Chitosan, Piperazine (PIP), Trimesoyl chloride (TMC) | - | - | Nanofiltration | NaCl; Na2SO4; MgSO4; MgCl2; Methyl Orange; Methyl Blue | Nanofiltration | - | - | 40.26%; 71.34%; 62.55%; 53.28%; 93.65%; 98.86% | Room Temperature | 0.5 MPa | - | 500 mg L-1 salt, 100 mg L-1 dye
10.1039/c9ra09023a | IP-BC/CS-NFM | Bamboo Cellulose, Chitosan, Polyamide | - | - | Nanofiltration | NaCl; Na2SO4; MgSO4; MgCl2; Methyl Orange; Methyl Blue | Nanofiltration | - | 15.64, 13.56, 14.03, 14.88, 13.28, 12.35 L m-2 h-1 | 40.26%; 71.34%; 62.55%; 53.28%; 93.65%; 98.86%; | - | 0.5 MPa | - | 500 mg L-1 salt, 100 mg L-1 dye
10.1039/c5ra18640d | hPAN-UF support membrane | Hydrolyzed polyacrylonitrile (hPAN) | - | - | Ultrafiltration | NaCl; Na2SO4; PEG600; PEG1000 | Ultrafiltration | 303 L m-2 h-1 bar-1 | - | 0.4%; 3.5%; 15.0%; 22.0% | - | - | - | -
10.1039/c5ra18640d | TFCM-3 membrane | Polyamide | - | - | Nanofiltration | NaCl; Na2SO4; PEG600; PEG1000 | Nanofiltration | - | 80.3 L m-2 h-1 | 78.1%; 14.3%; 92.8%; 98.5% | 25 °C | 0.6 MPa | - | 1 g L-1
10.1016/j.jece.2021.105762 | rGO/OCNT composite membrane | rGO | Oxidized Carbon Nanotubes (OCNT) | 0.83 | Aqueous Solution | NaCl; Na2SO5 | Nanofiltration |  | - | 35.3%; 78.1% | - | 2 bar | - | -
10.1021/am508298d | CHI/PAA multilayer | Chitosan, Poly(acrylic acid) | - | - | Salt/Dye separation | NaCl; Reactive Black 5 (RB5) | Nanofiltration | - | 7 m3 m-2 day-1 | >8000 | - | 10 psi | - | -
10.1021/am508298d | CHI/PAA multilayer | Chitosan, Poly(acrylic acid) | - | - | Salt/Dye separation | NaCl; Reactive Black 5 (RB5) | Nanofiltration | - |  | 0.999 | - | 10 psi | -
10.1007/s00289-020-03513-9 | Conventional NF membrane | - | - | - | Nanofiltration | NaCl; Reactive Black 5; Na2SO4; Na2SO4 | Nanofiltration | - | - | 21.1%(NaCl); 96.0%(Reactive Black 5); 98%(Na2SO4); 95.4%(Na2SO4) | - | - | - | -
10.1080/01496395.2019.1586730 | Thin-film composite polyamide (TFCP) Forward Osmosis membrane | Polyamide, Sulfonated PES | - | - | Simulated radioactive effluent (NaCl, SrCl2, CsCl) | NaCl; Sr; Cs | Forward Osmosis (FO) | - | 25.6 L·m⁻²·h⁻¹; 6.43 g·m⁻²·h⁻¹ (Salt) | - |  | - | - | 500 ppm NaCl
10.1021/acsnano.0c05649 | ATM-11.5 | Ti3C2Tx MXene, Al13 pillars |  | - | Forward Osmosis (FO) desalination | NaCl; Sucrose | Forward Osmosis | - | 0.30 L m−2 h−1 | 0.99 | - | - | - | 0.1 M NaCl, 2 M sucrose
10.1021/acsami.9b01923 | MOF-polymer TFN membranes | Polyamide, PSf | - | - | Nanofiltration | NaCl; xylose; pharmaceuticals | Nanofiltration | - |  | 31.9%; 65.3% | - | - | - | -
10.3390/membranes11050369 | Ceramic membrane | Ceramic | - | - | Water purification | NaClO | Microfiltration / Ultrafiltration | - | 120 L/(m2∙h) | - | - | - | - | NaClO: 1.0-2.0 mg/L
10.1016/j.memsci.2020.117864 | Tp-AD-50 membrane | Covalent Organic Framework (COF) nanosheets (Tp-AD-50) on AAO support | Tp-AD-50 nanosheets | 1 mg | Acidic salt solutions (NaHSO₄, NaH₂PO₄, etc.) | NaHSO₄; NaH₂PO₄; Na₂HPO₄; NaHCO₃; Na₃PO₄ | Filtration | - | - | 70.0%(NaHSO₄), 63.2%(NaH₂PO₄), 46.1%(Na₂HPO₄), 5.2%(NaHCO₃), (Na₃PO₄) | - | - | - | -
10.1016/j.memsci.2021.119388 | Pristine AQP membrane | - | - | - | Naproxen/Diclofenac solution, NaCl solution | Naproxen; Diclofenac; NaCl | forward osmosis (FO) | - | 8.4 L m−2 h−1 |  | - | - | - | 10 mg/L each organic, 1 M NaCl
10.1007/s11696-016-0041-3 | Supported Liquid Membrane | Polymeric | Acorga M5640 | 20 vol.% | Ammonia/Ammonium Chloride Solution | Ni2+ | Supported Liquid Membrane (SLM) | 9.289×10^-6 m s-1 | 15.829×10-6 mol m-2 s-1 |  | - | - | - | Ni2+: 1.70 mmol L-1; H2SO4 (strip): 0.10 mol L-1
10.1002/apj.1945 | CM-SiO2 ceramic membranes | SiO2, AAAPTS | - | - | Ni2+ removal from water | Ni2+ | Filtration | - | - | 0.0102 | - | - | - | 10 mg/L
10.1002/apj.1945 | CM-SiO2-A ceramic membranes | SiO2, AAAPTS | - | - | Ni2+ removal from water | Ni2+ | Filtration | - | - | 0.7724 | - | - | - | 10 mg/L
10.1016/j.jhazmat.2019.120895 | Composite SPEEK/PVDF SLM | SPEEK, PVDF | - | - | Liquid/Liquid (Aqueous) | Ni2+ | Supported Liquid Membrane (SLM) | - | 6.48×10-7 mol cm-2 s-1 |  | - | - | - | -
10.1080/01496395.2016.1171784 | Polymer Inclusion Membrane | - | - | - | Aqueous sulphate solution | Ni²⁺/Cd²⁺ | Pertraction (PIM) | - | - | 17.4 | - | - | - | -
10.1007/s11705-020-1915-z | IIP dynamic membrane | - | - | - | Dynamic membrane filtration | Ni²⁺/Cu²⁺; Ni²⁺/Zn²⁺ | Adsorption & Filtration | - | - | 6.15(Ni²⁺/Cu²⁺); 7.33(Ni²⁺/Zn²⁺) | 25°C | 0.10 MPa | 9 | Free Ni²⁺: 13.26 mg·L⁻¹; Feed volume: 20 L
10.1016/j.carbpol.2016.12.039 | SCS/PVA cation-exchange membrane | CS, PVA, SCS | - | - | - | Ni2+; Cu2+ | - | - | - | 85%; 27% | 25⁰C | - | 5.5 | 50 ppm
10.1007/s11051-019-4511-8 | PVDF/SNTs mixed matrix membrane | PVDF | SNTs (Silica nanotubes) | 0.04 | Nitrate removal | Nitrate (NO3-) | Pressure-driven filtration (Nanofiltration) | 11.58 L/m2.h.bar |  | 86% (Nitrate) | - | 7 bar | - | 150 mg/L
10.1016/j.memsci.2014.05.004 | hollow fiber MMM | Polyacrylonitrile (PAN) | Alumina nanoparticles | 5 wt% | Adsorption/Filtration | Nitrate; Chloride; Sulfate; Carbonate | Adsorptive Ultrafiltration? | 2.3×10^-10 m/Pa.s | 14 L/m2.h |  | - |  | 6 | 20 mg/l nitrate; 250 mg/l chloride; 200 mg/l sulfate; 15 mg/l carbonate
10.1016/j.watres.2015.05.048 | TFC-FO hollow fiber | Cellulose acetate butyrate (CAB); Polydopamine (PDA); Polyamide | - | - | Oil/water separation | Oil | Forward Osmosis (FO) - Pressure Retarded Osmosis (PRO) mode | - | 37.1 L m⁻² h⁻¹ | 99.9% | - | - | 4 | 2000 ppm soybean oil/water; 1 M NaCl DS
10.1039/d1gc01998h | Cellulose-TA-PVA-PVDF | PVDF, Regenerated Cellulose (RC), Tannic Acid (TA), Polyvinyl Alcohol (PVA) | - | - | Oil/Water Separation | Oil/Water; Oil/Seawater | Ultrafiltration / Gravity-driven Filtration | 318 L m−2 h−1 bar−1 | - | 0.9999 | - | - | - | -
10.1039/c9ra00521h | UA self-assembled membrane |  | g-Al2O3 particles, UiO-66 | - | Oily seawater cleaning (with APAM) | Oil; anionic polyacrylamide (APAM) | Filtration (self-assembled dynamic membrane) | - | 657.89 L m-2 h-1 |  | - | - | - | -
10.1038/s41598-017-07369-4 | double-skinned cellulose acetate (CA) FO membrane | Cellulose acetate (CA) | - | - | Forward Osmosis (FO) | Oil; NaCl | Forward Osmosis | - | 10.9 L/m2.h | >99.9% | - | - | - | 200,000 ppm oily feed, 0.5 M NaCl draw
10.1038/s41598-017-07369-4 | double-skinned membrane | Polyamide (PA), Poly(3-(N-2-methacryloxyethyl-N,N-dimethyl) ammonatopropanesultone) (PMAPS), Polyethersulfone (PES) | - | - | Forward Osmosis (FO) | Oil; NaCl | Forward Osmosis | - | 13.7 LMH | >99.9% | - | - | - | 2 M NaCl draw
10.1021/acssuschemeng.9b01073 | C18-CQDs membrane | Cotton textile, C18-CQDs | - | - | Oil/Saltwater, Water-in-Oil Emulsion | Oil; Salt | Separation, Desalination (Membrane Distillation) | - | 145 kg·m⁻²·h⁻¹ | ~99% | - |  | - | -
https://doi.org/10.2516/ogst/2018077 | Hydrophilic/hydrophobic composite membrane | PVDF | Polyethylene glycol; TiO2 | - | Membrane distillation (likely) | Oil; Salt | Membrane Distillation (DCMD implied) | - | 6.3 L/m²h |  | - | - | - | -
10.1002/admi.202100594 | Gn-S | Sand Casting (SC), Sodium Alginate (SA) gel, CaCl2 | Sodium Alginate (SA) gel | - | Oil-water separation (harsh conditions) | Oil-water mixture (with H2SO4; NaOH; NaCl) | Filtration | - | - | >99.99% | - | - | - | 8 M H2SO4, 8 M NaOH, saturated NaCl
10.1016/j.memsci.2018.03.034 | TiO2-PAR TFN | Polyphenolamine (PAR) | TiO2 nanoparticles | - | Dye/Salt Separation | Orange GII; Congo red; Methyl blue; Alcian blue | Nanofiltration (NF) | - | - | 96.07% (Orange GII); 98.88% (Congo red); 99.56% (Methyl blue); 99.87% (Alcian blue) | - | 0.2 MPa | - | 0.01 wt%
10.1016/j.memsci.2015.12.038 | PEI-g-SBMA/TMC NF membrane | Polyamide | - | - | Nanofiltration | Orange GII; Na2SO4; NaCl | Nanofiltration | - | 132 L m-2 h-1 | 90.6% (Orange GII); 50.4% (Na2SO4); 7.1% (NaCl) | - | - | - | -
10.1016/j.memsci.2016.03.043 | M-PEI NF | Polysulfone (PSf), Polyethylenimine (PEI), Polydopamine (PDA), Trimesoyl Chloride (TMC) | - | - | Dye/Solute Rejection | Orange II; Saccharose; Safranin O | Nanofiltration | - | - | 96.8%; 94.4%; 99.4% | - | - |  | 50 ppm each
10.1016/j.carbon.2018.01.062 | GO NFM | GO, Nylon microfiltration | - | - | Water/Organic dyes, Water/Salt ions | Organic dyes; Salt ions | Nanofiltration (NF) | 11.13 L m-2 h-1 bar-1 | - |  | - | - | - | -
10.1002/ceat.201800065 | Al2O3/YSZ hollow fibre membrane | Al2O3/YSZ |  | - | Water, Pb(II) solution | Pb(II) ions | Microfiltration (MF) / Adsorption | - | 800 L m-2 h-1 | - | - | - | - | -
10.1039/d0cc06302a | pure rGO | reduced Graphene Oxide | - | - | Nanofiltration | Pb(NO3)2 | Pressure-driven filtration | 142.5 L m−2 h−1 bar−1 | - | 0.916 | - | - | - | 50 mg/L
10.1039/d0cc06302a | AH-rGO | reduced Graphene Oxide | - | - | Nanofiltration | Pb(NO3)2 | Pressure-driven filtration | 142.5 L m−2 h−1 bar−1 | - | 0.916 | - | - | - | 50 mg/L
10.1016/j.electacta.2017.03.187 | PPy@GO composite membrane | Polypyrrole (PPy), Graphene oxide (GO) | - | - | Electrochemically switched ion permselectivity (ESIP) | Pb²⁺ | Ion pump | - | 4.7 g m⁻² h⁻¹ |  | - | - | - | -
10.1016/j.electacta.2017.03.187 | PPy@GO composite membrane | Polypyrrole (PPy), Graphene oxide (GO) | - | - | Electrochemically switched ion permselectivity (ESIP) | Pb²⁺ | Ion pump | - | 4.7 g m⁻² h⁻¹ |  | - | - | - | -
10.1016/j.microc.2019.104289 | Alkaline treated zeolite (AT-SDUSY) | - | - | - | Aqueous solution | Pb2+ | Adsorption/Sorption | - | - | 0.7806 | - | - | - | -
10.1080/19443994.2015.1106985 | P75-P | Polysulfone (PSF), Polyphenylsulfone (PPSU) | PEG-1000 | - | Aqueous (Pb2+, Cd2+) | Pb2+; Cd2+ | Ultrafiltration (Polyelectrolyte-enhanced) | - | 65.88 L/m2/h | 89%; 79% | - | 0.5 MPa | - | -
10.1021/acsapm.9b01192 | TFN membrane | Polyamide (PA); Zwitterionic P(MBAAm-co-SVBS)@L-Cys nanoparticles |  | - | Heavy metal removal (Nanofiltration) | Pb2+; Cd2+ | Pressure-driven nanoﬁltration | 11.4 L/m^2 h bar (PWP) |  |  | - | - | - | 10 ppm
10.1016/j.desal.2014.08.002 | PVDF-HPSMA-PANI UF membrane | Polyvinylidene ﬂuoride (PVDF), Hydrolyzed Polystyrene-co-maleic anhydride (H-PSMA), Polyaniline (PANI) nanoﬁbers | PANI nanoﬁbers | 1.0 wt% | Aqueous solution | Pb2+; Cd2+ | Ultraﬁltration (UF) | - | - | 98.52% (Pb2+), 97.38% (Cd2+) | - | - | - | -
10.1016/j.watres.2014.06.006 | Plain-PEI & PAA 100K | Polyethyleneimine (PEI) cross-linked P84; Polyacrylic acid (PAA) adsorbed | - | - | Heavy metal removal | Pb²⁺; Ni²⁺; Cu²⁺; Cr₂O₇²⁻; HAsO₄²⁻ | Nanofiltration (NF) | - | - | 99.48%(Pb²⁺); 99.73%(Ni²⁺); 99.95%(Cu²⁺); 93.55% (Cr₂O₇²⁻); 99.52%(HAsO₄²⁻) | - | - | 4.9 | 300 ppm
10.1016/j.memsci.2016.05.035 | GO/Torlon® composite hollow fiber | Torlon® (polyamide-imide); GO | Graphene oxide (GO) | - | Nanofiltration (NF) | Pb2+; Ni2+; Zn2+ | Nanofiltration (NF) | 4.7 L m−2 h−1 bar−1 |  | >95% | - | - | - | 1000 ppm heavy metal salts
10.1016/j.cej.2020.127976 | PES composite NF membrane | polyethersulfone (PES), polyamide (PA) | - | - | Aqueous solution | PbCl2 | Nanofiltration (NF) | - | - | 0.965 | - | - | - | -
10.1016/j.cej.2020.127976 | PEI/TMC-TPC membrane | polyethyleneimine (PEI), trimesoyl chloride (TMC), terephthaloyl chloride (TPC) | - | - | Aqueous solution | PbCl2 | Nanofiltration (NF) | 23.70 L m−2 h−1 bar−1 | 40 L m−2 h−1 | 0.98 | 25 °C |  | -
10.1021/acsami.0c07846 | MoS2−SNF hybrid membrane | MoS2, Silk nanofibril (SNF) | - | - | Metal ion removal | Pd2+ | Filtration/Adsorption | - | - | 99.8% (Pd2+) | - | - | - | -
10.1016/j.memsci.2020.118153 | TFNC NF membrane | PAN, PIP, TEA | NaCl |  | Nanofiltration (NF) | PEG | Nanofiltration | - | - | 90%(PEG) | - | - | - | 1000 ppm (PEG)
10.1016/j.memsci.2020.118153 | TFNC NF membrane | PA | NaCl |  | Nanofiltration (NF) | PEG | Nanofiltration | - | - | 90%(PEG) | - | - | - | -
10.1039/c5ra02560e | SCHS/DCH–TMC NF | Polyamide | - | - | Aqueous solution | PEG; Na2SO4; Carbohydrates | Nanofiltration | - | 44.6 L m-2 h-1 |  | 25 °C | 0.6 MPa | 7 | 2000 ppm Na2SO4; Various PEG and carbohydrates for pore size
10.1016/j.memsci.2015.09.030 | PVI gel-filled membrane | Poly(N-vinyl imidazole) (PVI) | - | - | Nanofiltration | PEG1500; Brilliant Blue R (BBR); Congo Red (CR) | Dead-end Filtration | - | - | 80% (PEG1500); 100% (BBR, CR) | - | - | 6, 9 | -
10.1016/j.cej.2018.04.086 | La(OH)3-PVDF membrane | Polyvinylidene fluoride (PVDF), Lanthanum species | La(OH)₃, LaPO₄ | - | Phosphate aqueous solution | Phosphate | Filtration-Adsorption | 30.5 L m⁻² h⁻¹ bar⁻¹ |  | 100% | - | 0.1 MPa | - | 2.0 mg P/L
10.1016/j.cej.2018.04.086 | La(OH)3-PVDF membrane | Polyvinylidene fluoride (PVDF), Lanthanum species | La(OH)₃, LaPO₄ | - | Phosphate aqueous solution | Phosphate | Filtration-Adsorption | 114.6 L m⁻² h⁻¹ bar⁻¹ |  | 100% | - | 0.2 MPa | - | 2.0 mg P/L
10.1016/j.cej.2018.04.086 | La(OH)3-PVDF membrane | Polyvinylidene fluoride (PVDF), Lanthanum species | La(OH)₃, LaPO₄ | - | Phosphate aqueous solution | Phosphate | Filtration-Adsorption | 977.1 L m⁻² h⁻¹ bar⁻¹ |  | 87.9% | - | 0.8 MPa | - | 2.0 mg P/L
10.1016/j.cej.2018.04.086 | La(OH)3-PVDF membrane | Polyvinylidene fluoride (PVDF), Lanthanum species | La(OH)₃, LaPO₄ | - | Phosphate aqueous solution, Pure water | Phosphate; Pure water | Filtration-Adsorption | 78.8 L m⁻² h⁻¹ bar⁻¹ |  |  | - |  | - | 2.0 mg P/L
10.1016/j.cej.2018.11.033 | EGCg/PEI co-deposited NF membrane | Polyethersulfone (PES), EGCg, Polyethyleneimine (PEI) | - | - | Nanofiltration | Pure Water; Congo Red; Na2SO4 | Nanofiltration | 19.0 L/(m2·h·bar) | - | 99.0%; 4.1% | - | 2 bar | - | -
10.1021/acsami.7b13724 | PE@ArGO | Amine reduced graphene oxide (ArGO) | Polyelectrolyte (PE) intercalated | - | Pressure-driven nanofiltration | Pure water; MgCl2; NaCl; MgSO4; Na2SO4 | Nanofiltration | 2.9 L m−2 h−1 bar−1 | - | 93.0%; 88.2%; 88.1%; 65.1% | - | - | - | -
10.1021/acsami.7b13724 | mPE@ArGO | Amine reduced graphene oxide (ArGO) | Polyelectrolyte (PE) intercalated | - | Pressure-driven nanofiltration | Pure water; MgCl2; NaCl; MgSO4; Na2SO4 | Nanofiltration | 10.8 L m−2 h−1 bar−1 | - | 90.3%; 85.4%; 68.3%; 42.9% | - | - | - | -
10.1071/CH18038 | Calixarene-network composite membrane | Polysulfone (PSF), Tetra-calixarene chloride derivative (CC), Diamino-terminated PEG-1000 (DAP) | DAP; CC | 2 wt%, 0.05 wt% | Nanofiltration | Pure Water; MgSO4 | Nanofiltration | - | 80.5 L m-2 h-1 | ~22% | 60°C | 0.5 MPa | - | -
10.1002/app.48327 | Unmodiﬁed PBI membrane | Polybenzimidazole (PBI) | - | - | Filtration | Pure water; MgSO4; DI water | Nanofiltration | - | 31.6 L m−2 h−1 (pure water) | 0.324 | - | - | - | -
10.1039/c6ra05716k | PAMAM/PIP/SiO2 NF membrane |  | SiO2 gel | - | nanofiltration (desalination) | pure water; Na2SO4 | nanofiltration | - | 38.5 L m-2 h-1 | 0.92 | - | 0.6 MPa | - | -
10.1021/acsami.0c12704 | Betaine-modified TFC membrane | Polyamide, Betaine | Betaine | 0.2 wt% | Nanofiltration | Pure water; Na2SO4 | Nanofiltration | 40.8 L m-1 h-1 bar-1 | - | 0.97 | - | 0.5 MPa | - | 2000 ppm
10.1016/j.cej.2018.10.147 | TFC-control-M | Polyamide (PA), Piperazine (PIP), TMC | TMC, PIP | 0.2 wt%, 1.0 wt% | Nanofiltration | Pure Water; Na2SO4 | Nanofiltration | 16.2 LMH bar-1 | - | 0.988 | - | - | - | -
10.1016/j.cej.2018.10.147 | TFC-control-M | Polyamide (PA), Piperazine (PIP), TMC | TMC, PIP | 0.2 wt%, 1.1 wt% | Nanofiltration | Pure Water; Na2SO4 | Nanofiltration | 16.8 LMH bar-1 | - | 0.989 | - | - | - | -
10.1039/c7ra11632b | Sulfonated Polyamide NF hollow fiber (BDSA/PIP) | 2,2'-Benzidinedisulfonic acid (BDSA), Piperazine (PIP), Trimesoyl chloride (TMC) | - | - | Nanofiltration | Pure water; Na2SO4; BSA | Nanofiltration | - | 49.1 L m-2 h-1 |  | - | 4 bar | - | 0.3 g L-1
10.1002/app.48029 | Thin-Film Nanocomposite (TFN) membrane | Polyamide (PA) | Polyhydroxylated fullerene (PHF) | 0.01% (w/v) | Salt Solution Filtration | Pure Water; Na2SO4; MgSO4; MgCl2; NaCl; LiCl; Mg2+/Li+ | Nanofiltration | 6.7 L m−2 h−1 bar−1 | - | 95.6%; 93.6%; 89.9%; 22.6%; 16.3%; 13.1 | - | - | - | 2000 ppm
10.1021/acsapm.9b01192 | Thin-ﬁlm nanocomposite (TFN) membrane | Polyamide (PA); Zwitterionic P(MBAAm-co-SVBS)@L-Cys nanoparticles | P(MBAAm-co-SVBS)@L-Cys nanoparticles |  | Nanofiltration (Water & salt) | Pure water; Na2SO4; NaCl | Pressure-driven nanofiltration | 11.4 L/m^2 h bar |  | 97.6%; 16.9% | - | - | - | -
10.1039/d1ta04763a | Sub-5 nm polyamide nanofilm composite membrane | Polyamide | - | - | Nanofiltration | Pure water; Na2SO4; NaCl; SO42-; Mg2+; Na+ | Nanofiltration | 68.0 L m-2 h-1 bar-1 | - |  | - | 5 bar | -
10.1002/aic.13898 | CAP-CA hollow fibers | CAP, CA | - | - | Nanofiltration / Reverse Osmosis | Pure water; NaCl | Nanofiltration/Reverse Osmosis | 0.80 L m-2 h-1 bar-1 | - | 0.755 | - | 1 bar | - | -
10.1002/chem.201500023 | Dual-layer alumina–titania membrane | Alumina; Titania | - | - | Water filtration | Pure water; NaCl | Cross-flow filtration | 16x10-5 dm3 m-2 h-1 Pa-1 | - | - | - |  |  | 0.001 M NaCl
10.1016/j.ces.2011.03.001 | PBI hollow fiber membrane | Polybenzimidazole (PBI) | - | - | Forward Osmosis (FO) | pure water; NaCl | - | 0.31×10−5 L m−2 h−1 Pa−1 | - | - | - | 5.0×10^5 Pa (5 bar) | - | -
10.1016/j.cej.2020.127376 | HNTs/PVA composite LNF | Poly(vinyl alcohol) (PVA), PAN | Modified Halloysite Nanotubes (HNTs) | - | Nanofiltration (NF) | Reactive Black 5; NaCl | Nanofiltration (NF) | - | - | 97.7% (Reactive Black 5), 13.5% (NaCl) | - | - | - | -
10.1016/j.seppur.2019.116063 | HPAN hollow fiber membrane | Hydrolyzed Polyacrylonitrile (HPAN) | - | - | Ultrafiltration (Textile effluent treatment) | Reactive Black; Blue; Red; Yellow dyes; COD; NaCl | Ultrafiltration (UF) | 36 L/m2h bar |  |  | - |  | - | Textile effluent (real); CFR: 10 L/h (Cross-flow rate)
10.1016/j.jtice.2019.10.020 | Mixed matrix membrane | Chitosan-Montmorillonite | Montmorillonite nanosheets | - | Dye/salt mixture | Reactive black; MgSO4 | Nanofiltration | - | - | 92% (Reactive black); 30% (MgSO4) | - | - | - | -
10.1016/j.cej.2019.123787 | Cellulose Nanosheets (CNS) based membrane | Cellulose Nanosheets (CNS) | - | - | Nanofiltration | Reactive Green 19; Crystal Violet; Indigo carmine; Orange G; Na2SO4 | Nanofiltration (NF) | - | - | 19 99%; 98.43%; 87.12%; 82.13%; 24.31% | - | - | - | -
10.1016/j.cej.2020.127376 | LNF | Polyamide (PA) | - | - | Nanofiltration (NF) | Rhodamine B; Naphthol green B; Brilliant Blue R; Congo Red; Methyl Blue; Methyl Blue; NaCl | Nanofiltration (NF) | - | - | 94.2% (Rhodamine B), 99.2% (Naphthol green B), 97.0% (Brilliant Blue R), 53.0% (Congo Red), 95.4% (Methyl Blue), 99.6% (Methyl Blue), 2.75% (NaCl) | - | - | - | -
10.3390/membranes11060418 | CTA10W | cellulose triacetate (CTA) | polymer | 10 wt% | aqueous solution | rose Bengal (RB) | Nanofiltration (NF) | 15.9 L/m2·h·bar |  | 94%(RB) | - | - | - | -
10.3390/membranes11060418 | CTA10W | cellulose triacetate (CTA) | polymer | 10 wt% | aqueous solution | rose Bengal (RB) | Nanofiltration (NF) | 15.9 L/m2·h·bar |  | 94%(RB) | - | - | - | -
10.1002/app.51427 | LA/TMC-3 nanofiltration membrane | Lignin Alkali (LA), Trimesoyl chloride (TMC) | - | - | Nanofiltration (NF) | Rose Bengal (RB); Brilliant Blue (BB); Congo Red (CR); Rhodamine B (Rb); MgSO4; NaCl | Nanofiltration | - | - | 97.6%; 97.3%; 97.8%; 71.3%; 51.4%; 31.8% | - | - | - | 20 ppm dye, 1 M salt
10.1016/j.ces.2021.116854 | PANI/PI | Polyaniline (PANI), Polyimide (PI), Polyethyleneimine (PEI) | PEI 1800 | 1 wt% | Dye/Water (RBss) | Rose Bengal Sodium | Nanofiltration | 52.7 L m-2 h-1 bar-1 | - |  | - | - | - | 20 ppm RBss
10.1002/app.51427 | LA/TMC-3 nanofiltration membrane | Lignin Alkali (LA), Trimesoyl chloride (TMC), Polysulfone (PSF) | - | - | Nanofiltration (NF) | Rose Bengal sodium salt; Brilliant Blue; Congo Red; Rhodamine B; MgSO4; NaCl | Nanofiltration | - | 13.9 kg m-2 h-1 | 97.6%; 97.3%; 97.8%; 71.34%; 51.4%; 31.8% | - | - | - | 20 ppm dye, 1 M salt
10.1039/c6ta05175h | bZIF-EFP-membranes | - | ZIF-8 (bZIF) |  | - | Rose Bengal; NaCl | - | 0.95 L m-2 h-1 bar-1 |  | 98%; 86% | - | - | -
http://dx.doi.org/10.1590/0104-6632.20190361s20170486 | TFC | PA | APTES | 4 wt% |  | Salt |  |  |  | 0.958
http://dx.doi.org/10.1080/01496390802634356 | TFC | Polyamide |  |  |  | salt | Nanofiltration |  |  | 0.92
10.1080/19443994.2012.714856 | SWRO membrane | - | - | - | Seawater | Salt | Reverse Osmosis | - | 24 L/m^2 h | - | - | 7.589 atm | - | -
10.1080/19443994.2012.719466 | Polytetrafluoroethylene membrane | PTFE | - | - | Seawater | Salt | Direct Contact Membrane Distillation | - | - | 0.9999 | 80˚C | - | - | -
10.1080/19443994.2012.751152 | Reverse osmosis membrane | Polyvinyl alcohol, Polyethylene glycol, Cellulose acetate | - | - | Water | Salt | Reverse Osmosis | - | - | 0.97 | - | - | - | -
10.1016/j.jnoncrysol.2016.05.031 | Silica membranes | Silica | - | - | Desalination (Pervaporation) | Salt | Pervaporation | - | 1.8 kg m−2 h−1 | 0.98 | - | - | - | -
10.3390/membranes10100277 | H302/S-SEBS copolymer crosslinked membrane | Sulfonated styrene-ethylene/butylene-styrene (S-SEBS) copolymer | Hyperbranched polyester (H302) | 15 wt% | Hypersaline water | Salt | Pervaporation (Desalination) | - | 9.3 kg·m−2·h−1 | 0.999 |  | - | - | 5 wt% salt
10.1007/s11705-015-1508-4 | PES/TEOS Membrane | Polyethersulfone (PES), TEOS | - | - | Saline Water | Salt | Vacuum Membrane Distillation (VMD) | - | 86 kg/(m2h) | 0.997 | 65℃ | 200 mbar | - | 7000 ppm
10.1039/c5ra09512c | Single-layer graphyne-3 membrane | Graphyne-3 | - | - | Forward Osmosis (FO) | Salt ions | Forward Osmosis (Molecular Simulation) | - | 39.15 L/(cm^2·h) | 1 | - | - | - | -
10.1039/c5ra09512c | Single-layer graphyne-N (N=3,4,5,6) membranes | Graphyne-N | - | - | Forward Osmosis (FO) | Salt ions | Forward Osmosis (Molecular Simulation) | - | 39.15 L/(cm^2·h) | 1 | - | - | - | -
10.1039/c5ra09512c | Single-layer graphyne-3 membrane | Graphyne-3 | - | - | Forward Osmosis (FO) | Salt ions | Forward Osmosis (Molecular Simulation) | - | - | 1 | - | - | - | -
10.1016/j.memsci.2020.118104 | TFC/M1.5-DC | Polyamide (PA), PES |  | - | - | Salt rejection (nanofiltration) | MgCl2 | 29.7 L/m2 h bar |  | 92% (MgCl2) |  | - | - | -
10.1002/app.48021 | GLA-PVDF-HFP/CNF composite membrane | PVDF-HFP; CNF; Collagen; Glutaraldehyde | - | - | Membrane Distillation | Salt/Water | Membrane Distillation | - | - | 0.998 | - | - | - | -
10.1016/j.desal.2020.114852 | Thin Film Nanocomposite (rGO/TiO2) | Polyamide | rGO/TiO2 | 0.02 wt% | Reverse Osmosis (RO) | Salt; BSA | Reverse Osmosis (RO) | - | 51.3 L m-2 h-1 |  | - | 15 bar | - | 2000 mg L-1 salt, 500 mg L-1 BSA
10.1002/pat.5122 | G-M-3 NF membrane | Polyamide | GO, MWCNTs | 6:03 | Dyeing-printing wastewater | Salt; Colour; COD | Nanofiltration | - | 53.1 L/m2.h | 70%(Salt); 84.5%(Colour); 86.5%(COD) | - | 4 bar | - | -
10.1007/s10853-017-1225-0 | PES/PEI-7W NF hollow-ﬁber | PES, PEI, TMC, Polyamide | - | - | Pressure-Driven Filtration | Salt; Cr; Ni; Zn; Cu | Nanofiltration | - | 40.1 L/m2 h | 98.24%(Salt); 92.6%(Cr); 89.6%(Ni); 89.2%(Zn); 86.3%(Cu) | - | 0.4 MPa | - | -
10.1021/acsami.0c13363 | pIMZ20-NF1.5 | PEGDA-co-SBMA hydrogel, Polyamide (PA) | - | - | Stability and comparison | Salt; HCl; NaOH | Forward Osmosis | 0.2 LMH/bar | - | - | - | - |  | -
10.1021/acsami.6b13761 | TFN NF membrane | Polydopamine (PDA), Polyethylenimine (PEI), Silica nanoparticles (SiO₂) | Silica nanoparticles (SiO₂) | 0.5 mg/mL | NaNoﬁltration (NF) | Salts (CaCl₂; MgCl₂; MgSO₄; Na₂SO₄; NaCl) | NaNoﬁltration (NF) | - | 32 L m⁻² h |  | - | - | - | 1000 ppm
10.1021/acssuschemeng.9b01073 | C18-CQDs membrane | Cotton textile, C18-CQDs | - | - | Desalination | Saltwater (Brackish; Seawater; Hypersaline); DI water | Membrane Distillation | - | - | 0.99 | 90°C |  | - | -
10.1007/s10668-021-01544-4 | TFC@ACNCE | Polysulfone, Polyamide, Cellulose nanoparticles | Graphene sheets, ACTF (Assembled Carbon Thin Film) | - | Reverse Osmosis/Desalination | Seawater | Reverse Osmosis | - | 160 L m–2 h–1 | 0.99 | - |  | - | -
10.2166/wrd.2016.207 | hydrophobic hollow-ﬁber membrane |  | - | - | Vacuum membrane distillation (VMD) module | Seawater | Vacuum Membrane Distillation (VMD) | - | 7.88 kg/m2h | - | - | 0.095 MPa |  | -
10.1016/j.micromeso.2016.07.050 | zeolite FAU membrane | zeolite FAU | - | - | Pervaporation | seawater | Pervaporation (PV) | - | 3.84 kg·m-2·h-1 | 0.999 | 75 °C | <10 kPa | - | 3.5 wt% seawater
10.1039/c8nj05670f | M-1.0TEA TFC Nanofiltration membrane | Trimesic acid (TMA), Triethylamine (TEA) | TMC | 0.1 wt% | Seawater pretreatment / Boron separation | Seawater ions; Boron | Nanofiltration (NF) | 1.4 L m⁻² h⁻¹ bar⁻¹ | - | ~40% | - | - |  | -
10.1021/acs.iecr.6b04272 | TFN NF membrane | Polyamide | POSS (P-8NH3Cl) | 1 wt% | Nanofiltration (Mixed Ion Removal) | SeO3 2-; HAsO4 2- | Nanofiltration (NF) | - | - | 0.941 | - | - | ~8.5
10.1021/acs.iecr.6b04272 | TFN NF membrane | Polyamide | POSS (P-8NH3Cl) | 1 wt% | Nanofiltration (Toxic Ion Removal) | SeO3 2-; SeO4 2-; HAsO4 2- | Nanofiltration (NF) | 5.4 L m-2 h-1 bar-1 | - | 93.9%; 96.5%; 97.4% | - | - | - | -
10.1016/j.memsci.2017.06.061 | TFN-30 | Polyamide | UiO-66 | - | Nanofiltration | SeO3^2-; HAsO4^2- | Nanofiltration (NF) | 8.0 LMH/bar | - | 96.5% (SeO3^2-), 98.6% (HAsO4^2-) | - | - | - | -
10.1016/j.memsci.2017.06.061 | UiO-66 TFN membrane | Polyamide | UiO-66 | 0.15 wt% | Nanofiltration | SeO3^2-; SeO4^2-; HAsO4^2- | Nanofiltration (NF) | 11.5 LMH/bar | - | 96.5% (SeO3^2-), 97.4% (SeO4^2-), 98.6% (HAsO4^2-) | - | - | - | -
10.1021/acs.iecr.6b04272 | TFN NF membrane | Polyamide | POSS (P-8NH3Cl) | 1 wt% | Nanofiltration (Selenate Removal) | SeO4 2- | Nanofiltration (NF) | - | - | 0.471 | - | - | 2.9 | -
10.1021/acs.iecr.6b04272 | TFN NF membrane | Polyamide | POSS (P-8NH3Cl) | 1 wt% | Nanofiltration (Selenate Removal) | SeO4 2- | Nanofiltration (NF) | - | - | 0.871 | - | - | 6.4 | -
10.1021/acs.iecr.6b04272 | TFN NF membrane | Polyamide | POSS (P-8NH3Cl) | 1 wt% | Nanofiltration (Selenate Removal) | SeO4 2- | Nanofiltration (NF) | - | - | 0.974 | - | - | 11.4 | -
10.1016/j.memsci.2020.118106 | PVDF microporous membrane | PVDF | - | - | Vacuum Membrane Distillation (VMD) | simulated seawater | Vacuum Membrane Distillation (VMD) | - | 28.1 kg/m2⋅h | 0.999 | - | - | - | -
10.1016/j.memsci.2020.118106 | PVDF microporous membrane | PVDF | - | - | Vacuum Membrane Distillation (VMD) | simulated seawater | Vacuum Membrane Distillation (VMD) | - | 24.81 kg/m2⋅h | 0.999 | - | - | - | -
10.1080/19443994.2015.1084481 | NF | Polypiperazine amide | - | - | Aqueous (Sulfate) | SO4^2- | Nanofiltration | - | - | ~99% | - | - | - | -
10.1039/c5ra15427h | (PEI/PSS(Cu)1/2)5 LBL membrane | Polyethylenimine (PEI) / Polystyrene sulfonate (PSS) | - | - | Nanofiltration | SO4^2- | Nanofiltration | - | 65 L m-2 h-1 | 0.84 | - | 1.0 MPa | - | -
10.1016/j.coco.2021.100695 | Thin-film composite (TFC) nanofiltration membrane | Polyacrylonitrile (PAN) nanofiber, Zirconia, Polyamide (PA) | Zirconia | - | Nanofiltration (Ion sieving) | SO42−; Mg2+ | Nanofiltration (NF) | - | 38.2 L m−2 h−1 | 97.6%; 92.4% | - | 4 bar | - | -
10.1016/j.coco.2021.100695 | Nanofiltration membrane | Polyamide (PA), Zirconia mineralized PAN nanofiber | Zirconia | - | Nanofiltration | SO42−; Mg2+ | Nanofiltration (NF) | - | 38.2 L m−2 h−1 | 97.6% (SO42−); 92.4% (Mg2+) | - | - | - | -
10.1080/19443994.2014.910139 | PVDF–EG–PES hollow fiber membrane | Polyvinylidene fluoride (PVDF), EG, PES | - | - | NaCl solution | Sodium chloride | Direct Contact Membrane Distillation | - | 6.4 kg/m^2 h | 0.993 | 55°C | - | - | -
10.1080/19443994.2014.910139 | PVDF–EG–PES hollow fiber membrane | Polyvinylidene fluoride (PVDF), EG, PES | - | - | NaCl solution | Sodium chloride | Direct Contact Membrane Distillation | - | 15.3 kg/m^2 h | 0.993 | 18°C | - | - | -
10.1016/j.jiec.2018.04.021 | CA/G/Ag Nanocomposite Membrane | Cellulose Acetate (CA) | Ag nanoparticles | 0.03wt% | Nanofiltration | Sodium Chloride (NaCl) | Nanofiltration | - | - | 0.992 | - |  | - | 5 g/L NaCl
10.1002/jctb.6044 | Cellulose-based asymmetric membrane | Cellulose acetate | - | - | Reverse Osmosis (RO) | Sodium Chloride (NaCl) | Reverse Osmosis (RO) | 0.14 L/m²·h·bar | - | ~99% | - | - | - | -
10.1016/j.memsci.2015.02.007 |  | Polyamide (PA) | - | - | Water desalination/removal of neutral solutes | Sodium chloride (NaCl); Boric acid; NDMA | Reverse Osmosis | - | 20 L/m2h |  |  | - |  | 20 mM NaCl, 1 mM NaHCO3, 1 mM CaCl2
10.5004/dwt.2010.994 | PTFE membrane | PTFE | - | - | Air Gap Membrane Distillation | Sodium chloride; salt | Air Gap Membrane Distillation | - | 9.4 L/m2 h | ~99.9% | 80 °C | - | - | -
10.1177/096739111202000304 | PAN-HPE composite nanofiltration (NF) membrane | Polyacrylonitrile (PAN), Hyperbranched Polyester (HPE) | HPE, TPC | 1.14 g, 0.16 g | Na2SO4 solution | Sodium sulfate (Na2SO4) | Nanofiltration (NF) | - | 73.5; 2.1 L/m²h | 68.9%; 92.6% |  | - | - | -
10.1093/nsr/nwab065/6244246 | Fish-school inspired self-assembled particles | EPS-core/GO-shell particles | - | - | Solar-powered water-solute separation | solute (salt) | Solar evaporation/desalination | - | 0.39 kg m⁻² h⁻¹ |  | - | - | -
10.1021/acsnano.7b05124 | MoS2/CV Membrane | MoS2 | CV |  | Forward Osmosis, Dead-end Filtration | Sucrose; NaCl | Forward Osmosis, Pressure-driven Filtration | 269.5 L m−2 h−1 bar−1 | - | - | - | - | -
10.1002/pen.25515 | SA/PA-TFC membrane | Polyamide, Sodium alginate (SA) | - | - | Brackish water (Salt/Water) | TDS | Reverse Osmosis (RO) | - | - | 0.98 | - | 10 bar | - | 5000, 500 mg/L TDS
10.1080/19443994.2013.808449 | TFCP membrane | polyamide | - | - | Simulated ADU filtrate | Uranium; Ammonium nitrate (NH4NO3) | Reverse Osmosis (RO), Forward Osmosis (FO) | - | - | 99.5%; 43.2% | - | - | -
10.1016/j.seppur.2020.117585 | h-PAN-SAL-6h membrane | hydrolyzed polyacrylonitrile (h-PAN) | Lysozyme | 0.5 mg/mL | molecular separation | vitamin B12 (VB12) | pressure-driven ﬁltration | - | 48.9 L·m−2·h−1 | 93.0% (VB12) | - | 0.4 MPa | - | -
10.1016/j.seppur.2020.117585 | h-PAN support membrane | hydrolyzed polyacrylonitrile (h-PAN) | - | - | molecular separation & antibacterial | vitamin B12 (VB12); NaCl | pressure-driven ﬁltration & antibacterial test | - | 48.6 L·m−2·h−1 | 95.3% (VB12); 11.7% (NaCl) | - | 0.4 MPa | - | -
10.1016/j.jcis.2018.07.034 | PVI/PSF composite NF membrane | PVI, PSF | - | - | Cross-flow nanofiltration | Vitamin B12; Vitamin B2; MgCl2 | Nanofiltration | - | - | 83% (VB12); 24.6% (VB2); 90.1% (MgCl2) | - | - | - | -
10.1080/19443994.2015.1065441 | TFC FO | Polyamide | - | - | Aqueous (NaCl) | water | Forward Osmosis | - | 20.1 L/m2 h | - | - | - | - | 10 mM NaCl feed, 2 M NaCl DS
10.1080/19443994.2015.1065441 | TFN 0.01 | Polyamide | TiO2 | 0.01 wt/v% | Aqueous (NaCl) | water | Forward Osmosis | - | 28.4 L/m2 h | - | - | - | - | 10 mM NaCl feed, 2 M NaCl DS
https://doi.org/10.1155/2018/1525014 | PVDF-60 membrane | polyvinylidene fluoride (PVDF) | - | - | seawater | water | membrane distillation (MD) | - | 18 L/m2 h | - | - | - | - | -
10.3311/PPch.2179 | MD 020CP 2N hollow fiber membrane | Polypropylene (PP) | - | - | Water (low salt) | water | LEP measurement / DCMD | - | 0.62 kg m-2 h-1 | - | 25°C | 0.97 bar | - | 0.36 mS cm-1
10.1021/acsanm.9b02322 | MXene membrane | Ti3C2Tx MXene nanosheets | - | - | Water treatment (salt rejection) | water | Pressure-driven filtration | 37.4 L/m2·h·bar | - | - | - | - | -
10.1039/c8ra02692k | PVDF hollow ber membrane | PVDF | - | - | NaCl solution | water | Membrane Distillation (DCMD) | - | 77.6 kg (m2 h)-1 | - | 90 °C | - | - | -
10.1039/c8ra02692k | PVDF hollow ber membrane | PVDF | - | - | NaCl solution | water | Membrane Distillation (MD) | - | 77.5 kg (m2 h)-1 | - | 90 °C | - | - | -
10.1016/j.memsci.2017.05.055 | PAEK-COOH membrane | PAEK-COOH | - | - | Pure water flux, Dye/salt rejection | water | Ultrafiltration | - | 63.1 L m–2 h–1 |  | - | 2 bar | - | -
10.1016/j.memsci.2020.117871 | MXMA membrane | MXene (Ti₃C₂Tₓ), Maleic acid (MA) | - | - | NaCl solution (water) | water | Pervaporation (PV) | - | 79.3 kg m⁻² h⁻¹ | - | 65°C | - | - | -
10.1002/aic.14323 | 7-bore multibore hollow fiber membrane | Polyvinylidene ﬂuoride (PVDF) | - | - | Vacuum Membrane Distillation (Seawater desalination) | Water (from seawater) | Vacuum Membrane Distillation | - | 71.8 L m-2 h-1 | - | 78 °C | - | - | -
10.1021/acs.iecr.0c03977 | Hydrogel-CTA | Cellulose triacetate (CTA) | - | - | Forward Osmosis (FO) | Water (NaCl draw solution) | FO | - | 29 L m−2 h−1 |  | - | - | - | -
10.1002/aic.16879 | TFC membrane | Polyamide | CB6-PIP | 0.1 wt% | Nanofiltration | Water/MgSO4 | Nanofiltration | 15.5 L m-2 bar-1 h-1 | - | 0.99 | - | - | - | -
10.1016/j.desal.2019.03.009 | A4-GO membrane | Graphene Oxide (GO) | - | - | Pervaporation | Water/Salt | Pervaporation | - | 19.7 kg·m−2·h−1 | 0.999 | 90°C | - | - | -
10.1016/j.desal.2019.03.009 | A4-GO membrane | Graphene Oxide (GO) | - | - | Pervaporation | Water/Salt | Pervaporation | - | 12.3 kg·m−2·h−1 | 0.999 | 75°C | - | - | -
10.1021/acsami.9b01923 | pristine polyamide TFC membrane | Polyamide | - | - | Nanofiltration | xylose; NaCl | Nanofiltration | - |  | 65.3%; 31.9% | - | - | - | -
10.1016/j.cej.2019.122413 | g-C3N4@MWCNTs composite membrane | g-C3N4, Multi-walled carbon nanotubes (MWCNTs), PTFE | g-C3N4, MWCNTs | - | Water purification | Zn2+ | Electrostatic induced permeation (ESIP) | - | 10 g m-2 h-1 | 0.38 | - |  | - | 50 mg/L
10.1016/j.cej.2019.122413 | g-C3N4@MWCNTs composite membrane | g-C3N4, Multi-walled carbon nanotubes (MWCNTs) | g-C3N4, MWCNTs | - | Water purification | Zn2+ | Electrostatic induced permeation (ESIP) | - | 2 g m-2 h-1 | - | - | - |  | -
10.1016/j.cej.2019.122413 | g-C3N4@MWCNTs composite membrane | g-C3N4, Multi-walled carbon nanotubes (MWCNTs) | g-C3N4, MWCNTs | - | Water purification | Zn2+ | Electrostatic induced permeation (ESIP) | - | 10 g m-2 h-1 | 0.38 | - |  | - | -
10.1016/j.desal.2014.11.005 | BPCNFM50 membrane | Chitosan (CS), Poly(2-methacryloyloxyethyl dimethylammonium ethylene ammonium) chloride (PDMCHEA) | PDMCHEA | 50 wt% | Aqueous solution | ZnCl2 | Nanoﬁltration (NF) | - | 18.1 L·m−2·h−1 | 0.946 | 25℃ | 0.6 MPa | - | 2 g·L−1
10.1016/j.desal.2014.11.005 | BPCNFM50 membrane | Chitosan (CS), Poly(2-methacryloyloxyethyl dimethylammonium ethylene ammonium) chloride (PDMCHEA) | PDMCHEA | 50 wt% | Aqueous solution | ZnCl2 | Nanoﬁltration (NF) | - | - | 94.6% (ZnCl2) | 25℃ | 0.6 MPa | - | 2 g·L−1
10.1016/j.desal.2014.11.005 | BPCNFM50 membrane | Chitosan (CS), Poly(2-methacryloyloxyethyl dimethylammonium ethylene ammonium) chloride (PDMCHEA) | PDMCHEA | 50 wt% | Aqueous solution | ZnCl2; NaCl | Nanoﬁltration (NF) | - | 20.6 L·m−2·h−1 | 97.5% (ZnCl2), 57.1% (NaCl) | 25℃ | 0.6 MPa | - | 1 g·L−1
10.1016/j.desal.2014.11.005 | BPCNFM50 membrane | Chitosan (CS), Poly(2-methacryloyloxyethyl dimethylammonium ethylene ammonium) chloride (PDMCHEA) | PDMCHEA | 50 wt% | Aqueous solution | ZnCl2; NaCl | Nanoﬁltration (NF) | - | 20.6 L·m−2·h−1 | 97.5% (ZnCl2); 57.1% (NaCl) | 25℃ | 0.6 MPa | - | 1 g·L−1
10.1016/j.desal.2016.12.003 | CTA-ZnCl2/LA | Cellulose triacetate (CTA) | Lactic Acid (LA), Zinc Chloride (ZnCl2) |  | Forward Osmosis (FO) | ZnCl2; Salt (NaCl); Glucose | Forward Osmosis (FO) | - | 7.6 L/m²·h | >99.8% | - | - | - | 0.1 M NaCl (feed), 2 M Glucose (draw)