## Sheet1
DOI | Membrane_Name | Membrane_Materials | Fillers | Fill_Ratio | Separation_System | Separation_Component | Separation_Technology | Transport performance | Transport metric | Selectivity | Temperature | Pressure | pH | Concentration
10.1002/pen.24298 | PEC membrane | PEC | PMAA (M-3), NaY zeolite | 30 wt%, 5 wt% | Water/1,4-Dioxane | 1,4-Dioxane | Pervaporation (PV) | - | - | 840 | 30°C | - | - | 15 wt% water
10.1002/pen.24298 | PEC membrane | PEC | PMAA (M-3) | 30 wt% | Water/1,4-Dioxane | 1,4-Dioxane | Pervaporation | - | - | 840 | 30°C | - | - | 15 mass% water
10.1002/pen.24298 | PEC membrane | PEC | PMAA, NaY zeolite | 30 wt%, 5 wt% | Water/1,4-Dioxane | 1,4-Dioxane | Pervaporation | - | - | 840 | 30°C | - | - | 15 mass% water
10.1002/pen.25279 | SBS/CB nanocomposite membrane | SBS triblock copolymer | Carbon Black (CB) | 1 wt.% | 1,2,4-TMB/Water | 1; 2; 4-TMB | Pervaporation (PV) | - | - | 950 | - | - | - | -
10.1039/c5ra06118k | NiOOH-coated steel mesh | Stainless Steel Mesh, NiOOH nanoflakes | - | - | Oil-Water Separation | 1; 2-dichloroethane; Hexane; Petroleum Ether (P.E.); Vacuum Pump Oil | Gravity-Driven Separation | - | - | 99.1%; 99.6%; 99.3%; 98.8% | - | - | - | 0.1 wt% dye
10.1039/d1ra00467k | PVA | Polyvinyl Alcohol (PVA) | - | - | Pervaporation | 1; 2-Hexanediol (1; 2-HDO) | Pervaporation (Hydrophilic & Organophilic) | - | - | 175 | 40°C | - | - | -
10.3390/catal9070614 | Porous polyacrylic acid (PAA) catalytic membrane | Polyacrylic acid (PAA) | Pd particles | - | Hydrogenation | 1; 5-Cyclooctadiene; Phenylacetylene; 1-Octyne; Geraniol | Membrane reactor / Partial hydrogenation | - | - | 90%; 90%; 93%; 50% | - | - | - | -
10.1039/d1ra00467k | PDMS-PSF | Polydimethylsiloxane-Polysulfone (PDMS-PSF) | - | - | Pervaporation | 1; 5-Pentanediol (1; 5-PDO); Isopropanol (IPA) | Pervaporation (Hydrophilic & Organophilic) | - | - | 17638 | 40°C | - | - | -
http://dx.doi.org/10.1590/1980-5373-MR-2018-0573 | activated carbon-loaded polydimethylsiloxane membrane | polydimethylsiloxane (pdms) | activated carbon | - | abe model solution | 1-butanol | pervaporation | - | - | 370 | 55°C | - | - | 12 g/L butanol
10.1016/j.memsci.2021.119270 | AF2400/PK Composite OSRO | Teflon AF2400, Polyketone (PK) | - | - | Organic Solvent Reverse Osmosis (OSRO) | 1-Hexane/Ethanol | Organic Solvent Reverse Osmosis | 0.04 kg m−2 h−1 bar−1 | Permeance | 9.5 (1-Hexane/Ethanol) | - | 4 MPa | - | -
10.1016/j.memsci.2009.02.010 | B-ZSM-5 | MFI zeolite (B-ZSM-5) | - | - | 2-Propanol/Water separation | 2-Propanol | Pervaporation | - | - | 830 | Room temperature | - | - | 2-Propanol: 0.045 mol% to higher
10.1016/j.memsci.2015.11.020 | SSZ-13 membrane | SSZ-13 (CHA-type zeolite) | - | - | Pervaporation | 2-propanol | Pervaporation | - | - | 1600 | - | - | - | 90 wt% 2-propanol
10.3390/membranes11030171 | PPSU/PES blend membrane | Polyphenylsulfone (PPSU), Polyethersulfone (PES) | PES | 7% wt.% | 4-Nitrophenol removal | 4-Nitrophenol (4-NP) | Nanofiltration | 4.11 L m−2 h−1 bar−1 | Permeance | 0.98 | - | - | 14 | -
10.3390/membranes11030171 | PPSU-PES blend membrane | Polyphenylsulfone (PPSU), Polyethersulfone (PES) | PES | 9 wt.% | 4-Nitrophenol removal | 4-Nitrophenol (4-NP) | Nanofiltration | 4.11 L/m2·h·bar (7 wt.% PES) | Permeance | 0.99 | - | - | 14 | -
10.1039/c2ta00130f | G-CNT1 | gelatin | SWCNT | - | nanofiltration | 5 nm gold; Cyt.C; DY | nanofiltration | 1600 L m-2 h-1 bar-1 | Permeance | 90%, 78%, 30% | - | 1 bar | - | -
10.1002/app.41601 | PVA/PP composite | PVA, PP | - | - | - | 500 nm particles | Microfiltration | - | - | >96% | - | 0.24 bar | - | -
10.1016/j.seppur.2020.117356 | NF-200D nanoﬁltration membrane | Polyamide (PA) | - | - | Mixed solution of 7-ADCA and D-phenylglycine | 7-ADCA; D-phenylglycine | Nanofiltration (NF) | - | - | 3.41 | - | - | - | 10 mmol L−1
10.1016/j.seppur.2020.117356 | Polyamide nanoﬁltration membrane | Polyamide (PA) | - | - | Mixed solution of 7-ADCA and D-phenylglycine | 7-ADCA; D-phenylglycine | Nanofiltration (NF) | - | - | 3.06 | - | - | 8 | 10 mmol L−1
10.1016/j.carbon.2017.07.011 | TPP/GO/HPEI | GO, Polypropylene (PP), Polyethylene glycol (PEG), Hyperbranched polyethylenimine (HPEI) | - | - | AB/Ethanol | AB; Ethanol | Organic Solvent Nanofiltration (OSN) | 14.9 L m-2 h-1 bar-1 | Permeance | 0.948 | - | - | - | -
10.1021/sc400372d | PDMS membrane | PDMS | - | - | ABE fermentation broth; butanol−water vapor | ABE; butanol | Pervaporation; Membrane vapor separation | - | - | 16.7 | - | - | - | -
10.1016/S1004-9541(11)60227-9 | 5%ZSM-5-PDMS/Nylon composite membrane | Polydimethylsiloxane (PDMS), Zeolite ZSM-5, Nylon | ZSM-5 zeolite | 0.05 | Pervaporation | Acetaldehyde | Pervaporation | - | - | 35(Acetaldehyde/Water) | 25°C | - | - | Acetaldehyde in feed: 8% (by mass)
10.1080/19443994.2013.839402 | NF270 membrane | - | - | - | Metabolite solution (from fermentation broth) | Acetic acid | Membrane Distillation (MD) | - | - | 0.8 | - | - | - | -
10.1246/bcsj.20130189 | High-silica CHA zeolite membrane | CHA zeolite | - | - | Pervaporation (PV) | Acetic acid | Pervaporation | - | - | ~2500 | - | - | - | -
10.1246/bcsj.20130189 | High-silica CHA zeolite membrane | CHA zeolite | - | - | Pervaporation (PV) | Acetic acid | Pervaporation | - | - | ~2500 | 75°C | - | - | 50/50 wt%
10.1002/bkcs.10493 | Homogeneous PVA membrane | Poly(vinyl alcohol) (PVA) | Malic acid | - | Pervaporation | Acetic acid | Pervaporation | - | - | 670 | - | - | - | 90 wt% acetic acid
10.1002/bkcs.10493 | PVA/TA 80/20 (w/w) membrane | Poly(vinyl alcohol) (PVA) | Tartaric acid (TA) | 20 wt% TA | Pervaporation | Acetic acid | Pervaporation | - | - | 707.6 | 40°C | - | - | 90 wt% acetic acid
10.1039/c6ra00802j | LTA@GO composite | Zeolite LTA, Graphene oxide (GO) | - | - | Acetic acid/water | Acetic acid | Pervaporation | - | - | 400 | 333 K | - | - | 95 wt% acetic acid
10.1039/c6ra02604d | PECSM-0.20 | Polyelectrolyte complex (PEC) | Free SO3- groups | 20 mol% | Water-ethanol | Acetic acid | Pervaporation | - | - | 1721 | 50 °C | - | - | 10 wt.% water
10.1039/c6ra03505a | CS-SCMS hybrid | Chitosan (CS) | Sulfonated carbon molecular sieves (SCMS) | 2 wt% | Acetone/water | Acetic acid | Pervaporation | - | - | 832 | - | - | - | -
10.1039/c6ra03505a | CS-SCMS hybrid | Chitosan (CS) | Sulfonated carbon molecular sieves (SCMS) | 2 wt% | Acetone/water | Acetic acid | Pervaporation | - | - | 802 | - | - | - | -
10.1016/j.carbon.2017.08.019 | GO-PVA composite | GO, Poly(vinyl alcohol) (PVA), Polysulfone (PSf) | PVA | 8 wt% | Acetic Acid-Water | Acetic acid | Pervaporation | - | - | 0.977 | 80 C | - | - | 90 wt% acetic acid
10.1016/j.carbon.2017.08.019 | GO-PVA composite | GO, Poly(vinyl alcohol) (PVA), Polysulfone (PSf) | PVA | - | Acetic Acid-Water | Acetic acid | Pervaporation | - | - | 0.936 | - | - | - | 90 wt% acetic acid
10.1016/j.carbon.2017.08.019 | GO-PVA composite | GO, Poly(vinyl alcohol) (PVA), Polysulfone (PSf) | PVA | - | Acetic Acid-Water | Acetic acid | Pervaporation | - | - | 0.936 | - | - | - | 90 wt% acetic acid
10.1016/j.carbon.2017.08.019 | GO-PVA composite | GO, Poly(vinyl alcohol) (PVA), Polysulfone (PSf) | PVA | - | Acetic Acid-Water | Acetic acid | Pervaporation | - | - | 0.977 | 80 C | - | - | 90 wt% acetic acid
10.1016/j.carbon.2017.08.019 | GO-PVA8wt% | GO, Poly(vinyl alcohol) (PVA), Polysulfone (PSf) | PVA | 8 wt% | Acetic Acid-Water | Acetic acid | Pervaporation | - | - | 0.977 | 80 C | - | - | -
10.1016/j.cherd.2015.04.013 | Mordenite Membrane | Mordenite Zeolite | - | - | Acetic Acid/Water (VFA solution) | Acetic Acid | Pervaporation | - | - | 500 | 130 °C | - | - | 5% VFA
10.1016/j.matdes.2019.108352 | PPO-5 hybrid membrane | Poly(2,6-dimethyl-1,4-phenylene oxide) (PPO) | Star polymer modifier | 5 wt% | Pervaporation | Acetic acid | Pervaporation | - | - | 400 | 50°C | - | - | 30 wt% water in feed
10.1016/j.memsci.2009.02.037 | Ge-ZSM-5 | MFI zeolite (Ge-ZSM-5) | - | - | Acetic Acid/Water separation | Acetic Acid | Pervaporation | - | - | 14 | 363 K | - | - | 5 wt%
10.1016/j.memsci.2009.02.037 | Silicalite-1 | Silicalite-1 (Zeolite) | - | - | Acetic Acid/Water separation | Acetic Acid | Pervaporation | - | - | 1.3 | - | - | - | -
10.1016/j.memsci.2009.02.037 | Sn-ZSM-5 | MFI zeolite (Sn-ZSM-5) | - | - | Acetic Acid/Water separation | Acetic Acid | Pervaporation | - | - | 7.7 | 363 K | - | - | 5 wt%
10.1016/j.memsci.2011.09.001 | Mordenite zeolite membrane | Mordenite zeolite | - | - | Acetic acid/water mixture | acetic acid | Pervaporation-Membrane Distillation | - | - | 500 | 130°C | - | - | 50 wt.% water / 50 wt.% AAc
10.1016/j.memsci.2017.11.056 | PVA modified filled copolymer membrane | Acrylic copolymer (AN-AA), Polyvinyl alcohol (PVA), Sodium montmorillonite (NaMMT) clay | PVA, NaMMT clay | PVA: 5 wt%; Clay: 5 wt% (of total monomer wt.); AN:AA molar ratio: 5:1 | Acetic acid dehydration | Acetic acid | Pervaporation | - | - | 203 | 30°C | 1.5 kPa | - | Acetic acid: 90 wt%
10.1016/j.memsci.2019.117259 | CHA-type zeolite | Zeolite | - | - | Water/Acetic Acid | Acetic Acid | Pervaporation | - | - | 2500 | 75℃ | - | - | 50/50 wt% H2O/CH3COOH
10.1016/j.memsci.2020.118479 | Mordenite membrane | Mordenite zeolite | - | - | Pervaporation | Acetic acid | Pervaporation | - | - | > 10,000 | 75 °C | - | - | 90 wt% acetic acid
10.1016/j.memsci.2020.118479 | Mordenite membrane | Mordenite zeolite | - | - | Pervaporation | Acetic acid | Pervaporation | - | - | > 10,000 | - | - | - | 90 wt% AA
10.1016/j.micromeso.2012.03.030 | CHA-type zeolite membrane | CHA-type zeolite | - | - | Dehydration | Acetic acid | Pervaporation | - | - | 2500 | 75 C | - | - | 50 wt% acetic acid
10.1016/j.seppur.2016.08.045 | Silicalite-1 membrane | Silicalite-1 zeolite | - | - | Pervaporation (PV) | Acetic acid | Pervaporation | - | - | 33 | 323 K | - | - | 5 wt.% AcOH
10.1016/j.seppur.2017.05.046 | NH2-UiO-66/PEI composite membrane | Polyethyleneimine (PEI), NaA zeolite | NH2-UiO-66 particles | - | Acetic acid/water | Acetic acid | Pervaporation | - | - | 356 | 60 °C | - | - | 95 wt% acetic acid
10.1016/j.seppur.2017.09.038 | Sodium alginate (SA) composite membrane | Sodium alginate (SA) | - | - | Acetic acid–water dehydration | Acetic acid | Pervaporation | - | - | 631 | - | - | - | 80 wt% acetic acid
10.1016/j.seppur.2020.117963 | high aluminum ZSM-5 zeolite membrane | zeolite | - | - | H2O/HAc | acetic acid | Pervaporation | - | - | 3200 | 348 K | - | - | 10 wt% water
10.1016/j.seppur.2020.118232 | Hydrophilic membrane | Graphene oxide (GO), Polyvinyl alcohol (PVA), Graphitic nano-powders (GNP) | - | - | Acetic acid-in-water solution | Acetic acid | Solar membrane dewatering (Vapor permeation) | - | - | 8.3(acetic acid/water) | - | - | - | -
10.3390/membranes11010038 | h-WO3 Membrane | Hexagonal Tungsten Oxide (h-WO3) | - | - | Pervaporation | Acetic Acid | Pervaporation | 1.53 × 10−7 mol·m−2·s−1·Pa−1 | Permeance | 40 | - | - | - | 90:10 wt% CH3COOH/water
10.1016/j.jwpe.2020.101532 | NF270 membrane | Polyamide thin-film composite (NF270) | - | - | Nanofiltration | Acetic acid/Arabinose | Nanofiltration | - | - | 52(Acetic acid/Arabinose) | 37℃ | - | - | -
10.1016/j.jwpe.2020.101532 | NF90 membrane | Polyamide thin-film composite (NF90) | - | - | Nanofiltration | Acetic acid; Methanol | Nanofiltration | - | - | 46.9% (Acetic acid) | - | 20 bar | - | -
http://dx.doi.org/10.1080/01496391003608256 | Styrene copolymer membrane | Styrene copolymer | - | - | Acetone/Water (98.4 wt% acetone) | Acetone | Pervaporation | - | - | 12.61 | - | - | - | 1.6 wt% acetone
10.1080/01496395.2017.1341532 | Hybrid multilayer membrane | Polyelectrolyte complexes | ZrO2, Al2O3 nanoparticles | - | Acetone/Water | Acetone | Pervaporation | - | - | 1880 | 50°C | - | - | -
http://dx.doi.org/10.1080/15422119.2018.1526805 | HKUST-1 Thin-Film Composite (TFC) Membrane | HKUST-1 (Cu-BTC MOF), P84 polyimide (PI) | - | - | Acetone (and solutes) | Acetone | Organic Solvent Nanoﬁltration (OSN) | 54 LMH/bar (acetone) | Permeance | - | - | - | - | -
http://dx.doi.org/10.1080/15422119.2018.1526805 | (GO + PEI)/PAN Membrane | OSN | Polyethylenimine (PEI) , Graphene Oxide (GO) nanosheets, Polyacrylonitrile (PAN) | - | Acetone solution | Acetone | Organic Solvent Nanoﬁltration (OSN) | 1.6 LMH/bar (acetone) | Permeance | 0.97 | - | - | - | -
10.1080/19443994.2015.1071683 | B-ZSM-5 zeolite membrane | B-ZSM-5 zeolite | - | - | Acetone/Water | Acetone | Pervaporation | - | - | 220 | 333 K | - | - | 5 wt% acetone
10.1080/19443994.2015.1137785 | ptfe-pdms/pvdf composite membrane | polydimethylsiloxane (pdms), pvdf | - | - | acetone/water | acetone | pervaporation | - | - | 40 | - | - | - | -
10.1080/19443994.2015.1137785 | ptfe-pdms composite membrane | polydimethylsiloxane (pdms), pvdf | - | - | acetone/water | acetone | pervaporation | - | - | 40 | 30°C | 1.3 kPa | - | 30 wt.%
10.1039/d0sc00056f | m-XDA/TMC-3/0.15 composite membrane | Polyamide from m-xylylenediamine (m-XDA) and trimesoyl chloride (TMC) | - | - | Organic solvent nanofiltration (long-term) | Acetone | Nanofiltration | 5.2 L m−2 h−1 bar−1 | Permeance | 0.99 | - | - | - | -
https://doi.org/10.3311/PPch.10044 | POSS-loaded PDMS membrane | Poly(dimethyl siloxane) (PDMS) | Poly(hedral oligomeric silsesquioxane) (POSS) | 10 wt.% | Acetone/Water mixture | Acetone | Pervaporation | - | - | 237 | 30°C | - | - | 1 wt.% acetone
10.3311/PPch.10044 | POSS-loaded PDMS membrane | Poly(dimethyl siloxane) (PDMS) | Poly(hedral oligomeric silsesquioxane) (POSS) | 10 wt.% | Acetone/Water mixture | Acetone | Pervaporation | - | - | 237 | - | - | - | 1 wt.% acetone
10.1021/acsami.8b00339 | TFC | Polyamide (from adsorption-assisted IP) on PAN support | - | - | Organic Solvent Nanofiltration | Acetone | Organic Solvent Nanofiltration | 96.3 L m-2 h-1 bar-1 | Permeance | - | - | - | - | -
10.1021/acsanm.9b02322 | c-Ti3C2Tx MXene lamellar membrane | Ti3C2Tx MXene nanosheets | - | - | Pure solvent permeation | Acetone | Pressure-driven filtration | 5460 L/m2·h·bar; 3745 L/m2·h·bar | Permeance | - | - | - | - | -
10.1002/aic.12625 | PBI/P84 dual-layer hollow fiber membrane | PBI, P84 | - | - | Acetone/water separation | Acetone | Pervaporation | - | - | 2.2 | - | - | - | -
10.1002/aic.12625 | PBI/P84 dual-layer hollow fiber membrane | PBI, P84 | p-xylene dichloride (crosslinker) | - | Acetone dehydration | Acetone | Pervaporation | - | - | 1187 | 60 °C | - | - | 85 wt% acetone
10.1016/j.ces.2014.12.044 | CS-K+MMT hybrid membrane | Chitosan, PAN | K+MMT | 10 wt% | Water-Acetone mixture | Acetone | Pervaporation | - | - | 2200 | 50 ℃ | - | - | 5 wt% water
10.1016/j.cherd.2020.10.033 | PBS/PVP membrane | PBS, PVP | PVP | 3 wt.% | water/acetone | acetone | Pervaporation | water permeance: 114.192 gpu, acetone permeance: - | Permeance | 1445.468 | - | - | - | 15 wt.% water in feed
10.1016/j.seppur.2017.07.072 | PDMS membrane | Polydimethylsiloxane (PDMS) | - | - | Pervaporation (PV) | Acetone | Pervaporation | - | - | 55 | - | - | - | 4.5 wt% acetone
10.1002/app.49738 | PDMS composite membrane | PDMS, PVDF | - | - | acetone-butanol-ethanol-water | acetone; butanol; Ethanol | Pervaporation | - | - | 36.1; 33.1; 36.5 | - | - | - | 15 g/L butanol
10.1039/c8ta07147k | 44-GO-0.5BA-T membrane | Graphene Oxide (GO), Boronic Acid polymer (BA) | - | - | Various solvents (Acetone, Water, DMF, etc.) | Acetone; DMF | Organic Solvent Nanofiltration (OSN) | 8.17 L m-2 h-1 bar-1 | Permeance | - | 50 °C | - | - | -
http://dx.doi.org/10.1080/15422119.2018.1526805 | NH2-MWCNTs/P84 Hollow Fiber Membrane | P84 polymer (Polyimide) | NH2-MWCNTs | - | Acetone, Methanol, Ethyl Acetate, Ethanol / Methylene Blue | Acetone; Methanol (MeOH); Ethyl Acetate; Ethanol (EtOH) | Organic Solvent Nanoﬁltration (OSN) | 4.31 (Acetone), 2.26 (MeOH), 1.45 (Ethyl Acetate), 1.17 LMH/bar (EtOH) | Permeance | 0.998 | - | - | - | -
10.1039/d0ta10632a | PAR-BINOL membrane | Polyarylate | - | - | Organic Solvent Nanofiltration (OSN) | Acetone; Tetracycline (TC) | Organic Solvent Nanofiltration (OSN) | 28.7 L m−2 h−1 bar−1 | Permeance | 0.982 | - | - | - | -
http://dx.doi.org/10.1080/01496395.2012.672512 | Poly[l-(trimethyl-silyl)-1-propyne] membrane | Poly[l-(trimethyl-silyl)-1-propyne] | - | - | Acetonitrile/Water (7% acetonitrile) | Acetonitrile | Pervaporation | - | - | 101 | - | - | - | 7 wt% acetonitrile
10.1016/j.cej.2021.129338 | PA composite membrane | Polyamide (PA) | - | - | Organic solvent nanofiltration (OSN) | Acetonitrile | Interfacial Polymerization / Organic Solvent Nanofiltration (OSN) | 112 L m-2 h-1 bar-1 | Permeance | - | - | - | - | -
10.1021/acs.iecr.8b05882 | Nano clay filled copolymer membrane | Acrylonitrile (AN) and N-vinylpyrrolidone (NVP) copolymer, Nano clay | Nano clay | 1 mass% | Pervaporation | Acetonitrile | Pervaporation | - | - | 196 | - | - | - | 90 mass% acetonitrile
10.1016/j.memsci.2020.118282 | TFC polyamide nanofilm | Polyamide (PA) | - | - | Organic Solvent Nanofiltration (OSN) | Acetonitrile | Organic Solvent Nanofiltration (OSN) | 112 L m−2 h−1 bar−1 | Permeance | - | - | - | - | -
10.1039/d0ta10236a | g-C3N4 nanosheet membranes | g-C3N4 | - | - | Nanofiltration/Solvent separation | Acetonitrile; Toluene | Nanofiltration | 2128 L m−2 h−1 bar−1 | Permeance | 12.7 | - | - | - | -
10.1039/d0ta10236a | g-C3N4 membrane | g-C3N4 | - | - | Nanofiltration/Solvent separation | Acetonitrile; Toluene | Nanofiltration | - | - | 2.8 | - | - | - | -
10.1039/d0ta10236a | g-C3N4–OH membrane | g-C3N4 | - | - | Nanofiltration/Solvent separation | Acetonitrile; Toluene | Nanofiltration | - | - | 6.4 | - | - | - | -
10.1016/j.seppur.2021.119028 | CPS-24% | CPS-x | - | - | Dye separation in toluene | ACF; BB; EB; RB | Organic Solvent Nanofiltration (OSN) | - | - | 95.80%(ACF); 96.20%(BB); 96.60%(EB); 96.80%(RB) | - | 10 bar | - | 0.05 mM dye in toluene
10.1016/j.carbon.2016.03.001 | MgSi@RGO/PAN composite | MgSi@rGO | - | - | Aqueous | Acid Brilliant Blue; Chrome Blue-Black R; Methyl Orange | Nanofiltration | 4.2 L/(m2 h bar) | Permeance | 80%, 70%, 98.2%, 95.2%, 73.4% | - | - | - | -
10.1002/ceat.201700037 | PVA-Sn0.1 membrane | Poly(vinyl alcohol) (PVA) | SnO2 nanoparticles | 0.1% (w/w) | Acid dye solution | Acid dye | Nanofiltration (NF) | - | - | 0.925 | - | - | - | -
10.1016/j.memsci.2019.05.082 | TpPa/PVDF | COF (TpPa), PVDF | TpPa COF | - | Nanofiltration | Acid fuchsin; Chrome black T; Reactive blue 19; Congo red; Methyl blue; Evans blue; Methyl orange | Filtration | 60 L·m-2·h-1·bar-1 | Permeance | 90.4%(Acid fuchsin); 84.7%(Chrome black T); 92.7%(Reactive blue 19); 98.7%(Congo red); 96.5%(Methyl blue); 98.8%(Evans blue); 82.8%(Methyl orange) | Room temperature | - | - | 50 µmol/L
10.1016/j.memsci.2019.05.082 | TpPa/PVDF | COF (TpPa), PVDF | TpPa COF | - | Nanofiltration | Acid fuchsin; Congo red | Filtration | 60 L·m-2·h-1·bar-1 | Permeance | 90.4%(Acid fuchsin); 98.7%(Congo red) | Room temperature | - | - | 50 µmol/L
10.1080/19443994.2012.677524 | Nanoporous PVDF Membrane | Polyvinylidene fluoride (PVDF) | - | - | Water containing Acid Yellow 23 (AY23) | Acid Yellow 23 (AY23) | Ultrafiltration / Nanofiltration | - | - | 0.8972 | - | - | - | -
10.1080/19443994.2012.677524 | Nanoporous PVDF Membrane | Polyvinylidene fluoride (PVDF) | - | - | Water containing Acid Yellow 23 (AY23) | Acid Yellow 23 (AY23) | Ultrafiltration / Nanofiltration | - | - | 0.8972 | - | - | - | 20 wt% PVDF
10.1016/j.memsci.2019.03.061 | APTES-DD3R membrane | All-silica DD3R zeolite | APTES (3-aminopropyltriethoxysilane) grafting | - | Pervaporation | AcOH | Pervaporation (PV) | - | - | 1700 | 348 K | - | - | 10 wt% water/AcOH
10.1016/j.memsci.2019.03.061 | MOR zeolite membrane | MOR zeolite | - | - | Pervaporation | AcOH | Pervaporation (PV) | - | - | 2300 | 348 K | - | - | 10 wt% water/AcOH
10.1016/j.memsci.2019.03.061 | APTES-DD3R membrane | All-silica DD3R zeolite | APTES grafting | - | Pervaporation | AcOH | Pervaporation (PV) | - | - | 37 | 348 K | - | - | 10 wt% water/AcOH
10.1016/j.memsci.2019.03.061 | APTES-DD3R membrane | All-silica DD3R zeolite | APTES grafting | - | Pervaporation | AcOH | Pervaporation (PV) | - | - | 387 | 348 K | - | - | 10 wt% water/AcOH
10.1039/c9ew00217k | PES_GO6.20_UV1.0 HF membrane | Polyethersulfone (PES) | UV-treated SLGO | 6.20 mg/m2 | Membrane Bioreactor (MBR) | Activated sludge | Membrane Bioreactor | 65 L/(m2·h·bar) | Permeance | - | - | 0.5 bar | - | -
10.1016/j.memsci.2017.03.014 | ZIF-8/PEI Hybrid Membrane | Polyethyleneimine (PEI) | ZIF-8 | - | Dye Removal | AF; MB | Nanofiltration (NF) | 42.0 L m-2 h-1 bar-1 | Permeance | 94.4% (AF); 99.2% (MB) | - | - | - | 100 mg/L
10.1039/c8ta07147k | GO-BA composite membrane | Graphene Oxide (GO), Boronic Acid polymer (BA) | - | - | Acid Fuchsin (AF) in Methanol | AF; Methanol | Organic Solvent Nanofiltration (OSN) | - | - | 0.958 | - | - | - | -
10.1039/c8ta07147k | 44-GO-0.5BA-T membrane | Graphene Oxide (GO), Boronic Acid polymer (BA) | BA | 0.5 (weight ratio BA/GO) | Methanol, Acid Fuchsin (AF) in Methanol | AF; Methanol | Organic Solvent Nanofiltration (OSN) | 9.02 L m-2 h-1 bar-1 | Permeance | - | - | - | - | -
10.1021/acs.chemmater.9b01102 | mOSiO2 nanofilter | mOSiO2 nanosheets | - | - | Ag NPs/Au NPs mixture | Ag NPs/Au NPs | - | - | - | 0.991 | - | - | - | -
10.1016/j.memsci.2019.05.057 | PGO membrane | Polydopamine/GO | - | - | Nanofiltration | AG; TO; SO; MB; RB | Nanofiltration | - | - | 58.2%(AG); 96.9%(TO); 99.8%(SO); 99.9%(MB); 99.8%(RB) | - | - | - | -
http://dx.doi.org/10.1080/01496391003758028 | Enantioselective composite NF membrane | Polysulfone/Zinc-Schiff base-Poly(piperazine trimesamide) | Zinc-Schiff base complex | - | Reverse Osmosis (Alanine) | Alanine | Reverse Osmosis | - | - | 0.631 | - | 1034.21 kPa | - | 5.7 mM
10.1021/acsami.9b09945 | GO-CTF5 membrane | Graphene oxide (GO), Covalent triazine framework (CTF) nanosheets | CTF nanosheets | 5:5 (GO:CTF) | Nanofiltration | Alcian blue (AB); Methyl blue (MB); Congo red (CR); Erichrome black T (EBT) | Nanofiltration | - | - | 93.1%; 93.3%; 92.6%; 98.8% | - | - | - | -
10.1002/aic.15158 | Teflon AF2400/Ultem composite HF | Teflon AF2400, Ultem | Teflon AF2400 | 1 wt% | isopropanol/water, ethanol/water | alcohol | Vapor Permeation | - | - | 383 | 125°C | - | - | 95/5 wt% isopropanol, 87-99 wt% isopropanol
10.1021/am503277t | NexarTM block copolymer/Ultem® composite | Polyetherimide (Ultem®), NexarTM block copolymer | - | - | alcohol/water pervaporation | alcohol | pervaporation | - | - | >200 | 50℃ | - | - | 85/15 wt% alcohol/water
10.1007/s10934-015-0005-y | LTA zeolite membrane | LTA zeolite | - | - | Pervaporation | Alcohol | Pervaporation | - | - | 10000 | - | - | - | -
10.1038/s41467-019-10157-5 | TpTGCl@CNFs-5/PAN | TpTGCl, PAN | CNFs | - | Pervaporation | Alcohol | Pervaporation | - | - | >2000 (water/alcohol) | - | - | - | 10 wt% water
10.1016/j.seppur.2017.11.029 | Evonik-MET CrossFlow membrane | PDMS | - | - | Organic Solvent Nanofiltration (OSN) | Aldehyde A; Ligand B | Organic Solvent Nanofiltration (OSN) | - | - | 30%(Aldehyde A); 88%(Ligand B) | - | 10 bar | - | 1 mol/L substrate
10.1016/j.cej.2020.125861 | BAO-modified PES membrane | Polyethersulfone (PES), Aniline oligomer (BAO) | - | - | Nanofiltration (Algal wastewater treatment) | Algal dye; COD; Turbidity | Nanofiltration / Dead-end filtration | - | - | 100%; 92.07%; 100% | - | 3 bar | - | -
10.1016/j.memsci.2012.04.043 | PIP-NTSC TFC membrane | Polyamide | - | - | Dye aqueous solutions (Alizarine Yellow R, Sunset Yellow, Congo Red) | Alizarine Yellow R; Sunset Yellow; Congo Red | Nanofiltration | - | - | 74.5% (Alizarine Yellow R); 92.4% (Sunset Yellow); 98.2% (Congo red) | - | - | 6.8 | -
10.1002/cssc.202100335 | Cu-THQ TFN membrane | Polyamide (PA), Cu-THQ MOF | Cu-THQ MOF particles | Different loadings | Brackish water; Organic solvent (DMF) | Allura Red dye; Dimethylformamide (DMF) | Reverse Osmosis (RO); Organic Solvent Nanofiltration (OSN) | 16.9 L m-2 h-1 bar-1 (DMF) | Permeance | 0.974 | - | - | - | 496.42 g mol-1
10.1002/cssc.202100335 | TFN membrane | Polyamide (PA), Cu-THQ MOF | Cu-THQ MOF | - | Allura Red in DMF | Allura Red dye; Dimethylformamide (DMF) | Organic Solvent Nanofiltration (OSN) | - | - | 0.975 | - | 4 bar | - | Allura Red: 50 ppm
10.1021/acs.iecr.1c01047 | BPED system | Bipolar membrane (Neosepta BP-1), Anion-exchange membrane (Selemion AMV), Cation-exchange membrane (Selemion CMV) | - | - | Bipolar Membrane Electrodialysis (BPED) | Aluminum(III) | Bipolar Membrane Electrodialysis (BPED) | - | - | 0.926 | - | - | - | -
https://doi.org/10.1186/2052-336X-12-18 | poly ( ethersulfone ) nano filtration | Poly(ethersulfone) | Brij®S100, Poly(vinylpirrolidone) | - | contaminated water | Amoxicillin | Nanofiltration | - | - | 0.99 | - | - | - | -
10.1016/j.seppur.2014.04.009 | pH-sensitive PSf/PAA NF membrane | polysulfone (PSf), polyacrylic acid (PAA) | - | - | Nanofiltration | amoxicillin | Nanofiltration | - | - | 0.91 | - | - | 10 | -
10.1016/j.seppur.2014.04.009 | pH-sensitive PSf/PAA NF membrane | polysulfone (PSf), polyacrylic acid (PAA) | PEG-400, PEG-4000 | - | Nanofiltration | amoxicillin | Nanofiltration | - | - | 0.91 | - | - | 10 | acrylic acid 6 wt%
https://doi.org/10.1186/2052-336X-11-9 | polysulfone nano filtration | Polysulfone (PSf) | Polyethylene glycol (PEG) | - | pharmaceutical wastewater | Amoxicillin (AMX) | Nanofiltration | - | - | 0.85 | - | - | - | -
s40201-020-00586-6.docx | Acid-catalyzed silica composite membrane | Silica | - | - | Nanofiltration | AMX | Nanofiltration | - | - | 88%(Acid-catalyzed) | - | 6 bar | 10 | -
10.1016/j.colsurfa.2010.10.016 | PVA–Fe membrane | Polyvinyl alcohol (PVA), Fe) | Fe | - | Pervaporation (Water/acetonitrile separation) | AN | Pervaporation (PV) | - | - | 70 | 35°C | - | - | 19.5 wt.% water
10.1080/19443994.2013.812524 | MEUF system with SDS surfactant | - | SDS | 120 mM | Aniline solution | Aniline | Micellar-Enhanced Ultrafiltration (MEUF) | - | - | 0.69 | 25°C | 260 kPa | - | 5 ppm aniline
10.1080/19443994.2013.812524 | MEUF system with SDS surfactant | - | SDS | 120 mM | Aniline solution | Aniline | Micellar-Enhanced Ultrafiltration (MEUF) | - | - | 0.58 | 25°C | 260 kPa | - | 20 ppm aniline
10.1002/aic.15006 | PEBA-2533 | Poly(ether block amide) | - | - | aniline/water | aniline | Pervaporation-Fractional Condensation | - | - | 51 | 80°C | 330 Pa | - | 1 wt%
10.1016/j.seppur.2021.118708 | PEBA-2533 Membrane | Poly(ether block amide) (PEBA) | - | - | Pervaporation | Aniline | Pervaporation | - | - | 81 | - | - | - | -
10.1016/j.seppur.2021.118708 | PEBA/PVDF Composite Membrane | Poly(ether block amide) (PEBA), Polyvinylidene fluoride (PVDF) | - | - | Pervaporation | Aniline | Pervaporation | - | - | 35 | - | - | - | 2.0 wt% aniline
10.1016/j.seppur.2021.118708 | PEBA/PVDF Composite Membrane | Poly(ether block amide) (PEBA), Polyvinylidene fluoride (PVDF) | - | - | Pervaporation | Aniline | Pervaporation | - | - | 35 | 80 °C | - | - | 3 wt% aniline
10.1016/j.mtcomm.2019.02.002 | PSf/PEI | Polysulfone (PSf), Polyetherimide (PEI) | - | - | Ultrafiltration | AO74; MO | Ultrafiltration | 24.2 L/h.m2.bar | Permeance | 96.1%(AO74); 75.8%(MO) | - | 3 bar | - | -
10.1016/j.ces.2014.04.022 | PBI membrane | Polybenzimidazole (PBI) | - | - | Nanofiltration | API; GTI | Nanofiltration | ~3 L m−2 h−1 bar−1 | Permeance | 99.2%; 22% | - | >6 bar | - | -
10.1016/j.memsci.2015.11.046 | organic–inorganic TFC NFM (ZrO2/PDA-PEI/HPAN) | HPAN (Hydrolyzed Polyacrylonitrile), PDA (Polydopamine), PEI (Polyethylenimine), ZrO2 | ZrO2 nanoparticles | - | Nanofiltration | Aqueous salts | Nanofiltration | - | - | >90% | 30 °C | 0.6 MPa | 6 | 2000 mg/L salts
10.3390/polym9100505 | TFC–PEG20k | Polyamide, PSf-PEG20k | Polyethylene Glycol (PEG) | 20,000 g/mol | Nanofiltration | Aqueous sugar | Nanofiltration | - | - | 0.9 | 25℃ | 0.60 MPa | - | 1000 ppm aqueous sugar solution
10.1016/j.jclepro.2017.10.075 | Pure PES membrane | PES | - | - | Xylitol Separation (with Ethanol) | Arabinose | Nanofiltration | - | - | 97% (arabinose) | 15 °C | - | - | 3% ethanol added
http://dx.doi.org/10.1080/01496391003758028 | Enantioselective composite NF membrane | Polysulfone/Zinc-Schiff base-Poly(piperazine trimesamide) | Zinc-Schiff base complex | - | Reverse Osmosis (Arginine) | Arginine | Reverse Osmosis | - | - | 0.41 | - | 1034.21 kPa | - | -
10.1186/s40201-015-0217-8 | PSF/GO composite membrane | PSF | Graphene Oxide (GO) | 1 wt.% | - | Arsenate | Nanofiltration | - | - | 83.65%(Arsenate) | - | 4 bar | - | -
http://dx.doi.org/10.1080/01496395.2011.644613 | Polyethersulfone membrane | Polyethersulfone | - | - | Arsenic removal | Arsenic | Ultrafiltration | - | - | 0.051 | - | - | - | -
http://dx.doi.org/10.1080/01496395.2011.644613 | Regenerated cellulose membrane | Regenerated Cellulose | - | - | Arsenic removal | Arsenic | Ultrafiltration | - | - | 0.519 | - | - | - | -
10.1016/j.cej.2020.124367 | PPSU/CA hollow fiber membranes | Polyphenylsulfone (PPSU), Cellulose acetate (CA) | - | 5 wt% | Filtration | Arsenic | Phase inversion | - | - | 0.34 | - | - | - | -
10.1016/j.cej.2020.124367 | PZCAP-1.5 | Polyphenylsulfone (PPSU), Cellulose acetate phthalate (CAP), Zirconium oxide (ZrO2) | Zirconium oxide (ZrO2) | 1.5 wt% | Filtration | Arsenic | - | 84.18 L/m2h bar | Permeance | - | - | - | - | -
10.1016/j.cej.2020.124367 | PZCA-1.5 | Polyphenylsulfone (PPSU), Cellulose acetate (CA), Zirconium oxide (ZrO2) | Zirconium oxide (ZrO2) | 1.5 wt% | Ultrafiltration / Arsenic removal | Arsenic | Ultrafiltration / Filtration | 84.05 L/m2h bar | Permeance | - | - | 1 bar | - | -
10.1016/j.cej.2020.124367 | PZCAP-1.5 | Polyphenylsulfone (PPSU), Cellulose acetate phthalate (CAP), Zirconium oxide (ZrO2) | Zirconium oxide (ZrO2) | 1.5 wt% | Ultrafiltration / Arsenic removal | Arsenic | Ultrafiltration / Filtration | 100.96 L/m2h bar | Permeance | - | - | 1 bar | - | -
10.1016/j.memsci.2018.07.031 | NF90 | Polyamide | - | - | Water containing arsenic | Arsenic | Nanofiltration (NF) | - | - | 90% (arsenic) | - | - | - | -
10.1002/pen.25510 | RSM optimized Zn-MOF/PVA nanofibrous composite | Zinc-based Metal-Organic Framework (Zn-MOF), PVA | - | - | Arsenic/Water | Arsenic | Adsorption | - | - | 0.999 | - | - | - | 16 ppb
10.1016/j.cej.2018.05.017 | Al-Ti2O6 mixed metal oxide composite membrane | Al-Ti2O6 mixed metal oxide | - | - | Heavy Metal Removal | As; Cd; Pb | Nanofiltration? | - | - | 96%; 98%; 99% | - | - | - | -
10.1021/acsami.8b21847 | cellulose nanofibril membrane | Cellulose nanofibrils | - | - | Nanofiltration | Au | Nanofiltration | - | - | 0.938 | - | - | - | -
10.1016/j.jeurceramsoc.2019.09.032 | whisker-HAp membrane | Hydroxyapatite (HAp) | - | - | Au nanoparticle suspension | Au nanoparticles | suction filtration | 79.6 L/m2·s·bar | Permeance | 0.91 | - | 0.02 MPa | - | 0.01 wt.%
10.1016/j.jeurceramsoc.2019.09.032 | whisker-HAp membrane | Hydroxyapatite (HAp) | - | - | Au nanoparticle suspension | Au nanoparticles | suction filtration | 79.6 L/m2‧s‧bar | Permeance | 0.91 | - | - | 8.2 | -
10.1016/j.memsci.2018.02.065 | PEI grafted TM-PES | Tetra-methyl polyethersulfone (TM-PES), Polyethyleneimine (PEI) | - | BD: 73% | Water/Au nanoparticle filtration | Au nanoparticles | Ultrafiltration (UF) | 72 L m−2 h−1 bar−1 | Permeance | - | - | - | - | -
10.1002/slct.201600256 | PVDF mesoporous membrane | PVDF, Cu(OH)2 nanowire template | - | - | water; 10 nm Au; ferritin | Au nanoparticles; ferritin | Ultrafiltration | 1.173 × 10^3 L m−2 h−1 bar−1 | Permeance | - | - | - | - | -
10.1016/j.cej.2015.06.021 | Th-PVDF membrane | PVDF, Thiosemicarbazide (Th) | Thiosemicarbazide | - | Adsorption/Filtration | Au(III) | Membrane Adsorption | 18 L/(m2 h kPa) | Permeance | - | - | - | - | -
https://doi.org/10.2116/analsci.17P571 | Teflon membrane | Teflon | - | - | Phase separation in flow system | Au(III)-Rhodamine B complex in toluene | Membrane phase separation | - | - | 0.95 | - | - | - | -
10.1016/j.memsci.2008.11.034 | CS/PVP Blend Membrane | Chitosan, Poly(vinyl pyrrolidone) | - | 10 wt% PVP | Ethyl acetate/Ethanol/Water | Azeotrope components | Pervaporation | - | - | 746 | 35 °C | - | - | -
10.3390/polym10010086 | CAP-16.7-RIL | cellulose acetate propionate (CAP) | reactive ionic liquid (RIL) | 16.7 wt% | water-propan-2-ol | azeotropic | Pervaporation | - | - | ~380 | - | - | - | 12 wt% water (azeotropic)
10.1021/acs.iecr.1c00705 | TFN membrane | Polypyrrole (PPy), PES, UiO-66 derivatives | UiO-66 | - | Organic Solvent Nanofiltration (OSN) for API purification | Azithromycin | Organic Solvent Nanofiltration (OSN) | 86.8 L m−2 h−1 bar−1 (azithromycin), 88.8 L m−2 h−1 bar−1 (octreotide acetate) | Permeance | 93.2% (azithromycin), 99.9% (octreotide acetate) | 25℃ | 5.0 bar | - | -
10.1021/acs.iecr.1c00705 | PPy/UiO-66-SPA TFN membrane | Polypyrrole (PPy), PES, UiO-66-SPA nanoparticles | UiO-68-SPA | 0.05 wt% | Organic Solvent Nanofiltration (OSN) for API purification | Azithromycin; Octreotide acetate | Organic Solvent Nanofiltration (OSN) | 56.5 L m−2 h−1 bar−1 (azithromycin), 45.7 L m−2 h−1 bar−1 (octreotide acetate) | Permeance | >93% | 25℃ | 5 bar | - | 40 ppm
10.1002/clen.201300769 | Hollow fiber membrane contactor | Polypropylene (PP) hollow fiber | - | - | Liquid-liquid extraction | BA | Membrane contactor (extraction) | - | - | 0.95 | - | - | - | -
10.1002/admi.202100245 | Fe@TA-GO/HPAN-2 membrane | Graphene Oxide (GO), Tannic Acid (TA), Fe3+, HPAN | Fe@TA complex | - | Forward Osmosis (FO), Dye removal | BB | Forward Osmosis (FO) | - | - | >98% retention (BB) | - | - | - | -
10.1021/acsnano.0c05902 | GONR membrane | Graphene Oxide Nanoribbon (GONR) | - | - | Dye filtration | BBG | Dead-end filtration | - | - | 1 | - | 6 bar | - | -
10.1021/acsnano.0c05902 | GONR membrane | Graphene Oxide Nanoribbon (GONR) | - | - | Dye filtration | BBG | Dead-end filtration | - | - | 1 | - | 12 bar | - | -
10.1021/acsnano.0c05902 | GONR membrane | Graphene Oxide Nanoribbon (GONR) | - | - | Dye filtration | BBG | Cross-flow filtration | - | - | 1 | - | 6 bar | - | -
10.1021/acsnano.0c05902 | GONR membrane | Graphene Oxide Nanoribbon (GONR) | - | - | Dye filtration | BBG | Cross-flow filtration | - | - | 1 | - | - | - | -
10.1016/j.jece.2018.01.055 | Optimized rGO composite membrane | Pozzolan ceramic support, Reduced graphene oxide (rGO) | 3-Glycidoxypropyltrimethoxysilane (GLYMO) | - | Filtration System | BBT; MO; MRD | Filtration | 2 L/m².h.bar | Permeance | 94% (BBT); 93% (MO); 97% (MRD) | - | 4 bar | - | 50 ppm dyes
10.1016/j.carbpol.2020.116676 | PVA/CNTs hybrid pervaporation membrane | Polyvinyl alcohol (PVA) | Chitosan-wrapped carbon nanotubes (CNTs) | - | benzene/cyclohexane (1:1) | Benzene | Pervaporation | - | - | 53.4 | - | - | - | -
10.1016/j.seppur.2015.04.007 | Filled SA/CMC membrane | Sodium alginate (SA), Sodium carboxymethyl cellulose (CMC) | Organophilic bentonite | 8 wt% | Cyclohexane/Benzene | Benzene | Pervaporation | - | - | 212 | - | - | - | -
10.1007/s10118-011-1046-6 | P(AA-MA) block copolymer | P(AA-MA) copolymer | - | - | Pervaporation | Benzene | Pervaporation | - | - | 4.3 | - | - | - | 50 wt% benzene
10.1007/s10118-011-1046-6 | P(AA-MA) block copolymer | P(AA-MA) copolymer | - | - | Pervaporation | Benzene | Pervaporation | - | - | 4.3 | - | - | - | 50 wt% benzene
10.1021/ac902629n | nanocomposite membrane | poly(vinyl alcohol) (PVA), carbon nanotubes (CNTs) | CNTs, β-cyclodextrin | 0.1 | benzene/cyclohexane separation | benzene/cyclohexane | pervaporation | - | - | 41.2 | 333 K (60°C) | - | - | 50/50 (w/w)
10.1016/j.memsci.2016.08.028 | AgCl/poly(GMA-co-MMA-co-AMPS) hybrid membrane | poly(GMA-co-MMA-co-AMPS) copolymer | AgCl | - | Pervaporation | benzene/cyclohexane | Pervaporation | - | - | 60 | - | - | - | -
10.1016/j.seppur.2021.118596 | Hybrid Membrane | Poly(vinyl alcohol) (PVA), Chitosan (CS) | Carbon Graphite | - | Pervaporation | benzene/cyclohexane | Pervaporation | - | - | 59.8(benzene/cyclohexane) | 323 K | - | - | -
10.1002/app.29799 | PDMS/PEI Composite | Polydimethylsiloxane (PDMS), Polyetherimide (PEI) | Crosslinking agent | 20 wt% | Benzene/Cyclohexane | benzene/cyclohexane | Pervaporation | - | - | 13.2 | - | - | - | -
10.1002/app.34105 | SBR (styrene–butadiene rubber) membrane | styrene–butadiene rubber | - | - | benzene/cyclohexane mixture | benzene/cyclohexane | Pervaporation | - | - | 28.5 | - | - | - | -
10.1016/j.polymer.2019.121948 | IL-co-PU membrane | Ionic liquid-co-polyurethane (IL-co-PU) | - | - | Benzene/Cyclohexane mixture | benzene/cyclohexane | Pervaporation | - | - | 8.3 | - | - | - | -
10.1016/j.seppur.2009.09.007 | Semiﬂuorinated aromatic poly(ether amide) membrane | Semiﬂuorinated aromatic poly | - | - | benzene/cyclohexane mixture | benzene/cyclohexane | Pervaporation | - | - | 5.9 | - | - | - | 50/50 wt%
10.1016/j.seppur.2009.09.007 | Semiﬂuorinated aromatic poly(ether amide) membrane | Semiﬂuorinated aromatic poly | - | - | benzene/cyclohexane mixture | benzene/cyclohexane | Pervaporation | - | - | 12 | - | - | - | -
10.1186/s40242-014-4156-1 | BCPS beads | Crosslinked polystyrene (CPS) | Benzenesulfonyl chloride | - | Sorption / Separation | Benzene/Cyclohexane; p-Xylene/Cyclohexane; Toluene/Cyclohexane | Sorption | - | - | 7.86(Benzene/Cyclohexane); 8.14(p-Xylene/Cyclohexane); 8.21(Toluene/Cyclohexane) | 50℃ | - | - | 13% aromatic
10.1021/acs.energyfuels.7b00563 | supported ionic liquid membrane | - | [Eamim][NTf2] or [Eamim][SCN] | - | benzene/hexane | benzene/hexane | Vapor Permeation (VP) | - | - | 16.05 | 35℃ | - | - | benzene concentration = 0.5
10.1039/c3ta10358g | Bifunctional PDMS membrane | Polydimethylsiloxane (PDMS), Poly(methylhydrosiloxane) (PMHS), n-Octadecyltrichlorosilane (OTS) | OTS | 1 wt% | pervaporation | benzene; DCM | pervaporation | - | - | 5000 | - | - | - | 300 ppm benzene, 250 ppm DCM
10.1016/j.cattod.2011.01.037 | Pressed ZSM-5 pellet | ZSM-5 | - | - | Benzene/p-xylene mixture | Benzene; p-Xylene | Wicke–Kallenbach | - | - | 1 | - | - | - | -
10.1039/c2ra01176j | Zeolite-hemp composite | Zeolite L nanocrystals, Hemp fibers | Zeolite L nanocrystals | 35 wt% | Filtration/Adsorption | Benzene; Toluene; Chlorobenzene | Filtration/Adsorption | - | - | 84%; 80%; 86% | - | - | - | -
10.1021/acsami.0c10272 | PANCP membrane | PAN, PDADMAC | - | - | Effect of membrane charge | Berberine | Nanofiltration | - | - | 0.947 | - | 1 bar | - | -
10.1021/acsami.0c10272 | PANCP membrane | PAN, PDADMAC | - | - | TCM molecule separation | Berberine; Geniposide; Synephrine; Ferulic acid; Methylene blue; Rhodamine B; Coomassie brilliant blue | Nanofiltration | 2.4 L m-2 h-1 bar-1 | Permeance | 94.8%; 93.7%; 97.6%; 96.4%; 96.7%; 53.6%; 99.3% | - | 1 bar | 6.4 | -
10.1039/c5ew00170f | NF270 | Polyamide | - | - | Nanofiltration of Aqueous Solution | Bisphenol A; Omeprazole | Nanofiltration | - | - | 62%; 94% | - | - | - | -
10.1002/app.48193 | EVOH membrane | Poly(ethylene-co-vinyl alcohol) (EVOH) | - | - | Filtration | Blue dextran | Micro/Ultrafiltration | - | - | 0.98 | 5°C | - | - | -
10.1002/app.48193 | B83-5 membrane | EVOH | - | - | Filtration | Blue dextran | Micro/Ultrafiltration | - | - | 0.98 | - | - | - | 900 ppm
10.1002/app.48193 | B83-5 membrane | EVOH | - | - | Filtration | Blue dextran | Micro/Ultrafiltration | - | - | 0.93 | - | - | - | -
10.1002/app.48193 | EVOH membrane | EVOH | - | - | Filtration | Blue dextran | Micro/Ultrafiltration | - | - | 0.98 | 5°C | - | - | -
10.1016/j.cej.2020.127175 | PES2 | Polyethersulfone (PES) | Ce-Anth-MOF | 0.5 wt.% | Whey Wastewater Treatment | BOD; COD | Ultrafiltration (UF) | - | - | 99.8% (COD); 99.7% (BOD) | - | - | - | -
10.1016/j.desal.2013.02.022 | Nanofiltration membrane | - | - | - | Boric acid recovery | Boric acid | Reverse Osmosis | - | - | 0.9 | - | - | - | -
10.1016/j.cej.2020.125604 | TFN (Thin Film Nanocomposite) membrane | Polyamide (PA), UiO-66 nanoparticles | UiO-66 nanoparticles | - | Forward Osmosis (FO) | Boron | Forward Osmosis (FO) | - | - | 0.912 | - | - | - | -
10.1016/j.jece.2021.105722 | TFC | Polyamide | MSH | 0.0001 | Brackish Water | Boron | Nanofiltration | - | - | 71.23% (Boron) | - | 1.5 MPa | 8 | -
10.1016/j.jece.2021.105722 | HFBA-TiO2 | Polyamide | HFBA, TiO2 nanotubes | - | Aqueous Solution | Boron | Nanofiltration | - | - | 0.7556 | - | - | - | -
10.1016/j.jece.2021.105722 | TFN | Polyamide | PTiO2 | 0.05 wt% | Aqueous Solution | Boron | Nanofiltration | - | - | 0.47 | - | - | 7 (neutral) | -
10.1016/j.jece.2021.105722 | M-0.05 | Polyamide | PTiO2 | 0.05 wt% | Aqueous Solution | Boron | Nanofiltration | - | - | 0.96 | - | - | 11 | -
10.1016/j.memsci.2019.02.032 | KRO-1 | Polyamide (PA) | - | - | Reverse Osmosis (Boron Removal) | Boron | Reverse Osmosis | - | - | 94%(Boron) | - | - | 10 | -
10.1016/j.seppur.2019.04.006 | Diol-HPEI | Hyper-branched polyethylenimine (HPEI), glycidol | - | - | Polymer-enhanced ultrafiltration (PEUF) | Boron | Ultrafiltration (UF) | - | - | 0.91 | - | - | 9 | -
10.1016/j.seppur.2019.04.006 | HPEI-Gluconamide | Hyper-branched polyethyleneimine (HPEI), δ-gluconolactone | - | - | Polymer-enhanced ultrafiltration (PEUF) | Boron | Ultrafiltration (UF) | - | - | 0.94 | - | - | 4 | 10 ppm boron, 1000 ppm polymer
10.1007/s11814-021-0845-x | GO/PVP/PVDF hybrid membrane | Polyvinylpyrrolidone (PVP), Polyvinylidene fluoride (PVDF), Graphene Oxide (GO) | Graphene Oxide (GO) | 8 wt% | Industrial wastewater (Eti Mine Boron plants) | Boron | Pervaporation | - | - | 99.86%(Boron) | - | - | - | -
10.1007/s11814-021-0845-x | GO/PVP/PVDF hybrid membrane | PVP, PVDF | Graphene Oxide (GO) | 8 wt% | Industrial wastewater | Boron | Pervaporation | - | - | 99.86%(Boron) | - | - | - | -
10.1080/19443994.2013.781569 | Polysulfone–silver composite ultraﬁltration membrane | Polysulfone (PSF), Silver particles | N-methyl-2-pyrrolidone, Polyvinyl pyrrolidone (PVP K10, K30, K50, K70) | - | Water | BSA | Ultraﬁltration | - | - | 0.94 | 120˚C | - | - | -
10.1080/19443994.2013.797651 | CA hollow fiber membrane | Cellulose acetate (CA) | - | - | Water | BSA | Ultrafiltration | - | - | 0.99 | 95°C | - | - | -
10.1016/j.memsci.2011.01.026 | PLLA hollow fiber | PLLA | - | - | Protein permeation | BSA; FBS | Microfiltration | 1963 L/(m^2 h bar) | Permeance | - | Room temperature | 0.1 bar | 7 | 0.5 g/L BSA
10.1111/cote.12423 | cGO-incorporated hollow fibre polysulphone (PSF) membrane | Polysulphone (PSF), Carboxylated graphene oxide (cGO) | cGO | 0.45 wt.% | Ultrafiltration | BSA; PEG-20000 | Ultrafiltration (UF) | - | - | 98.81%; 93.89% | - | 0.1 MPa | - | -
10.1021/ie303264r | PES composite adsorber membrane | Polyethersulfone (PES) | P(4-VP-co-EGDMA) polymer particles | - | Filtration/Adsorption | BPA | Ultrafiltration + Adsorption | - | - | 0.996 | - | - | - | 1 ppm BPA
10.1021/ie303264r | PES composite adsorber membrane | Polyethersulfone (PES) | P(4-VP-co-EGDMA) polymer particles | - | Filtration/Adsorption | BPA | Ultrafiltration + Adsorption | - | - | 0.951 | - | - | - | 200 ppb BPA, 50 mL total
10.1016/j.seppur.2021.118560 | Y4 MMM | Polyethersulfone (PES) | Fe-pillared Bentonite (FePB) | 0.5 wt% | Filtration | BPA | Ultrafiltration/Nanofiltration | - | - | 64%(BPA) | - | - | 9 | 5 ppm BPA, 20 ppm HA
10.1016/j.watres.2012.02.023 | HTI FO membrane | Cellulose triacetate | - | - | Forward Osmosis (FO), Reverse Osmosis (RO) | BPA | Forward Osmosis (FO), Reverse Osmosis (RO) | - | - | 30%(BPA) | - | - | - | Initial BPA: 500 µg/L
10.2166/wst.2020.024 | XLE BWRO membrane | Polyamide | - | - | BPA removal | BPA | Reverse Osmosis (RO) | - | - | 83%(BPA) | - | 15 bar | - | -
10.1016/j.memsci.2018.02.055 | Morin-based OSN membrane | Polyacrylonitrile (PAN), Morin, Terephthaloyl chloride | - | - | Organic solvent nanofiltration (OSN) | Brilliant Blue | Organic Solvent Nanofiltration (OSN) | 0.3 L/m2 h bar | Permeance | 96%(Brilliant Blue) | - | - | - | -
10.1016/j.seppur.2016.01.036 | PHB-CaAlg/CMWCNT composite nanofibrous membrane | PHB; CaAlg; CMWCNT | CMWCNT | - | Brilliant blue solution; Pure water; Oil emulsions | Brilliant blue | Nanofiltration | - | - | 98.20%(Brilliant blue) | - | - | - | -
10.1007/s10853-018-2607-7 | CaAlg-c-PHB/CNT composite nanoﬁber membrane | Calcium Alginate (CaAlg), Polyhydroxybutyrate (PHB), CNT | CNT | - | Pressure-Driven Filtration | Brilliant Blue G; Procion Red MX-5B | Nanofiltration | - | - | 0.991 | - | 0.5 MPa | - | -
10.1016/j.memsci.2013.10.021 | PA composite SRNF | Polyamide (PA) | - | - | Methanol, Brilliant Blue R | Brilliant Blue R | Solvent-Resistant Nanofiltration (SRNF) | - | - | 88% (Brilliant Blue R) | - | - | - | -
10.1016/j.desal.2012.04.027 | PP/PEI/IPC Composite NF Hollow Fiber Membrane | Polypropylene (PP), Poly(ethyleneimine) (PEI), Isophthaloyl dichloride (IPC) | - | - | Nanofiltration | Brilliant Blue R; Safranin O | Nanofiltration | - | - | 88% (Brilliant Blue R); 43% (Safranin O) | - | 413 kPa | - | -
10.1039/c8ew00081f | TFC hollow fiber FO membrane | - | - | - | General performance | Brine | Forward Osmosis (FO) | 1.8 L/m²·h·bar | Permeance | 0.93 | - | - | - | -
10.1016/j.seppur.2021.118657 | Localized GNPs/PDMS Membrane | Polydimethylsiloxane (PDMS) | Gold Nanoparticles (GNPs) | - | Organic Solvent Nanofiltration (OSN) | Bromothymol Blue; Methyl Orange | Organic Solvent Nanofiltration (OSN) | - | - | 98.8%(Bromothymol Blue); 99.7%(Methyl Orange) | - | - | - | -
http://dx.doi.org/10.1080/01496391003607431 | Cellulose Acetate membrane | Cellulose Acetate | - | - | Protein solution | BSA | Ultrafiltration | - | - | 0.955 | - | 345 kPa | 7.2 | 0.1 wt%
http://dx.doi.org/10.1080/01496391003607431 | CA/PMMA (85/15) blend membrane | Cellulose Acetate/Polymethylmethacrylate | PMMA | 15 wt% | Protein solution | BSA | Ultrafiltration | - | - | 0.884 | - | 345 kPa | 7.2 | 0.1 wt%
http://dx.doi.org/10.1080/01496391003607431 | CA/PMMA (75/25) blend membrane | Cellulose Acetate/Polymethylmethacrylate | PMMA | 25 wt% | Protein solution | BSA | Ultrafiltration | - | - | 0.822 | - | 345 kPa | 7.2 | 0.1 wt%
http://dx.doi.org/10.1080/01496391003607431 | Cellulose Acetate membrane | Cellulose Acetate | PEG-600 | 5.0 wt% | Protein solution | BSA | Ultrafiltration | - | - | 0.863 | - | 345 kPa | 7.2 | 0.1 wt%
http://dx.doi.org/10.1080/01496391003607431 | Cellulose Acetate membrane | Cellulose Acetate | PEG-600 | 10 wt% | Protein solution | BSA | Ultrafiltration | - | - | 0.801 | - | 345 kPa | 7.2 | 0.1 wt%
10.1080/01496395.2016.1198811 | UF hollow fiber membranes | - | Polyvinylpyrrolidone (PVP) | - | BSA | BSA | Ultrafiltration (UF) | - | - | 0.141 | - | - | - | -
10.1080/01496395.2016.1201115 | Patterned ultrafiltration membrane | Polyethersulfone (PES) | - | - | BSA | BSA | Ultrafiltration (UF) | - | - | 1 | - | - | - | -
10.1080/01496395.2016.1260142 | Z4 LTA-ceramic composite membrane | LTA zeolite, ceramic | - | - | BSA | BSA | Ultrafiltration (UF) | - | - | 80%; 54% | - | 207; 345 kPa | 2.5 | -
10.1080/19443994.2013.870732 | PVDF hollow fiber membrane | Polyvinylidene fluoride (PVDF) | - | - | BSA solution | BSA | Ultrafiltration | - | - | 0.92 | - | - | - | -
10.1080/19443994.2014.888680 | PVDF blend membrane | Polyvinylidene fluoride (PVDF), NIPAAm-PEGMA copolymer | - | - | PEG, BSA solution | BSA | Ultrafiltration | - | - | 0.97 | 20°C | - | - | -
10.1080/19443994.2014.888680 | PVDF blend membrane | Polyvinylidene fluoride (PVDF), NIPAAm-PEGMA copolymer | - | - | PEG, BSA solution | BSA | Ultrafiltration | - | - | 0.904 | 60°C | - | - | -
10.1080/19443994.2014.918903 | PVC/CPVC blend | PVC, CPVC | - | - | Aqueous | BSA | Ultrafiltration | - | - | 0.8405 | - | 0.1 MPa | - | -
10.1080/19443994.2014.918903 | Fluorinated membrane | PVC, CPVC, Perﬂuoroalkyl groups | - | - | Aqueous | BSA | Ultrafiltration | - | - | 0.6654 | - | 0.1 MPa | - | -
10.1080/19443994.2014.967308 | Al2O3/PU/PVDF composite | PVDF, PU | Al2O3 | 0.01 | Aqueous | BSA | Ultrafiltration | - | - | 95.3% (BSA) | - | 0.1 MPa | - | -
10.1080/19443994.2014.967308 | Al2O3/PU/PVDF composite | PVDF, PU | Al2O3 | 0.03 | Aqueous | BSA | Ultrafiltration | - | - | 93.6% (BSA) | - | 0.1 MPa | - | -
10.1080/19443994.2014.967308 | Al2O3/PU/PVDF composite | PVDF, PU | Al2O3 | 0.05 | Aqueous | BSA | Ultrafiltration | - | - | 91.2% (BSA) | - | 0.1 MPa | - | -
10.1039/c3ra00070b | PSf–CS ultrafiltration membrane | Polysulfone (PSf), Chitosan (CS) | - | - | Ultrafiltration | BSA | Ultrafiltration | - | - | 0.972 | - | 0.3 MPa TMP | - | 0.8 g L-1
10.1039/c3ra00070b | PSf–CS ultrafiltration membrane | Polysulfone (PSf), Chitosan (CS) | - | - | Ultrafiltration | BSA | Ultrafiltration | - | - | 0.965 | - | 0.3 MPa TMP | - | 0.8 g L-1
10.1039/c4ra13476a | Pristine PVDF membrane | Polyvinylidene fluoride (PVDF) | - | - | Aqueous protein solution | BSA | Ultrafiltration | - | - | 0.518 | - | - | - | -
10.1039/c5ra12819f | A-MWCNTs/PVDF blend membrane | Polyvinylidene fluoride (PVDF) | A-MWCNTs | 2 wt% | Ultrafiltration | BSA | Ultrafiltration | - | - | 0.9248 | - | - | - | -
10.1039/c5ra12819f | A-MWCNTs/PVDF blend membrane | Polyvinylidene fluoride (PVDF) | A-MWCNTs | 2 wt% | Water Permeation & Protein Rejection | BSA | Ultrafiltration | - | - | 0.9248 | - | - | - | -
10.1039/c5ra20114d | Zeolite membrane | MFI-type zeolite, tubular ceramic | - | - | Microfiltration | BSA | Microfiltration | 4.43×10-7 m3 m-2 s-1 kPa-1 | Permeance | - | - | - | - | -
10.1039/c5ta05306d | Pristine PVDF, blended PVDF membranes | Polyvinylidene fluoride (PVDF) | Reduced graphene oxide (rGO), Poly(1,5-diaminoanthraquinone) (PDAAQ) | 1.5 wt% | - | BSA | Ultrafiltration | - | - | 0.774 | - | 0.25 MPa | - | 0.5 g L-1
10.1039/c6ra15441g | PVDF/PVB/F-127-wrapped fullerene composite membrane | PVDF, PVB | F-127-wrapped fullerene | 0.100 wt% | - | BSA | Ultrafiltration | - | - | 0.986 | - | - | - | -
10.1039/c6ra20513e | PVDF/GO-Ag/F127 nanocomposite membrane | Polyvinylidene fluoride (PVDF) | Graphene oxide-silver (GO-Ag) nanocomposite, Pluronic F127 | - | pure water, BSA solution | BSA | Ultrafiltration | - | - | 0.982 | - | - | - | -
10.1039/c7nj04161f | Glycosylated PES membrane | Polyethersulfone (PES), Glucose allyl amide (AAG), Cyclodextrin acrylic acid (β-CD-AA) | - | - | Ultrafiltration | BSA | Ultrafiltration | - | - | 0.149 | - | - | - | -
10.1039/c7nj04161f | Glycosylated PES membranes | Polyethersulfone (PES), Glucose allyl amide (AAG), Cyclodextrin acrylic acid (β-CD-AA) | - | - | Ultrafiltration | BSA | Ultrafiltration | - | - | 0.149 | - | - | - | -
10.1039/d0ra03418e | Unmodified PET80 membranes | Polyethylene terephthalate (PET) | - | - | Filtration | BSA | Dead-end ultrafiltration | - | - | 0.07 | 23°C | - | - | -
10.1039/d0ra03418e | PET30 membranes | Polyethylene terephthalate (PET) | - | - | Filtration | BSA | Dead-end ultrafiltration | - | - | 0.92 | 23°C | - | - | -
10.1016/S0965544118110051 | PSf/PEG | Polysulfone (PSf) | Polyethylene glycol (PEG) | 58/42 wt% PSf/PEG | Ultrafiltration | BSA | Ultrafiltration | 217 L/(m2 h bar) | Permeance | 0.564 | - | - | - | -
10.1016/S0965544118110051 | PSf/PVP flat sheet UF membranes | Polysulfone (PSf) | Polyvinylpyrrolidone (PVP) | 58/42 wt% PSf/PVP | Ultrafiltration | BSA | Ultrafiltration | 43 L/(m2 h bar) | Permeance | 0.767 | - | - | - | -
10.1016/S0965544118110051 | PSf membrane | Polysulfone (PSf) | - | - | Ultrafiltration | BSA | Ultrafiltration | 36 L/(m2 h bar) | Permeance | 0.84 | - | - | - | -
10.1016/S0965544118110051 | PSf/PEG membrane | Polysulfone (PSf) | Polyethylene glycol (PEG) | - | Ultrafiltration | BSA | Ultrafiltration | 8 L/(m2 h bar) | Permeance | 0.64 | - | - | - | -
10.1016/S0965544118110051 | PVDF/CNC nanocomposite membranes | Polyvinylidene fluoride (PVDF) | Cellulose nanocrystals (CNCs) | 0.67 wt% PVDF, 1.7 wt% PSf | Ultrafiltration | BSA | Ultrafiltration | 231 L/(m2 h bar) | Permeance | 0.925 | - | - | - | -
10.1021/acs.iecr.0c04303 | PVDF-g-NMA Ultrafiltration Membrane | Polyvinylidene fluoride (PVDF), N-methylolacrylamide (NMA) | - | - | Water treatment / Ultrafiltration | BSA | Ultrafiltration (UF) | - | - | 0.926 | - | - | - | -
10.1021/acs.iecr.0c04303 | PVDF-g-NMA membrane | Polyvinylidene fluoride (PVDF), N-methylolacrylamide (NMA) | - | 0.15 | Water treatment / Ultrafiltration | BSA | Ultrafiltration (UF) | - | - | 0.926 | - | - | - | -
10.1021/acs.iecr.7b00244 | PAN-AA-Mg TFNC UF membranes | Poly(acrylonitrile-co-acrylic acid) (PAN-AA) nanofibrous layer, Polyacrylonitrile (PAN) nanofibrous substrate | - | - | Ultrafiltration (Protein Filtration) | BSA | Ultrafiltration (UF) | - | - | 0.978 | - | 0.3 MPa | - | 1 g/L BSA
10.1021/acs.iecr.7b00244 | PAN-AA-Ca TFNC UF membranes | Poly(acrylonitrile-co-acrylic acid) (PAN-AA) nanofibrous layer, Polyacrylonitrile (PAN) nanofibrous substrate | - | - | Ultrafiltration (Protein Filtration) | BSA | Ultrafiltration (UF) | - | - | 0.956 | - | 0.3 MPa | - | 1 g/L BSA
10.1021/acs.iecr.7b00244 | PAN-AA60-Ca composite membrane | Poly(acrylonitrile-co-acrylic acid) (PAN-AA) barrier layer, Polyacrylonitrile (PAN) nanofibrous substrate | - | - | Ultrafiltration (pH Effect) | BSA | Ultrafiltration (UF) | - | - | 0.935 | - | 0.3 MPa | 3 | 1 g/L BSA
10.1021/acs.iecr.7b00244 | PAN-AA60-Ca composite membrane | Poly(acrylonitrile-co-acrylic acid) (PAN-AA) barrier layer, Polyacrylonitrile (PAN) nanofibrous substrate | - | - | Ultrafiltration (pH Effect) | BSA | Ultrafiltration (UF) | - | - | 0.956 | - | 0.3 MPa | 7 | 1 g/L BSA
10.1021/acs.iecr.7b00244 | PAN-AA60-Ca composite membrane | Poly(acrylonitrile-co-acrylic acid) (PAN-AA) barrier layer, Polyacrylonitrile (PAN) nanofibrous substrate | - | - | Ultrafiltration (pH Effect) | BSA | Ultrafiltration (UF) | - | - | 0.93 | - | 0.3 MPa | 9 | 1 g/L BSA
10.1021/acs.iecr.7b00244 | PAN-AA60-Ca composite membranes | Poly(acrylonitrile-co-acrylic acid) (PAN-AA) barrier layer, Polyacrylonitrile (PAN) nanofibrous substrate | - | - | Ultrafiltration (Long-term Performance) | BSA | Ultrafiltration (UF) | - | - | 0.968 | - | 0.3 MPa | - | 1 g/L BSA
10.1021/acs.iecr.7b00244 | PAN-AA60-Mg composite membranes | Poly(acrylonitrile-co-acrylic acid) (PAN-AA) barrier layer, Polyacrylonitrile (PAN) nanofibrous substrate | - | - | Ultrafiltration (Long-term Performance) | BSA | Ultrafiltration (UF) | - | - | 0.978 | - | 0.3 MPa | - | 1 g/L BSA
10.1021/acs.langmuir.8b01017 | PVDF@PDA-GSH membrane | PVDF (Polyvinylidene fluoride) | PDA (Polydopamine), GSH (Glutathione) | - | BSA rejection test | BSA | Filtration | - | - | 0.972 | - | 0.09 MPa | - | -
10.1021/acsami.5b00978 | PVDF/TiO2-0.08/PVA | PVDF, PVA | TiO2 nanoparticles | 0.08 | Dead-end filtration | BSA | Ultrafiltration | - | - | 0.865 | - | 0.1 MPa | - | 0.5 g/L BSA
10.1021/acsami.5b01004 | MD composite | PS-b-P2VP, PES | - | 14.7 μg/cm2 | - | BSA | Ultrafiltration | 58400 L·m−2·h−1·bar−1 | Permeance | - | - | - | - | -
10.1021/acs.iecr.0c04303 | PVDF-g-NMA | Poly(vinylidene ﬂuoride), N-methylolacrylamide (PVDF-g-NMA) | - | 15 wt% PVDF-g-NMA in casting solution | Ultraﬁltration (UF) | BSA | UF | - | - | 0.926 | - | - | - | -
10.1021/acs.iecr.0c04303 | PVDF-g-NMA | PVDF-g-NMA | - | 15% PVDF-g-NMA in casting solution | Ultraﬁltration (UF) | BSA | UF | - | - | 0.926 | - | - | - | -
10.1021/acsami.6b13235 | PVDF/copolymer-2 membrane | Poly(vinylidene ﬂuoride) (PVDF), PMMA-co-PCMSt | - | - | Ultraﬁltration (UF) | BSA | Ultraﬁltration (UF) | - | - | ~83% | ~28°C | - | neutral | -
10.1021/acsami.6b13235 | PVDF/copolymer-2 membrane | Poly(vinylidene ﬂuoride) (PVDF), PMMA-co-PCMSt | - | - | Ultraﬁltration (UF) | BSA | Ultraﬁltration (UF) | - | - | ~100% | 20°C | 40 psi | 5 | BSA in 0.1 M PB
10.1021/acsami.6b13235 | PVDF/copolymer-2 membrane | Poly(vinylidene ﬂuoride) (PVDF), PMMA-co-PCMSt | - | - | Ultraﬁltration (UF) | BSA | Ultraﬁltration (UF) | - | - | 0.94 | 20°C | 40 psi | 7 | BSA in 0.1 M PB
10.1021/acsami.6b13235 | PVDF/copolymer-2 membrane | Poly(vinylidene ﬂuoride) (PVDF), PMMA-co-PCMSt | - | - | Ultraﬁltration (UF) | BSA | Ultraﬁltration (UF) | - | - | 0.83 | 28°C | 40 psi | 7 | BSA in 0.1 M PB
10.1021/acsami.9b04961 | HKUST-1@mPES MMM | Polyethersulfone (PES), PMMA-co-MAA | HKUST-1 | 0.3 wt% (HKUST-1) | Ultrafiltration | BSA | Ultrafiltration | 490 L·m-2·h-1·bar-1 | Permeance | 0.96 | - | - | - | -
10.1021/acsami.9b04961 | HKUST-1@mPES MMM | Polyethersulfone (PES), PMMA-co-MAA copolymer | HKUST-1 | 0.3 wt% (HKUST-1) | Ultrafiltration | BSA | Ultrafiltration | 490 L·m-2·h-1·bar-1 | Permeance | 0.96 | - | - | - | -
10.1021/acsami.9b04961 | HKUST-1@mPES MMM | PES, PMMA-co-MAA copolymer | HKUST-1 | 0.3 wt% (HKUST-1) | Ultrafiltration | BSA | Ultrafiltration | 490 L·m-2·h-1·bar-1 | Permeance | 0.96 | - | - | - | -
10.1021/acsami.9b13862 | PVDF/M-Fe3O4@PSBMA membrane | Poly(vinylidene fluoride) (PVDF) | Fe3O4@PSBMA | - | Water Treatment | BSA | Pressure-driven Filtration (NIPS) | - | - | 0.941 | - | 0.1 MPa | - | -
10.1021/acsami.9b13862 | PVDF/M-Fe3O4@PSBMA membrane | Poly(vinylidene fluoride) (PVDF) | Fe3O5@PSBMA | - | Water Treatment | BSA | Pressure-driven Filtration | - | - | 0.941 | - | 0.1 MPa | - | -
10.1021/acssuschemeng.7b01304 | SiO2/HPAN/PES hybrid | Polyethersulfone (PES), Hydrolyzed Polyacrylonitrile (HPAN), SiO2 | SiO2/HPAN nanoparticles | 10 wt% | Ultrafiltration | BSA | Ultrafiltration | - | - | 0.942 | Room Temperature | - | - | -
10.1021/acssuschemeng.7b01304 | SiO2/PES | Polyethersulfone (PES) | SiO2 nanoparticles | 2 wt% | Ultrafiltration | BSA | Ultrafiltration | - | - | 0.94 | - | - | - | -
10.1021/acssuschemeng.7b02300 | SSHF-MF1 | Stainless Steel, TiO2 | TiO2 | - | Microfiltration | BSA | Microfiltration | - | - | 0.9 | - | - | - | 300 ppm
10.1021/acssuschemeng.7b02300 | SSHF-MF1 | Stainless Steel, TiO2 | TiO2 | - | Microfiltration | BSA | Microfiltration | - | - | 0.75 | - | - | - | -
10.1021/acssuschemeng.7b02300 | SSHF-MF1 | Stainless Steel, TiO2 | TiO2 | - | Microfiltration | BSA | Microfiltration | - | - | 0.88 | - | - | - | -
10.1002/app.33216 | PAN ultrafiltration support membrane | Polyacrylonitrile (PAN) | - | - | pure water, BSA solution | BSA | Ultrafiltration | 13.6 L/(m h Bar) | Permeance | 0.95 | - | 0.1 MPa | - | -
10.1002/app.39502 | PVA/TEOS UF | PVA, TEOS, PEG | TEOS, PEG | - | Ultrafiltration | BSA | Ultrafiltration | - | - | 0.603 | - | 0.1 MPa | - | 300 ppm
10.1002/app.41621 | PPESK | - | PA | 0.05 | - | BSA | - | - | - | 85-95% | - | - | - | -
10.1002/app.42745 | PVC pure membrane | PVC | - | - | - | BSA | Ultrafiltration | - | - | 0.984 | - | - | - | -
10.1002/app.43511 | Polysulfone support membrane | Polysulfone (PSF) | PSF, PEG400, NMP, DMAC | 16 wt%, 10 wt%, 7 wt%, 67 wt% | - | BSA | - | 237 L m-2 h-1 bar-1 | Permeance | 0.992 | - | - | - | -
10.1002/app.43633 | Hemodialysis hollow fiber ultrafiltration membrane | - | - | - | - | BSA | Ultrafiltration | 3.563×10^-5 mL/cm2 min/mmHg | Permeance | 0.93 | - | - | - | -
10.1002/app.43988 | PES | PES | LDH | - | UF | BSA | UF | - | - | 0.99 | - | - | - | -
10.1002/app.44452 | PLLA/PANI composite | PLLA | PANI | - | UF | BSA | UF | - | - | 0.9 | - | - | - | -
10.1002/app.44701 | asymmetric | Poly(aryl ether ketone) with hydroxyl (PEK-OH-100), DMF | - | - | UF | BSA | UF | - | - | 0.993 | - | - | - | -
10.1002/app.44701 | PEK–OH-100 | PEK-OH-100, DMF | - | - | UF | BSA | UF | - | - | 0.993 | - | - | - | -
10.1002/app.45932 | PVC-g-POEM/TTIP | Polyvinyl chloride-g-poly(oxyethylene methacrylate) (PVC-g-POEM), Titanium tetraisopropoxide (TTIP) | TTIP | - | Water, BSA solution | BSA | Ultrafiltration | 338 L m-2 h-1 bar-1 (LMH) | Permeance | 0.894 | 25°C | - | - | -
10.1002/app.45932 | PVC-g-POEM/TTIP | Polyvinyl chloride-g-poly(oxyethylene methacrylate) (PVC-g-POEM), Titanium tetraisopropoxide (TTIP) | TTIP | - | Water, BSA solution | BSA | Ultrafiltration | 338 LMH | Permeance | 0.894 | 25°C | - | - | -
10.1002/app.46380 | H-P(AN-MA) membrane | hydrolyzed poly(acrylonitrile-co-methyl acrylate) [H-P(AN-MA)] | - | - | - | BSA | - | - | - | 0.3446 | - | - | - | -
10.1002/app.46419 | PVDF membrane | PVDF | - | - | - | BSA | - | - | - | 0.995 | - | - | - | -
10.1002/app.47502 | PSf–IONP–CA nanocomposite hollow-fiber membrane | Polysulfone (PSf) | Iron oxide nanoparticles (IONPs), Citric acid (CA) | - | Ultrafiltration | BSA | Ultrafiltration | 58.6 L m-2 h-1 bar-1 | Permeance | - | - | 0.7 bar | - | 500 ppm BSA
10.1002/app.47637 | PVDF ultrafiltration membrane | Poly(vinylidene fluoride) (PVDF) | (PHEMA-b-PDMS-b-PHEMA)-g-PDMAEMA hierarchical amphiphilic brushlike copolymer | - | Ultrafiltration | BSA | Ultrafiltration | - | - | 0.948 | - | - | - | -
10.1002/app.47637 | PVDF modified membrane | Poly(vinylidene fluoride) (PVDF) | (PHEMA-b-PDMS-b-PHEMA)-g-PDMAEMA hierarchical amphiphilic brushlike copolymer | - | Ultrafiltration | BSA | Ultrafiltration | - | - | 0.948 | - | - | - | -
10.1002/app.48450 | Bentonite-doped polysulfone membrane | Polysulfone | Bentonite | - | Filtration | BSA | Ultraﬁltration | 5.6 × 10−12 m/Pa s | Permeance | 0.95 | - | - | - | -
10.1002/app.48450 | bentonite-doped membranes | - | bentonite | - | BSA solution | BSA | ultrafiltration (UF) | - | - | 0.95 | - | - | 6.5 | -
10.1002/app.49039 | PSf-b-PEG membrane | polysulfone-block-polyethylene glycol (PSf-b-PEG) | - | - | BSA solution, pure water | BSA | ultrafiltration (UF) | 455.0 L m−2 hr−1 bar−1 | Permeance | 0.75 | - | - | - | -
10.1002/app.49039 | sPA/PSf blend membranes | polysulfone (PSf) | sulfobetaine polyamide (sPA) oligomers (sB(PA)4PBs, sB(PA)5PBs, sB(PA)6PBs) | 0.3%, 0.9%, 1.2% | pure water, BSA solution | BSA | ultrafiltration (UF) | - | - | 0.952 | 90°C | - | - | -
10.1002/app.49327 | acrylic acid-grafted PES membrane | polyethersulfone (PES) | - | - | pure water, BSA solution | BSA | ultrafiltration (UF) | - | - | 0.945 | - | - | - | -
10.1002/app.49606 | PAN membranes | polyacrylonitrile (PAN) | silicon dioxide (SiO2), titanium dioxide (TiO2) nanoparticles | varied (M2-I-1, M2-II-2 codes) | pure water, BSA solution | BSA | ultrafiltration (UF) | - | - | 0.812 | - | - | - | -
10.1002/app.49718 | PVDF/GONRs/PVP nanocomposite | PVDF, PVP | GONRs | 0.5 wt% | BSA solution | BSA | Ultrafiltration | - | - | 0.95 | - | - | - | -
10.1002/app.49867 | CA/CuO nanocomposite ultrafiltration membrane | Cellulose acetate (CA) | CuO | 0.5 wt% | BSA solution | BSA | Ultrafiltration | - | - | 0.955 | - | - | - | -
10.1002/app.50519 | UiO-66/PVDF supramolecular flat membrane | PVDF | UiO-66 | - | BSA solution | BSA | Ultrafiltration | - | - | 0.9779 | - | - | - | -
10.1002/app.50756 | S-PANI membrane | Sulfonated Polyaniline (S-PANI) | - | - | Pure water, BSA solution | BSA | Ultrafiltration? (context) | 63.9 L m⁻² h⁻¹ bar⁻¹ | Permeance | - | Room temperature | 1.0 bar | 4.5 | -
10.1002/app.51165 | GO-TiO2/PES ultrafiltration membrane | Polyethersulfone (PES) | GO-TiO2 | 0.006 | Ultrafiltration (UF) | BSA | Ultrafiltration | - | - | 0.894 | - | - | - | -
10.1002/app.51165 | GO/TiO2/PES blending ultrafiltration membrane | Polyethersulfone (PES) | GO/TiO2 (direct blend) | 0.006 | Ultrafiltration (UF) | BSA | Ultrafiltration | - | - | 0.855 | - | - | - | -
10.1039/c7ra00148g | CS/CA-Cu | CS/CA | Cu2+ | - | Adsorption | BSA | Affinity Adsorption | - | - | 0.85 | - | - | - | -
10.1039/c7ra00148g | CS/CA blend hollow fiber | CS/CA | Cu2+ | - | Adsorption | BSA | Affinity Adsorption | - | - | 0.85 | Room temp | - | 7.4 | -
10.1039/c7ra12602f | PES/BPA-PS hollow fiber | Polyethersulfone (PES) | BPA-PS | 1.0 wt% | Ultrafiltration | BSA | Reverse Thermally Induced Phase Separation (RTIPS) | - | - | 0.792 | 323 K | - | - | -
10.1039/c7ra12602f | PES hollow fiber membrane | Polyethersulfone (PES) | BPA-PS | 1 wt% | Ultrafiltration | BSA | Reverse Thermally Induced Phase Separation (RTIPS) | - | - | 0.792 | - | - | - | -
10.1039/c8ta02649a | f-PPTA/PVDF nanofibrous membrane | PVDF | f-PPTA | 20 wt% (of PVDF) | Water, BSA solution | BSA | Ultrafiltration | - | - | 0.99 | - | 0.2 MPa | - | -
10.1039/D0CC01499K | PPSU membrane | PPSU; Zn-MOF | Zn-MOF | 0.5 wt%; 1.0 wt% | BSA solution | BSA | Ultrafiltration (UF) | - | - | 0.88 | - | 2 bar | - | 1000 mg/L
10.1039/d1ra00376c | PEN/Zwitterionic SiO2 NPs Composite Membrane | Poly(aryl ether nitrile) (PEN) | Zwitterionic nano-SiO2 | - | Ultrafiltration | BSA | Ultrafiltration | - | - | 0.974 | - | 0.1 MPa | - | 1000 mg L-1 BSA
10.1039/d1ra00376c | PEN-1.0 | Poly(aryl ether nitrile) (PEN) | Zwitterionic nano-SiO2 | 1.0 wt% | Ultrafiltration | BSA | Ultrafiltration | 3.14 L m-2 h-1 kPa-1 | Permeance | - | - | - | - | -
10.1039/d1ra00376c | PEN-0.5 | Poly(aryl ether nitrile) (PEN) | Zwitterionic nano-SiO2 | 0.5 wt% | Ultrafiltration | BSA | Ultrafiltration | - | - | 0.974 | - | 0.1 MPa | - | -
10.5004/dwt.2011.2707 | PSf 17 membrane | polysulfone (PSf) | - | 0.17 | BSA solution | BSA | ultrafiltration (UF) | - | - | 1 | - | 2 bar | - | -
10.1021/ie502407g | rGO/TiO2/PVDF membrane | Polyvinylidene fluoride (PVDF) | Reduced graphene oxide/Titanium dioxide (rGO/TiO2) | - | Ultrafiltration (UF) | BSA | Ultrafiltration (UF) | - | - | >95% | - | - | - | -
10.1016/j.cej.2016.10.127 | PUiO-66@GO/PES composite | Polyethersulfone (PES) | UiO-66@GO | 3.0 wt% | Ultrafiltration | BSA | Ultrafiltration | - | - | 0.114 | - | - | - | -
10.1016/j.cej.2016.12.038 | PVDF/GO@SiO2/PVP membrane | PVDF, PVP | GO@SiO2 nanohybrid | - | Ultrafiltration | BSA | Ultrafiltration | - | - | 0.785 | - | - | - | -
10.1016/j.cej.2016.12.038 | SiO2-GO/PSf membrane | Polysulfone (PSf) | SiO2-GO nanohybrid | 0.3 wt% | Ultrafiltration | BSA | Ultrafiltration | - | - | 0.917 | - | - | - | -
10.1016/j.cej.2018.05.063 | PES/SWCNT-cDNA membrane | PES, cDNA | SWCNT | - | Solid-Water Filtration | BSA | Ultrafiltration | ~100 L m-2 h-1 bar-1 | Permeance | 0.96 | - | - | - | -
10.1016/j.cej.2020.124086 | PEEK membrane | Polyether ether ketone (PEEK) | - | - | Filtration | BSA | Dead-end filtration | - | - | 0.92 | - | - | - | -
10.1016/j.cjche.2017.10.008 | Pristine PPHF membrane | polypropylene hollow fiber (PPHF) | - | - | water, BSA solution | BSA | Ultrafiltration | 2438 L·m-2·h-1·MPa-1 | Permeance | ~15.6% | - | - | - | 0.5 g·L-1 BSA
10.1016/j.cjche.2017.10.008 | Al2O3-PPHF membrane | polypropylene hollow fiber (PPHF) | Al2O3 | - | water, BSA solution | BSA | Ultrafiltration | 2849 L·m-2·h-1·MPa-1 | Permeance | 0.28 | - | - | - | 0.5 g·L-1 BSA
10.1016/j.clay.2020.105636 | PSF-PVP blend membrane | Polysulfone (PSF), Polyvinylpyrrolidone (PVP) | - | - | Fouling test / BSA solution | BSA | Ultrafiltration (UF) | - | - | 0.667 | - | - | - | 1000 ppm
10.1016/j.coche.2016.03.001 | TFNC UF membrane | Polyvinylidene fluoride (PVDF) | - | - | Ultrafiltration | BSA | Ultrafiltration (UF) | - | - | 0.98 | - | 0.3 MPa | - | -
10.1016/j.colsurfa.2021.126571 | g-C3N4/PES ultrafiltration nanocomposite membrane | Polyethersulphone (PES) | Graphitic carbon nitride (g-C3N4) nanosheets | 2.00 wt% | Ultrafiltration | BSA | Ultrafiltration | - | - | 0.985 | - | - | - | 500 mg/L (g-C3N4 )
10.1016/j.colsurfa.2021.126571 | Modified membrane | - | Dopamine, Halloysite nanotubes (HA), g-C3N4 nanosheets | - | Protein solution | BSA | Ultrafiltration | - | - | 92.0% (BSA) | - | - | - | -
10.1016/j.desal.2011.09.040 | PES | nano AgZ/PES | nanoAgZ | 1% 2% 4% | Ultrafiltration | BSA | Ultrafiltration | - | - | 0.967 | - | - | - | -
10.1016/j.desal.2012.11.002 | CA/CMCA blend | Cellulose acetate (CA), Carboxymethyl cellulose acetate (CMCA) | - | - | Ultrafiltration | BSA | Ultrafiltration | - | - | 0.823 | - | 100 kPa | - | 0.1 wt.% BSA
10.1016/j.desal.2012.11.002 | CA/CMCA blend | Cellulose acetate (CA), Carboxymethyl cellulose acetate (CMCA) | PEG 600 | 2.5 wt.% | Ultrafiltration | BSA | Ultrafiltration | - | - | 0.863 | - | 100 kPa | - | 0.1 wt.% BSA
10.1016/j.desal.2013.04.012 | PVDF/oxidized MWCNT membrane | Polyvinylidene ﬂuoride (PVDF), Oxidized multi-walled carbon nanotubes (MWCNTs) | Oxidized MWCNTs | 0.5 wt.% | Ultrafiltration | BSA | Ultrafiltration | - | - | 0.86 | - | - | - | -
10.1016/j.desal.2015.03.015 | CA/PAM nanoﬁltration membrane | Calcium alginate, Polyacrylamide (PAM) | - | - | Nanofiltration | BSA | Nanofiltration | - | - | 100% (BSA) | - | 0.1 MPa | - | 0.5 g/L BSA
10.1016/j.desal.2016.02.003 | Polysulfone mixed matrix membrane | Polysulfone (PSF) | Graphene oxide, Amine functionalized GO | - | Ultrafiltration (UF) | BSA | Ultrafiltration (UF) | 170.5 LMH/bar | Permeance | 90.5% (BSA) | - | - | - | -
10.1016/j.desal.2020.114759 | PSf-vanillin membrane | Polysulfone (PSf) | Vanillin | - | Dead-end filtration | BSA | Nanofiltration | - | - | 99%(BSA) | - | 5 bar | - | 200 mg/L BSA
10.1016/j.ijbiomac.2020.05.223 | CA-DA ultrafiltration membrane | Cellulose Acetate, Dopamine (CA-DA) | - | - | Ultrafiltration (UF) | BSA | Ultrafiltration | - | - | 93.5%(BSA) | - | - | - | -
10.1016/j.jcis.2017.06.067 | PES membrane | PES | - | - | Cross-flow ultrafiltration | BSA | Ultrafiltration | - | - | 0.959 | - | - | - | -
10.1016/j.jcis.2017.06.067 | ITF/PES membrane | PES | ITF | 0.3 wt% | Cross-flow ultrafiltration | BSA | Ultrafiltration | - | - | 0.959 | - | 0.1 MPa | - | -
10.1016/j.jcis.2018.01.002 | Fe3O4 loaded membrane | - | Fe3O4 microspheres | - | Cross-flow ultrafiltration | BSA | Ultrafiltration, Adsorption | - | - | 94.5% (BSA) | - | - | - | -
10.1016/j.jece.2020.104381 | PET Ultrafiltration Membrane | Polyethylene Terephthalate (PET) | - | - | Ultrafiltration (UF) | BSA | Ultrafiltration | - | - | 0.91 | - | - | - | -
10.1016/j.jece.2020.104381 | PET Ultrafiltration Membrane | Polyethylene Terephthalate (PET) | Polyethylene Glycol (PEG) | - | Ultrafiltration (UF) | BSA | Ultrafiltration | - | - | 99% (BSA) | - | - | 6.9 | 1000 ppm
10.1016/j.jece.2020.104381 | PET Ultrafiltration Membrane | Polyethylene Terephthalate (PET) | Polyethylene Glycol (PEG 4000) | - | Ultrafiltration (UF) | BSA | Ultrafiltration | - | - | 0.9 | - | - | - | 1000 ppm
10.1016/j.jece.2020.104650 | PVA/PES Thin-Film Nanocomposite | Polyethersulfone (PES), Polyvinyl Alcohol (PVA) | O-MWCNT, GO | - | Nanofiltration (NF) | BSA | Nanofiltration | - | - | 98% (BSA) | - | - | - | -
10.1016/j.jiec.2019.01.010 | ZIF-8/PVDF membrane | PVDF | ZIF-8 | - | Water Purification | BSA | Ultrafiltration | - | - | >98% | - | - | - | 0.5 g/L BSA
10.1016/j.jiec.2020.04.028 | Brominated polyphenylene oxides ultrafiltration membrane | Brominated polyphenylene oxides, Triethanolamine (TEA) | - | - | Water Treatment | BSA | Ultrafiltration | 618 L/m².h.bar | Permeance | 0.9 | - | - | - | -
10.1016/j.jiec.2020.04.028 | PPSU/PES/silica nanocomposite ultrafiltration membrane | PPSU, PES, SiO2 nanoparticles | SiO2 nanoparticles | 0.46 wt% | Water Treatment | BSA | Ultrafiltration | - | - | 82.01% (BSA) | - | - | - | -
10.1016/j.jtice.2021.02.031 | Fe3O4/o-MWCNTs/PVC composite membrane | Polyvinyl chloride (PVC) | Fe3O4/o-MWCNTs | - | Aqueous solution | BSA | Ultrafiltration (?) | - | - | 89%(BSA) | - | - | - | -
10.1016/j.jtice.2021.02.031 | M4 composite membrane | Polyvinyl chloride (PVC) | Fe3O4/o-MWCNTs | - | Aqueous solution | BSA | Ultrafiltration (?) | - | - | 89%(BSA ) | - | - | - | -
10.1016/j.jwpe.2018.01.008 | Nanocomposite hybrid membrane | Polysulfone (PSf) | SiMo/PS nanohybrid (Silicomolybdate/Polystyrene) | - | Aqueous solution (BSA) | BSA | Ultrafiltration | - | - | 99%(BSA) | - | - | - | -
10.1016/j.matchemphys.2019.122400 | ZIF-8/PVDF | Poly(vinylidene fluoride) (PVDF) | ZIF-8 nanocrystals | - | Filtration | BSA | Filtration | - | - | >98% | - | - | - | -
10.1016/j.memsci.2009.07.005 | PLA hollow fiber membrane | Polylactic acid (PLA) | - | - | BSA solution | BSA | Ultrafiltration | - | - | ~80% | - | - | 7 | 1000 ppm BSA
10.1016/j.memsci.2009.08.032 | PVDF membrane | PVDF, PVDF-g-PEGMA | - | - | Pure Water/BSA solution | BSA | Filtration | - | - | 0.66 | - | - | - | -
10.1016/j.memsci.2013.04.032 | Composite UF membrane | PVDF nanofibrous scaffold, Polyamide | - | - | Pure water, BSA solution | BSA | Ultrafiltration | - | - | 98% (BSA) | - | 0.3 MPa | - | -
10.1016/j.memsci.2013.04.032 | Composite membrane | PVDF nanofibrous scaffold, Polyamide | - | - | Water/Ethanol mixture | BSA | Ultrafiltration | - | - | 93% (BSA) | - | - | - | -
10.1016/j.memsci.2013.04.032 | Composite membrane | PVDF nanofibrous scaffold, Polyamide | - | - | Water | BSA | Ultrafiltration | - | - | 98% (BSA) | - | - | - | -
10.1016/j.memsci.2014.03.067 | Pegylated PSF Ultrafiltration Membrane | Polysulfone (PSF), poly(AA-co-PEGMA) copolymer | - | - | Ultrafiltration | BSA | Ultrafiltration | 0.794 L m⁻² h⁻¹ kPa⁻¹ | Permeance | - | - | - | - | -
10.1016/j.memsci.2014.04.021 | PVDF hollow ﬁber membrane | PVDF | Pluronic F127, LiCl | 0.2 wt%; 3 wt% | Ultrafiltration | BSA | Ultrafiltration | 1180 L/m2 h Mpa | Permeance | - | - | 0.55 Mpa | - | -
10.1016/j.memsci.2014.11.021 | PES/PEI | Polyethersulfone (PES); Polyethylenimine (PEI) | PEI | 0.3 wt% | BSA solution | BSA | Ultrafiltration | - | - | 96.1% (BSA) | - | 0.1 MPa | - | -
10.1016/j.memsci.2014.11.021 | PES/PEI | Polyethersulfone (PES); Polyethylenimine (PEI) | PEI | 0.3 wt% | BSA solution; Pure water | BSA | Ultrafiltration | - | - | 96.1% (BSA) | - | 0.1 MPa | - | -
10.1016/j.memsci.2015.01.004 | PLLA flat sheet membrane | Poly(L-lactic acid) (PLLA) | Polyethylene oxide | - | Water/BSA/Lysozyme ultrafiltration/dialysis | BSA | Hemodialysis/Ultrafiltration | - | - | 90% (BSA) | - | - | - | -
10.1016/j.memsci.2015.01.004 | PLLA membrane | Poly(L-lactic acid) (PLLA) | Polyethylene oxide (PEO) | - | Water/BSA/Lysozyme dialysis | BSA | Hemodialysis | - | - | 90% (BSA) | - | 2.0 Mpa | - | -
10.1016/j.memsci.2015.03.045 | PES/MF-g-PEG6000 | Polyethersulfone (PES) | MF-g-PEG6000 | 0.36 wt% | Ultrafiltration | BSA | Ultrafiltration | - | - | 1 | - | - | - | -
10.1016/j.memsci.2015.05.075 | CaAlg hydrogel filtration membrane | Calcium alginate (CaAlg) | PEG20000 | - | BSA solution | BSA | Filtration | - | - | 99.89% (BSA) | - | 0.10 MPa | - | -
10.1016/j.memsci.2016.04.072 | NO2/DEZ pretreated ZnO-modified | PVDF, Zinc Oxide (ZnO) | - | - | Hydrophilic Modification, Filtration | BSA | Ultrafiltration | - | - | 97%(BSA) | - | - | - | -
10.1016/j.memsci.2017.01.028 | PES-TiO2 Hollow Fiber Hybrid Membrane | Polyethersulfone (PES) | TiO2 | 1 wt% | Water Treatment | BSA | Ultrafiltration (UF) | - | - | 75% (BSA) | - | - | - | -
10.1016/j.memsci.2017.01.028 | PES-TiO2 Hollow Fiber Hybrid Membrane | Polyethersulfone (PES) | TiO2 | - | Water Treatment | BSA | Ultrafiltration (UF) | - | - | 75% (BSA) | - | - | - | -
10.1016/j.memsci.2017.06.028 | MPristine membrane | PVDF | - | - | BSA filtration | BSA | Ultrafiltration | - | - | 83.4% (BSA) | - | - | - | -
10.1016/j.memsci.2017.06.044 | PES/SPSf blend ultrafiltration membrane | Polyethersulfone (PES), Sulfonated polysulfone (SPSf) | - | - | Ultrafiltration | BSA | Ultrafiltration | - | - | 90.5% (BSA) | - | - | - | -
10.1016/j.memsci.2017.06.044 | PES/SPSf blend membrane | PES, SPSf | - | - | BSA filtration | BSA | Ultrafiltration | - | - | 90.5% (BSA) | - | - | - | -
10.1016/j.memsci.2018.04.021 | PSf-b-PEG | Polysulfone-block-polyethylene glycol (PSf-b-PEG), Polysulfone (PSF) | - | - | Swelling Test, Ultrafiltration (UF) | BSA | Ultrafiltration (UF) | 874 L m-2 h-1 bar-1 | Permeance | 52.4% (BSA) | 80°C | - | - | -
10.1016/j.memsci.2018.05.059 | Pristine alumina hollow fiber membrane | Alumina (Al2O3) | - | - | Water purification | BSA | Filtration | - | - | 0.68 | - | - | - | -
10.1016/j.memsci.2018.06.003 | EVOH ultrafiltration membrane | Poly(ethylene-co-vinyl alcohol) (EVOH) | Sulfolane, 1,3-propanediol co-solvent | - | Water filtration | BSA | Ultrafiltration | 302 L•m-2•h-1•bar-1 | Permeance | 98%(BSA) | 25°C | - | - | -
10.1016/j.memsci.2018.07.034 | PES ultrafiltration membrane | Polyethersulfone (PES) | - | - | Water, BSA solution | BSA | Ultrafiltration (UF) | - | - | 97.7% (BSA) | - | 2 bar | - | -
10.1016/j.memsci.2018.07.034 | PES-N4444Cl/IM membrane | Polyethersulfone (PES) | - | - | Water, BSA solution | BSA | Ultrafiltration (UF) | - | - | 97.7% (BSA) | - | 2 bar | - | -
10.1016/j.memsci.2018.07.034 | PES-N4444Cl/IM membrane | Polyethersulfone (PES) | - | - | Pure water, BSA solution | BSA | Ultrafiltration (UF) | - | - | 97.7% (BSA) | - | 2 bar | - | -
10.1016/j.memsci.2018.08.014 | TiCHF NF composite membrane | Polyethyleneimine (PEI), Trimesoyl chloride (TMC) | - | - | Water Desalination (Antifouling test) | BSA | Nanofiltration | - | - | 96.1% (BSA) | - | - | - | 0.5 wt% (NaOH wash)
10.1016/j.memsci.2018.10.050 | Polyaniline (PANI) conductive membrane | Polyaniline (PANI); Dodecylbenzenesulfonic acid (DBSA) doped | - | - | Ultrafiltration (UF) | BSA | Electrofiltration; Pressure-driven filtration | 15.5 L/m2·h·bar | Permeance | - | - | - | - | -
10.1016/j.memsci.2018.10.069 | TAP/GMA@CN metal-chelating membrane | Glycidyl methacrylate grafted acrylonitrile polymer | 2,4,6-triaminopyrimidine (TAP) | - | Filtration | BSA | Metal-Chelating Ultrafiltration/Nanofiltration | 283 L m−2 h−1 | Permeance | 95%(BSA) | - | - | - | -
10.1016/j.memsci.2019.01.034 | Imine-linked COF membrane | TpPa, AAO | - | - | Ultrafiltration | BSA | Filtration (UF) | ~1173 L m-2 h-1 bar-1 | Permeance | ~92.3%(BSA) | - | - | - | BSA: 0.5 g/L
10.1016/j.memsci.2019.01.042 | PSf/s-CuI hybrid membrane | Polysulfone (PSf) | - | - | Ultrafiltration | BSA | Ultrafiltration (UF) | 1473 L/(m2 h bar) | Permeance | 92%(BSA) | - | - | - | -
10.1016/j.memsci.2019.02.025 | p-Aramid nanofibrous membrane | p-Aramid nanofibers (ANFs) | - | - | Ultrafiltration | BSA | Ultrafiltration | - | - | 98.7%(BSA) | - | 0.2 MPa | - | 1.0 g/L BSA
10.1016/j.memsci.2019.02.025 | p-Aramid nanofibrous membrane | p-Aramid nanofibers (ANFs), PEG | PEG | - | Ultrafiltration | BSA | Ultrafiltration | - | - | >90%(BSA) | - | 0.2 MPa | - | 1.0 g/L BSA
10.1016/j.memsci.2019.117402 | ACUM (AgNPs-doped ceramic UF membrane) | Boehmite, AgNPs | AgNPs | 5 wt% | Ultrafiltration | BSA | Ultrafiltration | 62 Lm-2h-1bar-1 | Permeance | 99.5% (BSA) | - | - | - | 0.5 g/L (BSA)
10.1016/j.memsci.2019.117635 | chiral thin-film composite polyamide (CTFC) membrane | Polyamide (from EDA-β-CD and TMC) | Diethylamino-beta-cyclodextrin (EDA-β-CD) | - | chiral drug enantioseparation | BSA | Filtration / Enantioseparation | - | - | 80.7%(BSA) | - | 0.1 MPa | - | BSA and drug concentrations not specified
10.1016/j.memsci.2020.117851 | PSf/PEG21 blend membrane | Polysulfone (PSf), Polyethylene glycol (PEG) | PEG | 21 wt% | BSA solution | BSA | Ultrafiltration (UF) | - | - | >98% | - | - | - | -
10.1016/j.memsci.2020.117851 | Polysulfone membrane | Polysulfone (PSf) | - | - | BSA solution | BSA | Ultrafiltration (UF) | - | - | 1 | - | 1 bar | - | 100 ppm BSA
10.1016/j.memsci.2020.117851 | PSf/PEG21 blend membrane | Polysulfone (PSf), Polyethylene glycol (PEG) | PEG | 21 wt% | BSA solution | BSA | Ultrafiltration (UF) | 587.8 LMH/bar | Permeance | ~100% | - | 1 bar | - | 100 ppm BSA
10.1016/j.memsci.2020.117851 | PSf-b-PEG21 block copolymer membrane | Polysulfone-block-polyethylene glycol (PSf-b-PEG) | - | PEG block: 21 wt% | BSA solution | BSA | Ultrafiltration (UF) | 980.0 LMH/bar | Permeance | 0.983 | - | 1 bar | - | 100 ppm BSA
10.1016/j.memsci.2020.118434 | CPVC UF membrane | CPVC | Propylene glycol (PG), Tween-20 | - | Ultrafiltration (UF) | BSA | Ultrafiltration (UF) | 955.2 L m-2 h-1⋅bar-1 | Permeance | 95.0%(BSA) | - | - | - | -
10.1016/j.memsci.2020.118434 | P3-T7 membrane | CPVC | PG, Tween-20 | PG/Tween-20 = 3/7 | Ultrafiltration (UF) | BSA | Ultrafiltration (UF) | 955.2 L m-2 h-1⋅bar-1 | Permeance | 95.5%(BSA) | - | - | - | -
10.1016/j.memsci.2020.118729 | PEG-modified PVDF membranes | Polyvinylidene fluoride (PVDF) | PEG600 | - | Aqueous BSA solution | BSA | Ultrafiltration (UF) | - | - | 85%(BSA) | - | - | - | -
10.1016/j.memsci.2021.119507 | PES-4 | Polyethersulfone (PES) | - | - | Protein separation (BSA) | BSA | Ultrafiltration (UF) | - | - | 60.1%(BSA) | - | 0.5 bar | - | -
10.1016/j.polymer.2021.123451 | Asymmetric PES membrane | Polyethersulfone (PES), Polyvinylpyrrolidone (PVP) | - | - | Water/BSA solution | BSA | Non-solvent induced phase separation (NIPS) | - | - | 98%(BSA) | 80°C | - | - | -
10.1016/j.polymertesting.2020.106796 | Pristine PES membrane | Polyethersulfone (PES) | - | - | BSA solution | BSA | Ultrafiltration | - | - | 97.36%(BSA) | - | 3 bar | 7 | BSA: 250 ppm
10.1016/j.reactfunctpolym.2019.03.018 | PVDF-10/0 membrane | Poly(vinylidene ﬂuoride) (PVDF) | - | - | BSA Solution | BSA | Ultrafiltration (UF) | - | - | ~93.8%(BSA) | - | 0.1 MPa | - | -
10.1016/j.seppur.2018.08.075 | SPPSU-SC20 ultrafiltration membrane | Polyphenylene sulfone (PPSU), sulfonated side chains (SPPSU-SC) | Sulfonated side chains | 0.2 | BSA solution | BSA | Ultrafiltration (UF) | - | - | 91.6%(BSA) | - | - | - | -
10.1016/j.seppur.2019.116143 | MPGOAg-50% membrane | Polyvinylidene fluoride (PVDF), Graphene oxide-silver (GO-Ag), Pluronic F127 | - | - | Ultrafiltration system | BSA | Ultrafiltration (UF) | - | - | 94.7%(BSA) | - | - | - | -
10.1016/j.seppur.2020.116585 | DexPNI modified PES | Polyethersulfone (PES) | DexPNI copolymer | - | Ultrafiltration | BSA | Ultrafiltration | - | - | >95%(BSA) | - | - | - | -
10.1016/j.seppur.2020.116596 | M-2 blend | PVDF, PEME triblock copolymer | - | - | Ultrafiltration | BSA | Ultrafiltration | - | - | 0.9999 | - | - | - | -
10.1016/j.seppur.2020.117584 | DexDTM-g-SCNT modiﬁed membrane | Polyethersulfone (PES) | DexDTM-g-SCNT-10 | 3 wt% | water puriﬁcation | BSA | ultraﬁltration | - | - | 98%(BSA) | - | - | - | -
10.1016/j.seppur.2020.117584 | DexDTM-g-SCNT modiﬁed membrane | Polyethersulfone (PES) | DexDTM-g-SCNT-10 | 3 wt% | water puriﬁcation | BSA | ultraﬁltration | - | - | 98.8%(BSA) | - | - | - | -
10.1016/j.seppur.2020.117742 | PES/TiO2/F127 | PES, TiO2 sol, F127 (Pluronic F127) | TiO2 nanoparticles, F127 (Pluronic F127) | - | Ultrafiltration | BSA | Ultrafiltration | - | - | 70.5%(BSA) | - | - | - | -
10.1016/j.seppur.2021.118316 | PVDF ultrafiltration | PVDF (Polyvinylidene fluoride), PDA-DMAPAPS | Dopamine, DMAPAPS (zwitterion) | - | Ultrafiltration (UF) | BSA | Ultrafiltration | - | - | 98.6%(BSA) | - | - | - | -
10.1016/j.seppur.2021.118316 | M-3-40 | PVDF (Polyvinylidene fluoride), PDA-DMAPAPS | Dopamine, DMAPAPS (zwitterion) | DMAPAPS: 0.3 mg/mL; Coating time: 40 min | Ultrafiltration (UF) | BSA | Ultrafiltration | - | - | 98.6%(BSA) | - | 1 bar | - | -
10.1016/j.seppur.2021.118512 | PES ultrafiltration membrane | Polyethersulfone (PES) | SiO2/hydroluzed polyacrylonitrile (HPAN) nanoparticles | - | Ultrafiltration (UF) | BSA | Ultrafiltration | - | - | 94.2%(BSA) | - | - | - | -
10.1016/j.seppur.2021.118512 | C-SPAEKS and hybrid UF membranes | Sulfonated poly, carboxyl groups (C-SPAEKS) | SBA-15 nanoparticles | - | Ultrafiltration (UF) (Antifouling Test) | BSA | Ultrafiltration | - | - | ~95%(BSA) | - | - | - | -
10.1016/j.seppur.2021.118512 | C-SPAEKS hybrid UF membrane | Sulfonated poly, carboxyl groups (C-SPAEKS) | NH2– SBA-15 (amine functionalized SBA-15) | 0.1 wt% | Ultrafiltration (UF) | BSA | Ultrafiltration | - | - | 96%(BSA) | - | - | - | -
10.1016/j.seppur.2021.118586 | Hybrid Ultrafiltration (UF) Membranes | Polyethersulfone (PES) | UiO-66-NH2@CQDs | - | Ultrafiltration | BSA | Ultrafiltration | - | - | 95.0%(BSA) | - | - | - | -
10.1002/jctb.2326 | γ-Al2O3-clay composite membrane | γ-Al2O3, Clay | - | - | BSA solution | BSA | Ultrafiltration | - | - | 89%(BSA) | - | 207 kPa | 3 | 0.5 g L−1
10.1002/jctb.2326 | γ-Al2O3-clay composite membrane | γ-Al2O3, Clay | - | - | BSA solution | BSA | Ultrafiltration | - | - | 32%(BSA) | - | 207 kPa | 8 | 0.5 g L−1
10.1002/jctb.2326 | γ-Al2O3-clay composite ultrafiltration membrane | γ-Al2O3, Clay | - | - | Pure water, BSA solution | BSA | Ultrafiltration | 2.357×10−7 m3 m−2 s−1 kPa−1 | Permeance | - | - | 552 kPa | - | 0.5 g L−1
10.1002/jctb.5571 | PAI-18% Membrane | Polyamide-imide (PAI) | Polyethylene glycol (PEG) | 20 wt% | Ultrafiltration | BSA | Ultrafiltration | 94.35 L m-2 bar-1 h-1 | Permeance | 99.3%(BSA) | - | - | - | -
10.1002/jctb.5571 | PAI/PEG/DMAc Substrate | Polyamide-imide (PAI) | Polyethylene glycol (PEG) | 20 wt% | Ultrafiltration | BSA | Ultrafiltration | 94.35 L m-2 bar-1 h-1 | Permeance | 99.3%(BSA) | - | - | - | -
10.1002/jctb.5833 | PAN/PF127 Membrane | Polyacrylonitrile (PAN) | Pluronic F127 (PF127) | 4 wt% | Ultrafiltration | BSA | Ultrafiltration | - | - | 95%(BSA) | - | - | - | -
dx.doi.org/10.1021/la203494z | PVDF/PVP-g-MMT nanocomposite membrane | Polyvinylidene fluoride (PVDF), PVP-g-MMT | MMT via PVP-g-MMT | - | Protein aqueous solution | BSA | Ultrafiltration (UF) | 74.64 L m-2 h-1 bar-1 | Permeance | ≥81.1%(BSA) | - | 1 bar | - | -
10.3390/membranes10110356 | PSf/PVP Membrane | Polysulfone (PSf)/Polyvinylpyrrolidone (PVP) | - | 15/5 wt.% (PSf/PVP) | Ultrafiltration | BSA | Ultrafiltration | 760 L/(m2·h·bar) | Permeance | - | - | - | 11.5 | -
10.1002/pat.1662 | PVDF membranes | PVDF | PVP K90 | - | - | BSA | Ultrafiltration | 316.7 L m⁻² h⁻¹ bar⁻¹ | Permeance | - | - | - | - | -
10.1002/pat.4626 | HMO incorporated cellulose acetate composite ultrafiltration | Cellulose acetate (CA) | Hydrous manganese dioxide (HMO) nanoparticles | - | - | BSA | Ultrafiltration | - | - | 95.9%(BSA) | - | - | - | -
10.1002/pat.5196 | PVDF ultrafiltration | Polyvinylidene fluoride (PVDF) | Polydopamine (PDA), 3-(2,3-epoxypropoxy) propyl triethoxy silane (KH-561) | - | - | BSA | Ultrafiltration | - | - | 91.4%(BSA) | - | - | - | -
10.1002/pen.24545 | PES/CA microporous membrane | PES, CA (Cellulose acetate) | CA | 0.5 wt% | - | BSA | Ultrafiltration/Microfiltration | - | - | 49.5% (BSA) | 323 K | - | - | -
10.1002/pi.5401 | PSf/IONPs hollow fiber membrane | Polysulfone (PSf) | Iron oxide nanoparticles (IONPs) | 0.2 wt% | - | BSA | Ultrafiltration (UF), Hemodialysis | 57.04 L m⁻² h⁻¹ bar⁻¹ | Permeance | 96.43%(BSA) | - | - | - | -
10.1002/pi.5401 | PSf/IONPs membrane | Polysulfone (PSf) | Iron oxide nanoparticles (IONPs) | 0.2 wt% | - | BSA | Ultrafiltration (UF), Hemodialysis | - | - | 96.43%(BSA) | 25°C | - | - | -
10.1007/s00289-018-2464-1 | nano-composite | PES | nano-clay | - | Ultrafiltration | BSA | Ultrafiltration | - | - | 73.7%(BSA) | - | - | - | -
10.1007/s00289-018-2464-1 | nano-composite | PES | nano-clay | 2 wt% | Ultrafiltration | BSA | Ultrafiltration | - | - | 73.7%(BSA) | - | - | - | -
10.1007/s10570-018-2121-8 | CNF/FP composite membrane | Cellulose nanofibers (CNF) | Filter paper (FP) | 0.1% CNF | BSA solution | BSA | Ultrafiltration | - | - | 0.9714 | 60 | - | - | -
10.1007/s10904-019-01367-x | GO/TiO2 (50/50)–PVP/PSf membrane | Polysulfone (PSf), Polyvinylpyrrolidone (PVP) | GO/TiO2 nanocomposite | 50/50 weight ratio | Ultrafiltration | BSA | Ultrafiltration | - | - | 96.6% (BSA) | - | - | - | -
10.1007/s10965-018-1463-0 | PPSU/SPANI membrane | Polyphenylsulfone (PPSU) | Sulfonated polyaniline (SPANI) | - | Ultrafiltration | BSA | Ultrafiltration | - | - | 95.5%(BSA) | - | - | - | -
10.1007/s13233-018-6108-y | Quaternary aminated PPS membrane | Polyphenylene sulfide (PPS), N-Methylimidazole, Triethylamine | - | - | Water, BSA solution, bacterial suspension | BSA | Ultrafiltration, Antibacterial | - | - | 94%(BSA) | - | - | - | 10 g/l (peptone), 5 g/l (yeast extract), 5 g/l (sodium chloride)
10.1007/s13233-018-6108-y | Pure PPS membrane | Polyphenylene sulfide (PPS) | - | - | Water, BSA solution | BSA | Ultrafiltration | - | - | 0.6578 | - | - | - | -
10.1007/s13726-021-00945-6 | PPSU-T3 | PPSU | TiO2 | 3 wt% | water, BSA solution | BSA | Ultrafiltration | - | - | 99.43%(BSA) | - | - | - | -
10.1002/slct.201901498 | PVB/CPL/PEG flat-sheet membrane | Poly(vinyl butyral) (PVB) | Caprolactam (CPL), Polyethylene glycols (PEG) | - | Water Treatment / Protein Filtration | BSA | Ultrafiltration (Thermally Induced Phase Separation) | - | - | 85.36%(BSA) | - | - | - | -
10.1002/slct.201901498 | PVB/CPL/PEG membrane | PVB | - | 30wt% | Protein Filtration | BSA | Ultrafiltration | - | - | 85.36%(BSA) | - | - | - | -
10.1016/j.memsci.2018.04.021 | PSf-b-PEG | Polysulfone-block-polyethylene glycol (PSf-b-PEG), Polysulfone (PSF) | - | - | Swelling Test, Ultrafiltration (UF) | BSA | Ultrafiltration (UF) | 492 L m-2 h-1 bar-1 | Permeance | 82.5%(BSA) | 25°C | - | - | -
10.1021/acsami.8b20802 | hybrid (pGO-PS-b-P4VP) membranes | block copolymer (PS-b-P4VP), polymer-grafted graphene oxide (pGO) | pGO | - | ultrafiltration (protein separation) | BSA/IgG | ultrafiltration | - | - | 32.5 | - | - | 5 | -
10.1021/acsami.8b20802 | Hybrid pGO-PS-b-P4VP membrane | block copolymer (PS-b-P4VP), polymer-grafted graphene oxide (pGO) | pGO | - | ultrafiltration (protein separation) | BSA/IgG | ultrafiltration | - | - | 32.5 | - | - | 5 | -
10.1016/j.cej.2016.09.096 | Cys-PVC/PSf with TiO2 | Polyvinyl chloride (PVC); Polysulfone (PSf); L-cysteine | TiO2 nanoparticles | - | Ultrafiltration | BSA; As(V) | Ultrafiltration | - | - | 91.3%; 100% | - | - | Neutral | -
10.1016/j.memsci.2021.119537 | LYS/TOCN membrane | Lysozyme (LYS), TEMPO-oxidized cellulose nanofibers (TOCNs) | LYS | 2 wt% | Protein and toxin separation, Boron removal | BSA; Bilirubin; Boron | Ultrafiltration (UF) / Nanofiltration (NF) | - | - | 99.1%(BSA); 26.2%(Bilirubin); 78.5%(Boron) | - | 1 bar | - | -
10.1016/j.seppur.2013.10.011 | Silane-grafted alumina ﬁber membrane | γ-Alumina nanoﬁbers, (3-aminopropyl) triethoxysilane (APTES) | - | - | Protein solutions | BSA; Cellulase; Trypsin | Ultraﬁltration (UF) | 48 L h-1 m-2 bar-1 | Permeance | 100%(BSA); 92%(cellulase); 75%(trypsin) | - | - | - | 400 ppm
10.1016/j.eurpolymj.2018.06.025 | polypropylene hollow fiber | Polypropylene | - | - | Water | BSA; Cong red; Methylthionine chloride | Filtration | - | - | 99.9%(BSA); 99.9%(Cong red); 99.2%(Methylthionine chloride) | - | 0.2 MPa | - | -
10.1016/j.eurpolymj.2018.06.025 | pg MA / threonine modified | Polypropylene-g-PGMA-Threonine | - | - | Water | BSA; Cong red; Methylthionine chloride | Filtration | - | - | 99.9%(BSA); 99.9%(Cong red); 99.2%(Methylthionine chloride) | - | 0.2 MPa | - | -
10.1016/j.seppur.2020.116585 | DexPNI modified PES | PES | DexPNI | 2.5 wt% (DexPNI-1/1) | Ultrafiltration | BSA; CR | Ultrafiltration | - | - | >95% (BSA, CR) | - | - | - | -
10.1016/j.seppur.2020.117584 | DexDTM-g-SCNT modiﬁed membrane | Polyethersulfone (PES) | DexDTM-g-SCNT | 3 wt% | water puriﬁcation | BSA; CR | ultraﬁltration | - | - | 98.5%(BSA); 98.8%(CR) | - | - | - | -
10.1016/j.seppur.2020.117584 | DexDTM-g-SCNT modiﬁed membrane | Polyethersulfone (PES) | DexDTM-g-SCNT-10 | 3 wt% | dye separation | BSA; CR | ultraﬁltration | - | - | 98.5%(BSA); 98.8% (CR) | - | - | - | -
10.3311/PPch.12423 | PVDF membrane | Poly(vinylidene fluoride) (PVDF) | - | - | Protein solution | BSA; EA | Ultrafiltration (UF) | - | - | 85%; 78% | - | - | - | -
10.3311/PPch.12423 | PVDF-UF membrane | Poly(vinylidene fluoride) (PVDF) | Polyethylene glycol 200 (PEG 200) | - | Protein solution | BSA; EA | Ultrafiltration (UF) | - | - | 85%; 78% | - | - | - | -
10.3311/PPch.12423 | PVDF-UF membrane | Poly(vinylidene fluoride) (PVDF) | Sodium dodecyl sulfate (SDS) | 2 wt% | Protein solution | BSA; EA | Ultrafiltration (UF) | - | - | 80%; 74%; | - | - | - | -
10.3311/PPch.12423 | PVDF-UF membrane (without surfactant, MG) | Poly(vinylidene fluoride) (PVDF) | - | - | Protein solution | BSA; EA | Ultrafiltration (UF) | - | - | 85%; 78% | - | - | - | -
10.1016/j.jtice.2017.11.019 | PPSU/ZSM-5 Hollow Fiber Membranes | Polyphenylsulfone (PPSU), Zeolite ZSM-5 | ZSM-5 | - | Ultrafiltration (Protein & Dye Removal) | BSA; EA; RB-5; RO-16 | Ultrafiltration (Cross-ﬂow) | - | - | 100% (BSA); 95.23% (EA); 90.81% (RB-5); 82.84% (RO-16) | - | - | - | -
10.1021/acs.iecr.0c03696 | PVDF-SHfO2 Nanocomposite | Polyvinylidene fluoride (PVDF) | Sulfonated HfO2 (SHfO2) | - | Water treatment | BSA; HA | Ultrafiltration (UF) | - | - | 94.7%; 90.1% | - | 1 bar | 7 | 500 ppm
10.1021/acs.iecr.0c03696 | PVDF-HfO2/SHfO2 nanocomposite membrane | Polyvinylidene fluoride (PVDF), Sulfonated HfO2 (SHfO2) | Sulfonated HfO2 (SHfO2) | - | - | BSA; HA | Ultrafiltration (UF) | - | - | 94.7%; 90.1% | - | - | - | -
10.1039/c8nj02701c | Nanocomposite PVDF/MnO2 | Polyvinylidene fluoride (PVDF), Manganese dioxide (MnO2) | MnO2 nanospheres | 0.02 | Ultrafiltration | BSA; HA | Dead-end Filtration | - | - | 93.5%; 89.2% | - | 1.33 Mpa | - | -
10.1016/j.jece.2018.02.036 | Neat PAI membrane | Polyamide-imide (PAI) | - | - | Ultrafiltration System | BSA; HA | Ultrafiltration (UF) | - | - | 96.8% (BSA); 97.2% (HA) | - | - | - | -
10.1016/j.matchemphys.2018.06.001 | PAI-MoS2 Nanocomposite | Poly(amide-imide) (PAI) | Molybdenum Disulfide (MoS2) nanosheets | - | Ultrafiltration | BSA; HA | Ultrafiltration | - | - | 95.8% (BSA); 93.2% (HA) | - | - | - | -
10.1016/j.mattod.2020.02.002 | pDA–glucose/UiO-66-NH2 TFN membrane | Polydopamine (pDA), Glucose, Polyamide (PA) | UiO-66-NH2 MOF | - | Nanofiltration | BSA; HA | Nanofiltration | - | - | 90.9% (BSA); 94.9% (HA) | - | - | - | 1 g/L
10.1002/app.43988 | PES | PES | - | - | UF | BSA; LYS | UF | 80.21 L m-2 h-1 bar-1 | Permeance | >99.0% | - | - | - | -
10.1002/app.43988 | PES | PES | Zn-Al LDH | 2.0 wt% | UF | BSA; LYS | UF | 119.10 L m-2 h-1 bar-1 | Permeance | >99.0% | - | - | - | -
10.1002/app.48234 | MMM | Polysulfone (PSf) | Iron oxide nanoparticles (Fe2O3 NPs) | 0.05 wt% | Hemodialysis | BSA; Lysozyme | Ultrafiltration/Hemodialysis | 110.5 L m−2 h−1 bar−1 (PWP) | Permeance | 0.999 | - | - | - | -
10.1002/app.44751 | P(MMA-b-MEBIm-Br)/PVDF | PVDF, P(MMA-b-MEBIm-Br) | P(MMA-b-MEBIm-Br) | 5% (copolymer) | UF | BSA; LYZ | UF | - | - | 0.912 | - | - | - | 1 g/L (BSA, LYZ)
10.1016/j.mtcomm.2018.08.004 | PE nanofibrous | Polyethylene (PE) | - | - | Microfiltration | BSA; PEG | Microfiltration | - | - | 21%(BSA); 94%(PEG) | - | - | - | -
10.1002/app.46494 | PES ultrafiltration membrane | Polyethersulfone (PES) | - | - | Ultrafiltration | BSA; RB | Ultrafiltration | 7.05 L m-2 h-1 bar-1 | Permeance | 79.5%, 74.9% | - | - | - | -
10.1016/j.memsci.2020.118528 | Ethaline modified PES | PES, ChCl/EG DES, PVP | - | - | Aqueous solution | BSA; RG19 | Nanofiltration | - | - | 98.9%(BSA); 99.2%(Dye) | - | 3 bar | - | 200 ppm BSA, 100 ppm RG19
10.1016/j.cej.2016.12.038 | PVDF/GO@SiO2/PVP membrane | PVDF, PVP | GO@SiO2 nanohybrid | - | Ultrafiltration | BSA; SA | Ultrafiltration | - | - | 77.5%; 82.1% | - | - | - | -
10.1016/j.memsci.2021.119507 | Nanoporous PES membrane | Polyethersulfone (PES) | - | - | Protein separation | BSA; γ-globulin | Ultrafiltration (UF) | 121 LMH bar⁻¹ | Permeance | 60.1%(BSA); 99.5%(γ-globulin) | - | 0.5 bar | - | -
10.1039/c2gc35134j | PBI-HT-X | Polybenzimidazole (PBI) | dichloro p-xylene | - | Ultrafiltration | BSA–Hb | Ultrafiltration | - | - | 94.55 | 140°C | - | 4.8 | -
10.1016/j.cej.2018.05.063 | SSM/SWCNT-cDNA membrane | SSM, cDNA | SWCNT | - | Pollutant-Oil-Water Emulsion Separation | BSA-Oil-Water | Ultrafiltration | - | - | 0.945 | - | - | - | -
10.1016/j.ces.2019.04.022 | TFN-2 membrane | Polyamide (PA), Graphene Oxide (GO), Reduced Graphene Oxide (rGO), TiO2 | TiO2@rGO nanohybrids | - | Organic Solvent Nanofiltration (OSN) | BTB; RB | Organic Solvent Nanofiltration (OSN) | - | - | 95% (BTB); 98% (RB) | - | 8 bar | - | -
http://dx.doi.org/10.1080/01496395.2012.736049 | PDMS membrane | Polydimethylsiloxane (PDMS) | - | - | Butanol/Water | Butanol | Pervaporation | - | - | 29.65 | - | - | - | -
http://dx.doi.org/10.1080/01496395.2012.736049 | Silicate membrane | Silicate | - | - | Butanol/Water | Butanol | Pervaporation | - | - | 444 | - | - | - | -
http://dx.doi.org/10.1080/01496395.2012.736049 | Surface modified PVDF membrane | Polyvinylidene Fluoride (PVDF) | - | - | Butanol/Water | Butanol | Pervaporation | - | - | 6 | - | - | - | -
10.1177/0954008314553040 | PU-HBPEV/PAN composite membrane | Polyurethane-HBPEV (PU-HBPEV) coated on Polyacrylonitrile (PAN) | Vinyl-modified Hyperbranched Polyether (HBPEV) | - | Butanol/Water mixture | Butanol | Pervaporation (PV) | - | - | 10.2 | 70°C | - | - | -
10.1177/0954008314553040 | PU-HBPEV membrane | Polyurethane (PU) with HBPEV coated on PAN | Vinyl-modified Hyperbranched Polyether (HBPEV) | - | Butanol/Water mixture | Butanol | Pervaporation (PV) | - | - | 10.2 | 70°C | - | - | -
10.1177/0954008314553040 | PU-HBPEV composite membrane | Polyurethane (PU) cross-linked with HTPB | Vinyl-modified Hyperbranched Polyether (HBPEV) | - | Butanol/Water mixture | Butanol | Pervaporation (PV) | - | - | 10.2 | 70°C | - | - | -
10.1080/19443994.2015.1007086 | [bmim][BF4]–PDMS membrane | PDMS | [bmim][BF4] ionic liquid | - | Butanol/Water | Butanol | Pervaporation | - | - | 37 | - | - | - | 5 wt.% BuOH
10.1080/19443994.2015.1010234 | Pure PDMS | PDMS | - | - | Butanol/Water | Butanol | Sorption (for Pervaporation) | - | - | 0.2 | - | - | - | 5% BuOH
10.1080/19443994.2015.1010234 | IL–PDMS blend (20% IL) | PDMS | Ionic liquid (IL) | 0.2 | Butanol/Water | Butanol | Sorption (for Pervaporation) | - | - | 10 | - | - | - | 5% BuOH
http://dx.doi.org/10.1590/1980-5373-MR-2018-0573 | silicalite-filled polydimethylsiloxane commercial membrane | polydimethylsiloxane (pdms) | silicalite | - | butanol/water | Butanol | pervaporation | - | - | 4512 | 65°C | - | - | 0.5 wt% butanol in feed
10.1039/c4ra10655e | ZIF-8/PDMSCF3 membrane | Poly(dimethylsiloxane) (PDMS) | ZIF-8 | - | n-Butanol/Water | Butanol | Pervaporation | - | - | 84.8 | 60℃ | - | - | 3 wt% n-butanol
10.1039/c9ta05909a | GO-PAMAM/PTFE membrane | Graphene Oxide (GO), Polyamidoamine (PAMAM) dendrimers, PTFE | PAMAM dendrimers | 4 wt% (relative to GO) | Pervaporation (PV) | Butanol | Pervaporation (PV) | - | - | 2941 | - | - | - | -
10.1039/c9ta05909a | GO-PAMAM/PTFE membrane | Graphene Oxide (GO), Polyamidoamine (PAMAM) G0 dendrimers, PTFE | PAMAM G0 dendrimers | 4 wt% (relative to GO) | Pervaporation (PV) Dehydration | Butanol | Pervaporation (PV) | - | - | 2941 | 80°C | - | - | 90 wt% BuOH, 10 wt% water
10.1021/acs.chemmater.0c01547 | PVDF/graphene membrane | Polyvinylidene fluoride (PVDF), Graphene | Graphene | 25 wt% | Pervaporation | Butanol | Pervaporation | - | - | 0.656 | - | - | - | 90% BuOH
10.1021/acs.chemmater.0c01547 | PVDF/graphene membrane | Polyvinylidene fluoride (PVDF), Graphene | Graphene | 100 wt% | Pervaporation | Butanol | Pervaporation | - | - | 0.995 | - | - | - | 90% BuOH
10.1021/acs.langmuir.6b03326 | Silicalite-1 (F⁻) zeolite | Silicalite-1 | - | - | Adsorption | Butanol | Adsorption | - | - | 19 | - | - | - | -
10.1021/acsami.6b01900 | PUU-g-PDMS-50 | PDMS-grafted multiblock copolymer | PDMS grafts | 71 wt% | Pervaporation | Butanol | Pervaporation (PV) | 12.69 kg μm/h m2 kPa | Permeance | 55 | 50°C | - | - | -
10.1021/acsami.6b01900 | Polystyrene-b-PDMS-b-polystyrene triblock copolymer membrane | Polystyrene-b-PDMS-b-polystyrene triblock copolymer | PDMS | 83 wt% | Pervaporation | Butanol | Pervaporation (PV) | - | - | 49 | - | - | - | -
10.1021/acsami.6b01900 | PUU-g-PDMS-50 | PDMS-grafted multiblock copolymer | PDMS grafts | - | Pervaporation | Butanol | Pervaporation (PV) | - | - | 55 | 50°C | - | - | -
10.1002/adv.22080 | PDMS composite membranes | Polydimethylsiloxane (PDMS) | Various (Silicalite, etc.) | - | Pervaporation (Butanol/water separation) | Butanol | Pervaporation (PV) | - | - | 97.3 | 31°C | - | - | -
10.1002/adv.22114 | PIM-1 composite membrane | Intrinsic Microporosity (PIM-1) | Magnetic nanofibrous silica (MNFS) | 4 wt.% MNFS | Pervaporation (Butanol/water separation) | Butanol | Pervaporation (PV) | - | - | 15.47 | 20°C | - | - | 5 wt.% butanol
10.1002/aic.14892 | MVE membrane | - | - | - | butanol/water | Butanol | Membrane vapor extraction (MVE) | - | - | >1000 | 40°C | - | - | 2 wt%
10.1002/aic.16812 | GO membrane | Graphene Oxide (GO) | - | - | Pervaporation | Butanol | Pervaporation | - | - | 3965 | - | - | - | -
10.1002/anie.201809872 | Patterned UiO-66 membranes | UiO-66 | - | - | Butanol dehydration | Butanol | Pervaporation | - | - | >1,000 | Room temperature | - | - | 10 wt.% water in butanol
10.1002/anie.202107085 | PAA-SPB/GO composite membrane | GO (graphene oxide), PAA-SPBs (poly(acrylic acid) spherical polymer brushes) | PAA-SPBs | - | Butanol/water separation | Butanol | Pervaporation | - | - | ~8000 | 70°C | - | - | -
10.1002/app.40004 | PDMS / b PPO crosslinked - PDMS / b PPO ( c - PDMS / b PPO ) | PDMS, BPPO | - | - | butANol/water | Butanol | Pervaporation | - | - | 35 | - | - | - | -
10.1002/app.40004 | c - PDMS / b PPO | PDMS, BPPO | - | - | butANol, water | Butanol | Pervaporation | - | - | 35 | 40℃ | - | - | 4 wt% (PDMS/ceramic), 5 wt% (c-PDMS/BPPO)
10.1002/app.40004 | PDMS / b PPO | BPPO, PDMS | - | - | butANol | Butanol | Pervaporation | - | - | 35 | - | - | - | -
10.1039/c8ra09630a | PDMS-coated IL gel membrane | Polydimethylsiloxane (PDMS), [P6,6,6,14][Tf2N] | Ionic liquid gel | - | ABE fermentation solution | Butanol | Pervaporation | - | - | 892 | - | - | 6 | -
10.1016/j.cep.2018.06.011 | PDMS | Polydimethylsiloxane (PDMS) | - | - | ABE separation | Butanol | Pervaporation + Distillation | - | - | 100 | - | - | - | -
10.1016/j.cjche.2015.04.018 | GO membrane | graphene oxide (GO) | - | - | butanol/water | Butanol | pervaporation | - | - | >200 | 50 °C | - | - | 10% water
10.1016/j.memsci.2013.07.032 | Supported silica-filled PTMSP membrane | PTMSP (Poly[1-(trimethylsilyl)-1-propyne]) | Silica | - | Butanol/Water mixture | Butanol | Pervaporation (PV) | - | - | 27.5 (butanol/water) | - | - | - | -
10.1016/j.memsci.2013.08.039 | Ceramic hollow fiber supported PDMS composite | PDMS, Ceramic | - | - | n-Butanol–water | Butanol | Pervaporation | - | - | 42.9 | - | - | - | 1 wt%
10.1016/j.memsci.2017.01.018 | HybSi® Membrane | Hydrophobic HybSi® | - | - | Aqueous Butanol Recovery | Butanol | Pervaporation (PV) | - | - | ~1500 (Butanol/Water) | - | - | - | 2 wt% butanol in water
10.1016/j.memsci.2019.01.032 | VA CNT (open-ended)/PDMS composite membrane | Polydimethylsiloxane (PDMS) | Vertically aligned (VA), open-ended carbon nanotubes (CNTs) | - | ABE Fermentation Broth Dehydration | Butanol | Pervaporation (PV) | - | - | 37.6 (butanol) | - | - | - | 5-25 g/L butanol
10.1016/j.memsci.2019.01.032 | VA CNT (open-ended)/PDMS membrane | PDMS | Vertically aligned (VA), open-ended carbon nanotubes (CNTs) | - | Butanol Recovery from Aqueous Solution | Butanol | Pervaporation (PV) | - | - | 37.6 | - | - | - | 15 g/L butanol
10.1016/j.memsci.2019.01.032 | CNTs filled PDMS membrane | PDMS | Carbon nanotubes (CNTs) | - | Butanol Recovery from Aqueous Solution | Butanol | Pervaporation (PV) | - | - | 33 | 80 °C | - | - | -
10.1016/j.memsci.2019.01.032 | VA CNT (open-ended)/PDMS membrane | PDMS | Vertically aligned (VA), open-ended carbon nanotubes (CNTs) | - | Butanol Recovery from Aqueous Solution | Butanol | Pervaporation (PV) | - | - | 37.6 (butanol) | - | - | - | -
10.1016/j.seppur.2017.07.072 | PEBA/ceramic hollow fibre composite membrane | Polyether block amide (PEBA) | - | - | Pervaporation (PV) | Butanol | Pervaporation | - | - | 20 | 40 °C | - | - | 1 wt% butanol
10.1016/j.seppur.2019.04.004 | ZNC/PDMS MMM | Polydimethylsiloxane (PDMS) | ZNC | 3 wt% | Butanol/water separation | Butanol | Pervaporation (PV) | - | - | 53.1 | 55℃ | - | - | 1.5 wt% butanol
10.1016/j.seppur.2020.116771 | MFI zeolite membrane | MFI zeolite | - | - | Pervaporation | Butanol | pervaporation | - | - | 24(butanol/water) | 40°C | - | - | -
http://dx.doi.org/10.1098/rsos.190291 | IL gel-based membrane | PVDF-co-HFP | [P6,6,6,14][dca] | 1:2.5 (PVDF-co-HFP:IL mass ratio) | butanol/water | Butanol | Pervaporation | - | - | 68 | - | - | - | -
http://dx.doi.org/10.1098/rsos.190291 | MCM-41-IL1-PEBA MMM | PEBA | MCM-41, IL1 ([EVIM][Tf2N]) | 0.05 | butanol/water | Butanol | Pervaporation | - | - | 22.7 | 35℃ | - | - | 2.5 wt%
http://dx.doi.org/10.1098/rsos.190291 | MCM-41-IL2-PEBA MMM | PEBA | MCM-41, IL2 ([OMPY][Tf2N]) | 5 wt% | butanol/water | Butanol | Pervaporation | - | - | 25.4 | 35℃ | - | - | 2.5 wt%
https://doi.org/10.1016/S1004-9541(09)60174-9 | PDMS/ceramic composite membrane | Polydimethylsiloxane (PDMS), ceramic | Ceramic | - | Pervaporation | Butanol | Pervaporation | - | - | 26.1 | 40°C | - | - | Butanol in feed: 1% (by mass)
10.1016/S1004-9541(09)60174-9 | PDMS/ceramic composite membrane | Polydimethylsiloxane (PDMS), ceramic | Ceramic | - | Pervaporation | Butanol | Pervaporation | - | - | 26.1 | 40°C | - | - | Butanol in feed: 1% (by mass)
10.1007/s11595-017-1742-3 | HTPB based PU-PS IPN membrane | Polyurethane (PU), Polystyrene (PS) interpenetrating polymer network (IPN) | - | - | Butanol/Water | Butanol | Pervaporation | - | - | 6.15 | 70℃ | - | - | -
10.1007/s11595-018-1822-y | PDMS | PDMS | - | - | Butanol/Water | Butanol | Pervaporation (PV) | - | - | 26.8 | 70 ℃ | - | - | 0.96 wt% butanol
10.1007/s11595-018-1968-8 | PDMS-PS IPN | PDMS, PS | - | - | Butanol/Water | Butanol | Pervaporation (PV) | - | - | 9.5 | 60℃ | - | - | -
10.1007/s11595-018-1968-8 | PDMS-PS IPN | PDMS, PS | - | - | Butanol/Water | Butanol | Pervaporation | - | - | 9.5 | 60℃ | - | - | -
10.1007/s11595-018-1968-8 | IPN | PDMS-PS | - | - | Butanol/Water | Butanol | Pervaporation (PV) | - | - | 9.5 | 60 ℃ | - | - | 3.99 wt%
10.1021/sc400372d | TOA-based liquid membrane | trioctylamine (TOA), polypropylene (PP) | - | - | butanol/water | Butanol | Supported Liquid Membrane (SLM) | - | - | 240 | 54°C | - | - | 1.5 wt% butanol
10.1021/sc400372d | hydrophobic silica-filled PTMSP membrane | PTMSP (polytrimethylsilyl-1-propyne) | silica | 25 wt% | butanol/water | Butanol | Pervaporation | - | - | 104 | 50°C | - | - | 5 wt% butanol
10.1038/srep05925 | CNTs/PDMS hybrid membrane | Polydimethylsiloxane (PDMS) | Carbon Nanotubes (CNTs) | 10wt% | Pervaporation | Butanol | Pervaporation | - | - | 32.9 | 80°C | - | - | Butanol: 10-25 g/L
10.1038/srep05925 | CNTs/PDMS hybrid membrane | PDMS | CNTs | 10wt% | Pervaporation | Butanol | Pervaporation | - | - | 32.9 | - | - | - | -
10.1039/c8ra09630a | PDMS-coated IL gel membrane ([P6,6,6,14][Tf2N]-based) | PDMS, [P6,6,6,14][Tf2N] | Ionic liquid gel | - | ABE fermentation solution | Butanol; Acetone | Pervaporation | - | - | 892.0; 1181.2 | - | - | - | -
10.1016/j.memsci.2013.08.039 | Ceramic hollow fiber supported PDMS composite | PDMS, Ceramic | - | - | ABE fermentation broth | Butanol; Acetone | Pervaporation | - | - | 23.8 (butanol); 23.2 (acetone) | - | - | - | -
10.1016/j.seppur.2016.06.030 | POMS membrane | Polyoctylmethylsiloxane (POMS) | - | - | Pervaporation (PV) | Butanol; Acetone; Ethanol | Pervaporation | - | - | 43.9(Butanol); 37.1(Acetone); 8.5(Ethanol) | - | - | - | -
10.1016/j.seppur.2016.06.030 | PDMS membrane | Polydimethylsiloxane (PDMS) | - | - | Pervaporation (PV) | Butanol; Acetone; Ethanol | Pervaporation | - | - | 19.81(Butanol); 33.36(Acetone); 10.07(Ethanol) | 37°C | - | - | 1 wt% butanol
10.1002/aic.16812 | PDASA(Na+)-11.8/GO membrane | Graphene Oxide (GO) | PDASA(Na+) | 11.8 wt% | Pervaporation | Butanol; Isopropanol | Pervaporation | - | - | 3,965; 4,738 | 353 K | - | - | -
10.1016/j.jiec.2014.08.010 | PEBA composite membrane | Polyether block amides (PEBA) | Graphene, Graphene oxide, Molybdenum disulphide (MoS2) | - | Pervaporation | Butyric Acid | Pervaporation | - | - | 21 | - | - | - | -
10.1016/j.jiec.2014.08.010 | PEBA-graphene composite membrane | PEBA | Graphene | 0.75 wt.% | Pervaporation | Butyric Acid | Pervaporation | - | - | 34 | - | - | - | -
10.1080/19443994.2013.808486 | Pure CA membrane | Cellulose acetate (CA) | - | - | Synthetic metal-ion wastewater | Cadmium (II) | Ultrafiltration | - | - | 93.5% (Cd(II)) | - | - | - | -
10.1080/19443994.2014.942559 | PES UF | PES | - | - | Aqueous | Carbamazepine; Dichlorobenzene sulfonamide | Ultrafiltration | - | - | ~100%; 65% | - | 0.7 MPa | - | -
10.1016/j.memsci.2017.08.032 | PVDF membrane | PVDF | PEG400 | 0.54 | Ultrafiltration | Carbon ink | Ultrafiltration | - | - | 100% (Carbon ink) | - | - | - | -
10.1002/admi.202001050 | PAN electrospun membrane | Polyacrylonitrile (PAN) | - | - | Filtration (dye removal) | Cationic dyes | Filtration | - | - | 1 | - | - | - | -
10.1021/acssuschemeng.8b05397 | MWCNT-PSf composite | Polysulfone (PSf), Multi-walled carbon nanotubes (MWCNT) | MWCNT | - | Ultrafiltration | CBB | Ultrafiltration | - | - | 0.95 | - | 0.10 MPa | - | 10 mg/L
10.1016/j.memsci.2017.07.001 | PVC/TPU blend membrane | PVC, TPU | TPU | 25 wt% | Nanofiltration | CBB | Nanofiltration | - | - | 100% (CBB) | - | 8 bar | - | -
10.1016/j.memsci.2017.07.001 | 100/0 PVC/TPU membrane | PVC, TPU | - | - | Nanofiltration | CBB | Nanofiltration | - | - | 100% (CBB) | - | 8 bar | - | -
10.1016/j.memsci.2017.07.001 | PVC/TPU (75/25) membrane | PVC, TPU | TPU | 25 wt% | Nanofiltration | CBB | Nanofiltration | - | - | 100% (CBB) | - | - | - | -
10.1016/j.jcis.2019.03.027 | ATP/GO hybrid membrane | Graphene Oxide (GO) | Attapulgite (ATP) | - | Nanofiltration (NF) | CBB R250; TMPyP | Dye Rejection (Nanofiltration) | 221.16 L m-2 h-1 bar-1 | Permeance | 99.88%(CBB R250); 99.93%(TMPyP) | - | - | - | -
10.1016/j.memsci.2021.119216 | Tp-TTA/mPSFx | Polysulfone (PSf) | Tp-TTA COF | 0.1 | Dye Separation | CB-T | Nanofiltration | 36.52 L m−2 h−1 bar−1 | Permeance | 0.9818 | - | - | - | -
10.1016/j.memsci.2021.119216 | 10%-Tp-TTA/mPSFx | Polysulfone (PSf) | Tp-TTA COF | 0.1 | Dye Separation | CB-T | Nanofiltration | 36.52 L m−2 h−1 bar−1 | Permeance | 0.9818 | - | - | - | -
10.1016/j.cjche.2018.06.026 | Rotating disk membrane | - | Regenerated PAAS | P/M=30 | Cd(II) solution | Cd(II) | Complexation-Ultrafiltration (with shear recovery) | - | - | 0.956 | - | - | 6 | 10 mg·L-1 Cd(II)
10.1080/19443994.2013.874958 | Cellulose acetate membrane | Cellulose acetate | - | - | Metal ion solution | Cd(II); Cu(II); Co(II); Ni(II); Fe(III); Pb(II) | Ultrafiltration / Filtration | - | - | 13%; 25%; 18%; 51%; 38%; 58% | - | - | - | -
10.1186/s40201-015-0201-3 | PES/Brij 58 | PES | Brij 58 | 6 wt.% | - | Ceftriaxone | Nanofiltration | - | - | 99.5%(Ceftriaxone) | - | - | - | -
10.1016/j.jwpe.2020.101578 | FZ3@PA membrane | Polyamide (PA) on PAN support | Fe3O4/ZrO2 | 0.17 wt% | Nanofiltration | Cephalexin | Nanofiltration | - | - | 75.6%(Cephalexin) | - | - | - | -
10.1016/j.jwpe.2020.101578 | NF270-2540 commercial membrane | Polyamide thin-film composite (NF270) | - | - | Nanofiltration | Cephalexin | Nanofiltration | 10.67 L/h·m2·bar | Permeance | 98.9%(Cephalexin) | - | - | - | -
acsami.7b01879.docx | PBI membrane | Polybenzimidazole (PBI) | - | - | Solvent nanofiltration (OSN) | Chlorhexidine | OSN | - | - | 1 | - | 30 bar | - | 10 g·L−1 (chlorhexidine), 1 g·L−1 (impurities)
10.1080/19443994.2013.827307 | PES19 membrane | PES19 | - | - | Chloride ions solution | Chloride | Nanofiltration | 2.58 L/m^2 h bar | Permeance | - | - | - | - | -
10.1021/acsami.9b12252 | h-PPS membrane | Hydrophilized Poly(phenylene sulfide) (h-PPS) | - | - | Oil/Water Separation | chlorobenzene | Filtration | - | - | 0.9872 | - | - | - | -
10.1039/c2ra01176j | Zeolite-hemp composite | Zeolite L, Hemp fibers | Zeolite L nanocrystals | 35 wt% | Filtration/Adsorption | Chlorobenzene | Filtration/Adsorption | - | - | 0.86 | - | - | - | -
10.1039/d0ra02704a | PPy/Ag-fabric | Polypyrrole (PPy), Silver nanoparticles (Ag) | Ag nanoparticles | - | Oil/water emulsion separation | Chloroform | Gravity-driven separation | - | - | 0.9979 | - | - | - | -
10.1039/d0ra02704a | PPy/Ag/OTS-fabric | Polypyrrole (PPy), Silver nanoparticles (Ag), Octadecyltrichlorosilane (OTS) | Ag nanoparticles | - | Water/oil emulsion separation | chloroform | Gravity-driven separation | - | - | 0.9684 | - | - | - | -
10.1021/acs.iecr.9b00046 | SSM-supported PSZB coating | Stainless steel mesh (SSM), Pure-silica zeolite beta (PSZB) | - | - | Oil/water separation | Chloroform | Mesh-based Separation | - | - | 0.8468 | 8300°C | - | - | -
10.1016/j.cej.2017.07.026 | LDH/cellulose membrane | Cellulose, Al-based Layered Double Hydroxide (LDH) | LDH nanosheets | - | Oil/Water Separation | Chloroform | Gravity-driven Separation | - | - | >95.1% | - | - | - | -
10.1007/s12221-018-8150-y | Cot-g-PGMA/EN-APTS fabric | Cotton, GMA, EN-APTS | - | - | Chloroform/water mixture | Chloroform | Oil/water separation | - | - | 0.98 | - | - | - | -
10.1080/19443994.2014.937755 | PEI UF2 | PEI | - | - | Aqueous | Chlorogenic acid | Ultrafiltration | - | - | 0.034 | 20˚C | 0.1 MPa | - | -
10.1080/19443994.2014.937755 | HACC/PEI NF composite | HACC/PEI | - | - | Aqueous | Chlorogenic acid | Nanofiltration | - | - | 0.92 | 20˚C | 0.4 MPa | - | -
10.1080/19443994.2012.696801 | MEUF-ACF hybrid process | - | ACF | - | Aqueous nickel solution | Chromate; Nickel; SDS | MEUF-ACF hybrid | - | - | 99.7%; 98%; 85% | - | 1.4 bar | 5.5 | -
10.1016/j.jece.2019.103380 | Anion-Exchange Membrane Electrodialysis | - | - | - | Electrodialysis | Chromium (VI) | Electrodialysis | - | - | 0.835 | - | - | - | -
10.1016/j.cej.2014.05.098 | Titania membrane (TiO2) | Polyvinyl alcohol (PVA), TiO2 | - | - | Micellar Enhanced Microfiltration (MEMF) | Chromium(VI) | Microfiltration | 1049 L/(m2 h bar) | Permeance | 0.99 | - | - | - | 100 mg/L
10.1016/j.cej.2009.11.025 | N,O-carboxymethyl chitosan/cellulose acetate blend nanofiltration (NF) membrane | N,O-carboxymethyl chitosan (NOCC); Cellulose acetate (CA) | - | 0.4 wt% NOCC in blend | Industrial wastewater | Chromium; Copper | Nanofiltration (NF) | - | - | 83.40%; 72.60% | - | 1 MPa | - | -
10.1016/j.cej.2009.11.025 | NOCC/CA blend NF membrane | N,O-carboxymethyl chitosan (NOCC); Cellulose acetate (CA) | - | 0.4 wt% NOCC in blend | Industrial wastewater | Chromium; Copper | Nanofiltration (NF) | - | - | 83.40%; 72.60% | - | 1 MPa | - | -
10.1021/acsanm.8b00289 | Nanoporous copolymer membrane | Poly(styrene)-block-poly(4-vinylpyridine) (PS-b-P4VP) diblock copolymer | - | - | Ultrafiltration (Liquid phase separation) | cle | Pressure-driven filtration | 1200 L·m-2·bar-1·h-1 | Permeance | - | - | - | - | -
10.1016/j.memsci.2017.11.034 | Polysulfone hollow fiber | Polysulfone | - | - | CMP slurry regeneration | CMP slurry particles | Ultrafiltration (UF) | - | - | 10 | - | - | - | -
10.1016/j.seppur.2016.09.045 | Sandwich Supported Liquid Membrane | Polyvinylidene difluoride (PVDF) | Acorga M5640 | 20 vol.% | Supported Liquid Membrane (SLM) | Co; Ni; Cu | Supported Liquid Membrane Transport | - | - | 99.5%(Co); 98.0%(Ni); 98.9%(Cu) | - | - | - | 100 mg/L each metal
10.1002/app.45149 | Poly(ether sulfone) flat-sheet | Poly(ether sulfone), TiO2, PEG | TiO2, PEG | PEG 0.25% | Coking sewage | COD | Ultrafiltration | - | - | 0.9068 | - | - | - | -
10.1002/clen.201200075 | BW30 membrane | Polyamide | - | - | Reverse osmosis of wastewater | COD | Reverse Osmosis (RO) | - | - | 0.956 | - | - | - | -
10.1002/clen.201200075 | XLE membrane | Polyamide | - | - | Reverse osmosis of wastewater | COD | Reverse Osmosis (RO) | - | - | 0.962 | - | - | - | -
10.1002/clen.201200075 | BW30 membrane / XLE membrane | Polyamide | - | - | Reverse osmosis of wastewater | COD | Reverse Osmosis (RO) | - | - | 0.975 | - | 25 bar | - | -
10.1002/clen.201200075 | BW30 membrane / XLE membrane | Polyamide | - | - | Reverse osmosis of wastewater | COD | Reverse Osmosis (RO) | - | - | 0.979 | - | - | - | -
10.1002/clen.201200075 | BW30 membrane | Polyamide | - | - | Reverse osmosis of wastewater | COD | Reverse Osmosis (RO) | - | - | 0.957 | - | - | - | -
10.1002/clen.201200075 | XLE membrane | Polyamide | - | - | Reverse osmosis of wastewater | COD | Reverse Osmosis (RO) | - | - | 0.963 | - | - | - | -
10.1016/j.cej.2020.127175 | PES2 | Polyethersulfone (PES) | - | - | Whey Wastewater Treatment | COD; BOD; TSS; Turbidity | Ultrafiltration (UF) | - | - | 99.8%; 99.7%; 99.8%; 99.6% | - | - | - | -
10.1016/j.cej.2020.127175 | PES2 | Polyethersulfone (PES) | Ce-Anth-MOF | 0.5 wt.% | Water/Wastewater Treatment | COD; BOD; TSS; Turbidity | Ultrafiltration (UF) | - | - | 99.8% (COD); 99.7% (BOD); 99.8% (TSS); 99.6% (Turbidity) | - | - | - | -
10.1016/j.cej.2019.122396 | h-bio-CHFMs (sintered at various temperatures) | Hydroxyapatite (HAp), ceramic binder (CB) | HAp | 60 wt% | Industrial textile wastewater treatment | COD; color; turbidity; conductivity; heavy metals | Filtration | - | - | 80.1%; 99.9%; 99.4%; 30.1%; 100% | - | - | - | -
10.3103/S1063455X18030098 | Spiral-wound ultrafiltration membrane | - | - | - | Ultrafiltration | COD; Hydrocarbons (HC) | Ultrafiltration | - | - | 90.1%; 99.7% | 35°C | 400 kPa | - | -
10.1016/j.desal.2012.02.028 | γ-Al2O3 Tubular Ceramic Membrane | γ-Al2O3 | - | - | Microfiltration | Coke particles | Microfiltration | - | - | 1 | 70°C | 15 bar | - | -
10.1016/j.cej.2019.122396 | h-bio-CHFM (HAp-based bio-ceramic hollow fiber membrane) | Hydroxyapatite (HAp), ceramic binder (CB) | HAp | 60 wt% | Industrial textile wastewater treatment | Color; COD; turbidity | Filtration | - | - | 99.9%; 80.1%; 99.4% | 1200°C | - | - | -
10.1016/j.cej.2019.122396 | h-bio-CHFM | Hydroxyapatite (HAp), ceramic binder (CB) | HAp | 60 wt% | Industrial textile wastewater treatment | Color; COD; turbidity; conductivity; heavy metals | Filtration | - | - | 99.9%; 80.1%; 99.4%; 30.1%; 100% | 1200°C | - | - | -
10.3103/S1063455X18030098 | Polyamide (PA) RO membrane | Polyamide (PA) | - | - | Reverse Osmosis | Conductivity; Total dissolved solids (TDS); Turbidity | Reverse Osmosis | - | - | 93.4%; 96%; 95% | - | - | 7 | -
10.1080/19443994.2013.808486 | CA/SSAN blend membrane | Cellulose acetate (CA), Sulfonated styrene-acrylonitrile copolymer (SSAN) | SSAN | 25 wt% | Synthetic metal-ion wastewater | Copper (II) | Ultrafiltration | - | - | 92.1% (Cu(II)) | - | - | - | -
10.1016/j.eurpolymj.2018.06.025 | PPM3 | Polypropylene-g-PGMA-Threonine | - | - | Water | CR | Filtration | - | - | 98%(Congo red) | - | 0.2 MPa | - | -
10.13036/17533562.59.1.040 | Glass Hollow Fiber Membrane | Borosilicate glass | - | - | Water containing Congo Red dye | CR | Nanofiltration | 8 L h−1 m−2 bar−1 | Permeance | - | 960°C | - | - | -
10.1039/c7ra10318b | MXene/PES composite membrane | Polyethersulfone (PES), MXene (Ti3C2Tx) | MXene | - | - | CR | Nanofiltration | - | - | 0.923 | 20℃ | 0.2 MPa | - | 100 ppm (Dye), 1 g L-1 (Salt)
10.1039/c7ra10318b | MXene composite membrane | Polyethersulfone (PES), MXene | MXene | 0.2 g | - | CR | Nanofiltration | - | - | 0.107 | - | 0.1 MPa | - | 100 ppm
10.1021/acsami.9b09945 | GO-CTF5 membrane | Graphene oxide (GO), Covalent triazine framework (CTF) nanosheets | CTF nanosheets | 5:5 (GO:CTF) | Recyclability test | CR | Nanofiltration | - | - | 0.921 | - | - | - | -
10.1021/acsami.9b18062 | TpPa composite membranes | TpPa | - | Reaction time: 1.5 to 12 h | Nanofiltration (NF) | CR | Nanofiltration (Pressure-driven) | ~244 to ~10 L m-2 h-1 bar-1 (depending on reaction time) | Permeance | ~98% | - | - | - | -
10.1002/app.51427 | LA/TMC-NFM nanofiltration membrane | Lignin Alkali (LA), Trimesoyl chloride (TMC) | - | 2 wt% LA, 2 wt% TMC | Nanofiltration (NF) | CR | Nanofiltration | - | - | 0.978 | - | - | - | 20 ppm dye, 4000 ppm-hours chlorine
http://dx.doi.org/10.1002/asia.201901485 | EtBr-TMC polyamide nanofiltration membrane | Polyamide (PA) | - | - | Nanofiltration (NF) | CR | Nanofiltration | 40 L m-2 h-1 bar-1 | Permeance | 0.93 | - | - | - | -
10.1139/cjc-2020-0066 | PAN-co-P2EHA/PANI blend membranes | Polyacrylonitrile-co-poly(2-ethylhexylacrylate), Polyaniline (PANI) | - | - | Dye wastewater treatment | CR | Ultrafiltration (UF) | - | - | 0.997 | - | - | 3 | 50 ppm
10.1139/cjc-2020-0066 | PAN-co-P2EHA/PANI blend membranes | Polyacrylonitrile-co-poly(2-ethylhexylacrylate), Polyaniline (PANI) | - | - | Dye wastewater treatment | CR | Ultrafiltration (UF) | - | - | 0.972 | - | - | 3 | 100 ppm
10.1139/cjc-2020-0066 | PAN-co-P2EHA/PANI blend membranes | Polyacrylonitrile-co-poly(2-ethylhexylacrylate), Polyaniline (PANI) | - | - | Dye wastewater treatment | CR | Ultrafiltration (UF) | - | - | 0.885 | - | - | 3 | 200 ppm
10.1139/cjc-2020-0066 | PAN-co-P2EHA-PANI | Polyacrylonitrile-co-poly(2-ethylhexylacrylate) | Polyaniline (PANI) | 5 wt% | Dye wastewater treatment | CR | Ultrafiltration (UF) | - | - | 0.712 | - | - | 7 | 50 ppm
10.1139/cjc-2020-0066 | PAN-co-P2EHA-PANI | Polyacrylonitrile-co-poly(2-ethylhexylacrylate) | Polyaniline (PANI) | 15 wt% | Dye wastewater treatment | CR | Ultrafiltration (UF) | - | - | 0.813 | - | - | 7 | 50 ppm
10.1139/cjc-2020-0066 | PAN-co-P2EHA-PANI | Polyacrylonitrile-co-poly(2-ethylhexylacrylate) | Polyaniline (PANI) | 5 wt% | Dye wastewater treatment | CR | Ultrafiltration (UF) | - | - | 0.795 | - | - | 5 | 50 ppm
10.1139/cjc-2020-0066 | PAN-co-P2EHA-PANI | Polyacrylonitrile-co-poly(2-ethylhexylacrylate) | Polyaniline (PANI) | 15 wt% | Dye wastewater treatment | CR | Ultrafiltration (UF) | - | - | 0.943 | - | - | 5 | 50 ppm
10.1039/d0ta05337f | GR/GO@PEI composite membrane | Graphene (GR)/Graphene Oxide (GO) laminate | - | - | Nanofiltration/Ultrafiltration | CR | Nanofiltration/Ultrafiltration | 191 L m−2 h−1 bar−1 | Permeance | >99% | - | - | - | -
10.1016/j.cej.2019.123347 | TpBd/PSf | Polysulfone (PSf) | - | - | Dead-end filtration | CR | Nanofiltration (NF) | 33.6 L·m−2·h−1·bar−1 | Permeance | >99.0% | - | - | - | -
10.1016/j.cej.2019.123347 | TpBdMe/PSf | Polysulfone (PSf) | - | - | Dead-end filtration | CR | Nanofiltration (NF) | 62.2 L·m−2·h−1·bar−1 | Permeance | >99.0% | - | - | - | -
10.1016/j.cej.2019.123347 | TpPa/PSf | Polysulfone (PSf), Hydrolyzed Polyacrylonitrile (HPAN), TpPa, TpBd | - | - | Dead-end filtration | CR | Nanofiltration (NF) | 50 L·m−2·h−1·bar−1 | Permeance | 0.995 | - | - | - | -
10.1016/j.cej.2019.123347 | TpBd/PSf | Polysulfone (PSf), TpBd, TpBdMe | - | - | Dead-end filtration | CR | Nanofiltration (NF) | - | - | 0.99 | - | - | - | -
10.1016/j.cej.2019.123347 | TpBdMe/PSf | Polysulfone (PSf), TpBd, TpBdMe | - | - | Dead-end filtration | CR | Nanofiltration (NF) | - | - | 0.99 | - | - | - | -
10.1016/j.cej.2019.123347 | TpBd/PSf | Polysulfone (PSf), TpBd | Benzidine (Bd), Tp | 0.04 wt%, 0.05 wt% | Dead-end filtration | CR | Nanofiltration (NF) | 30.0 L·m−2·h−1·bar−1 | Permeance | >99.2% | - | - | - | -
10.1016/j.cej.2019.123347 | TpBd/PSf | Polysulfone (PSf), | Benzidine (Bd), Tp, | 0.04 wt%, 0.05 wt% | Dead-end filtration | CR | Nanofiltration (NF) | 33.6 L·m−2·h−1·bar−1 | Permeance | >99.5% | - | - | - | -
10.1016/j.cej.2019.123347 | TpBdMe/PSf | Polysulfone (PSf) | Benzidine (Bd), Tp, Melamine (Me) | 0.04 wt%, 0.05 wt%, 0.3 wt% | Dead-end filtration | CR | Nanofiltration (NF) | 62.2 L·m−2·h−1·bar−1 | Permeance | >99.0% | - | - | - | -
10.1016/j.cej.2021.130684 | M−PEI1/TMC3 | Polyamide, Polyethyleneimine, Carbon Nanotubes, PVDF | Carbon Nanotubes | - | Nanofiltration | CR | Nanofiltration | - | - | 0.986 | - | 2.5 bar | - | 100 ppm CR / 2000 ppm Na2SO4
10.1016/j.ces.2020.115845 | GA/sZIF-67/PPy | Polypyrrole (PPy), Glutaraldehyde (GA) | sZIF-67 (sacrificial) | - | Congo Red (CR)/Dye Solution | CR | Thin-Film Composite Nanofiltration (TFC-NF) | 12.57 L m-2 h-1 bar-1 | Permeance | 0.9919 | - | - | - | 500 ppm (mg/L)
10.1016/j.cherd.2019.05.014 | PEM/UiO-66 membrane | Polyelectrolytes (PEI, PMAS), UiO-66 MOF | UiO-66 (Zr-based MOF) | 0.1 | Nanofiltration (Dye removal) | CR | Nanofiltration (NF) | - | - | 0.999 | - | 8 bar | - | 40 ppm CR dye
10.1016/j.jece.2021.105484 | TFN-0.1 Membrane | Polyamide (PA), HPAN | Gel-based UiO-66-NH2 (Zr-MOF) | 0.1 wt% | Nanofiltration (NF) | CR | Nanofiltration (NF) | 25.9 L/m2.h.bar | Permeance | - | - | - | - | -
10.1016/j.jeurceramsoc.2019.06.038 | PSF/GO loose hollow fiber membrane | Polysulfone (PSF), Graphene Oxide (GO) | - | - | textile wastewater | CR | - | - | - | 0.999 | - | - | - | -
10.1016/j.memsci.2012.04.043 | PIP-NTSC composite membrane | Polyamide | - | - | Dye solution (Congo red) | CR | Nanofiltration | - | - | 98.0% (Congo red) | - | - | 6.8 | 30 mg/L Congo red
10.1016/j.memsci.2018.08.044 | TpPa/PSF composite membrane | Polyamide, Polysulfone (PSf) | - | - | Dye Separation | CR | Nanofiltration | 50 L·m-2·h-1·bar-1 | Permeance | 99.5% (CR) | - | - | - | -
10.1016/j.memsci.2020.119033 | MXene/CNTs-CTAB membrane | MXene, Carbon nanotubes (CNTs) | CNTs-CTAB | - | Nanofiltration (NF) | CR | Nanofiltration (NF) | 0.89 LMH/bar | Permeance | >95% | - | - | - | 50 ppm
10.1016/j.memsci.2020.119045 | S-EMT/PA-2 membrane | Polyamide (PA), EMT zeolite nanocrystals (S-EMT) | S-EMT nanocrystals | - | Nanofiltration (NF) | CR | Nanofiltration (NF) | 24.37 LMH/bar | Permeance | - | - | 3 bar | - | 50 ppm
10.1016/j.memsci.2021.119121 | Catalytic membrane | Polysulfone (PSF), Ferrocene | - | - | Wastewater | CR | Fenton reaction + Filtration | - | - | 99.6%(CR) | - | - | - | -
10.1016/j.memsci.2021.119667 | COF membrane | COF | - | - | Water/CR solution | CR | Filtration | 2 ×10^3 LMH/MPa | Permeance | 0.861 | - | 1 MPa | - | -
10.1016/j.memsci.2021.119667 | COF-TBDH/nylon membrane | COF-TBDH, Nylon | - | - | Water/Dye solution | CR | Filtration | 4987 LMH/MPa | Permeance | 0.931 | - | 1 MPa | - | -
10.1016/j.memsci.2021.119667 | COF-TBDH/nylon membrane | COF-TBDH, Nylon | - | - | Water/CR solution | CR | Dead-end Filtration | - | - | 1 | - | - | - | -
10.1016/j.memsci.2021.119667 | COF-TBDH/nylon membrane | COF-TBDH, Nylon | - | - | Water/CR solution | CR | Filtration | - | - | 1 | - | - | - | -
10.1016/j.memsci.2021.119667 | COF-TBDH/nylon membrane | COF-TBDH, Nylon | - | - | Water/CR solution | CR | Filtration | 4394 L m-2 h-1 MPa-1 | Permeance | 1 | - | 1 MPa | - | -
10.1016/j.polymer.2015.11.048 | LBL-assembled core-shell star block copolymer membrane | PS-PDMAEMA, PS-PMAA, PSF | - | - | water | CR | nanoﬁltration | - | - | >98% | - | 3.45 bar | - | -
10.1016/j.polymer.2015.11.048 | pristine PSF membrane | PSF | - | - | water, dye | CR | nanoﬁltration | - | - | <30% | - | 3.45 bar | - | -
10.1016/j.polymer.2015.11.048 | LBL-assembled star polymer membrane | PS-PDMAEMA, PS-PMAA, PSF | - | - | water, dye | CR | nanoﬁltration | - | - | >98% | - | 3.5 bar | - | -
10.1016/j.seppur.2020.117089 | DADPM-TMC NF membrane | Polyamide (PA) | - | - | Congo Red dye solution | CR | Nanofiltration (NF) | - | - | 99%(Congo Red) | - | - | - | -
10.1007/s00289-020-03513-9 | M-2 | GO/PVDF | Graphene oxide (GO) | - | Nanofiltration | CR | Nanofiltration | 24.1 L m−2 h−1 bar−1 | Permeance | - | - | - | - | -
10.1007/s13726-019-00732-4 | PVB/ZIF-8/PVA TFN membrane | PVB, PVA, ZIF-8 | ZIF-8 | 3 wt% | water, Congo red dye | CR | Nanofiltration | - | - | 98%(Congo red) | 100℃ | - | - | -
10.1016/j.memsci.2021.119216 | 10%-Tp-TTA/mPSFx | Polysulfone (PSf) | Tp-TTA COF | 0.1 | Dye Separation | CR aqueous | Nanofiltration | 27.99 L m−2 h−1 bar−1 | Permeance | 0.9998 | - | - | - | -
10.1039/c4ra14527e | Analcime-C zeolite composite membrane | Analcime-C zeolite, Ceramic support | - | - | Aqueous solution | Cr(VI) | Ultrafiltration | - | - | 0.84 | - | 207 kPa | - | -
10.1039/c4ra14527e | Analcime-C zeolite composite membrane | Analcime-C zeolite | - | - | Aqueous solution | Cr(VI) | Ultrafiltration | 4.53×10⁻⁸ m³ m⁻² s⁻¹ kPa⁻¹ | Permeance | 0.84 | Room temperature | 207 kPa | 2.3 | Cr(VI): 250 ppm
10.1016/j.cej.2014.05.098 | Magnetite (Fe3O4) crystalline membrane | Magnetite (Fe3O4) | - | - | Microfiltration | Cr(VI) | Microfiltration | - | - | 0.925 | - | - | - | 100 mg/L
10.1016/j.molstruc.2021.130082 | PVA/NaY membrane | Poly(vinyl alcohol) (PVA) | NaY zeolite | - | Cr(VI)/Water | Cr(VI) | Pervaporation | - | - | 1.444 | 25 °C | 0.5 mbar | 6 | 2 mg/L
10.1016/j.molstruc.2021.130082 | PVA/NaY membrane | Poly(vinyl alcohol) (PVA) | NaY zeolite | - | Sewage Wastewater | Cr(VI) | Pervaporation | - | - | 1.6 | 25 °C | 0.5 mbar | - | -
10.1016/j.ijbiomac.2016.11.117 | Cr6+ imprinted Pebax/chitosan/GO/APTES nanofibers | Pebax 2533, Chitosan, GO/APTES composite | GO/APTES | 5 wt% | Batch adsorption | Cr(VI)/Pb(II); Cr(VI)/Cu(II); Cr(VI)/Ni(II) | Adsorption | - | - | 9.62(Cr(VI)/Pb(II)); 12.53(Cr(VI)/Cu(II)); 18.67(Cr(VI)/Ni(II)) | 45 °C | - | 3 | -
10.1177/0263617416670164 | PVDF/2-MBT blend ultrafiltration membrane | Polyvinylidene fluoride (PVDF) | 2-mercaptobenzothiazole (2-MBT) | 0.2 wt% | Wastewater / BSA solution | Cr(VI); BSA | Ultrafiltration (UF) with Adsorptive & Rejection Function | - | - | 87.85%(BSA) | 70°C | - | - | -
10.1016/j.cej.2020.126295 | PEEK-WC hollow fiber membrane | Polyetheretherketone, cardo group (PEEK-WC) | - | - | Membrane Contactor (MC) / Ultrafiltration (UF) | Cr(VI); BSA | Membrane Contactor (MC), Ultrafiltration (UF) | - | - | 99%; 80% | - | - | - | -
10.1016/j.cis.2019.102071 | MWCNT functionalized PSf membrane | Polysulfone (PSf) | Multi-walled Carbon Nanotubes (MWCNT) | 0.01 | Nanofiltration (NF) | Cr(VI); Cd(II) | Nanofiltration (NF) | - | - | 94.2% Cr(VI); 78.2% Cd(II) | - | - | - | -
10.1016/j.jece.2021.105386 | Mesoporous Silica-based Membranes | Polyvinylidene Fluoride (PVDF) | MCM-41 mesoporous silica | - | Ultrafiltration (UF) | Cr(VI); Cu(II) | Ultrafiltration | 58.4 L/m2 h bar | Permeance | - | - | - | - | -
10.1155/2020/9087595 | PSF / GO loose nano ﬁltration hollow - ﬁber | Polysulfone (PSf) | Graphene Oxide (GO) | - | - | CR; bisphenol A | - | - | - | 99.9%, 93% | - | - | - | -
10.1002/app.50902 | GO/PA-NF membrane | Polyamide (PA), Graphene Oxide (GO) | Graphene Oxide (GO) | 0.05 wt% | Nanofiltration (NF) | CR; Cationic red X-GTL | Nanofiltration | - | - | 100%; 99.8% | - | - | - | -
10.1016/j.cjche.2020.06.029 | PDA-[PDDA/TiO2]+Cl⁻ composite membrane | Hydrolyzed PAN, PDA, PDDA/TiO2 | TiO2@PDDA nanoparticles | 1.0 g/L | Nanofiltration (NF) | CR; EB | Nanofiltration | 117.6 L·m⁻²·h⁻¹·MPa⁻¹(CR); 90.4 L·m⁻²·h⁻¹·MPa⁻¹(EB) | Permeance | 97.5%(CR); 99.8%(EB) | - | 0.4 MPa | - | CR, EB: 0.1 g/L
10.1016/j.desal.2021.114957 | PVDF HFM | PVDF | - | - | Nanofiltration (NF) | CR; EBT; MO; RhB; MB | Nanofiltration (NF) | - | - | 99.4%(CR); 94.2%(EBT);68.5%(MO); 82.0%(RhB);73.0%(MB) | 25 °C | 0.2 MPa | - | Dye: 50 mg/L
10.1039/c9ta05040j | SCOF/PDA/PAN membrane | Sulfonated Covalent Organic Framework (SCOF), Polydopamine (PDA), Polyacrylonitrile (PAN) | - | - | Nanofiltration | CR; Eriochrome Black T; Methyl Blue; Alcian Blue | Nanofiltration | - | - | 99.1%; 99.2%; 93.1%; 94.0% | - | 0.1 Mpa | - | -
10.1039/c7ra10318b | MXene composite membrane | Polyethersulfone (PES), MXene | MXene | 0.2 g | - | CR; Gentian violet | Nanofiltration | - | - | 92.3% (Congo red), 80.3% (Gentian violet) | - | 0.1 MPa | - | -
10.1002/app.48569 | PPTA/PVDF hollow fiber in-situ blend membrane | poly(p-phenylene terephthalamide) (PPTA), polyvinylidene fluoride (PVDF) | - | - | dye solution | CR; MB | ultrafiltration (UF) | - | - | 0.995 | - | - | - | -
10.1002/app.48569 | PPTA/PVDF hollow fiber membrane | poly(p-phenylene terephthalamide) (PPTA), polyvinylidene fluoride (PVDF) | - | - | dye solution | CR; MB | ultrafiltration (UF) | - | - | ~100% | - | - | - | -
10.1002/app.48569 | modified PVDF membranes | polyvinylidene fluoride (PVDF) | Brij-58 | - | dye solution | CR; MB | nanofiltration (NF) | - | - | 99%, ~100% | - | - | - | -
10.1002/app.48569 | PPTA/PVDF hollow fiber in-situ blend membrane | poly(p-phenylene terephthalamide) (PPTA), polyvinylidene fluoride (PVDF) | - | - | dye solution | CR; MB | ultrafiltration (UF) | - | - | 99%, 99.5% | 60°C | - | - | 500 mg/L
10.1038/s41467-020-19182-1 | CNT-EP-PC15 membrane | Conjugated microporous polymer (CMP), Carbon nanotubes (CNT) | Epoxy-polyamine network (EP-PC) | - | Organic Solvent Nanofiltration (OSN) | CR; Methanol | Nanofiltration | 28 L m−2 h−1 bar−1 | Permeance | 0.95 | - | - | - | -
10.2166/wst.2018.124 | GR60PP membrane | Polysulfone | - | - | Dye removal from aqueous solutions | CR; Methyl green; Amaranth | Ultrafiltration (UF) | - | - | ~100%(Congo red); 25.78%(Methyl green); 13.85%(Amaranth) | - | - | Neutral | -
10.1080/01932691.2019.1662308 | Fe3O4-HNTs/PVDF Nanofiltration (NF) membrane | Polyvinylidene fluoride (PVDF) | Fe3O4-Halloysite Nanotubes (Fe3O4-HNTs) nanocomposites | - | Dyes wastewater (aqueous) | CR; Methylene Blue | Nanofiltration (NF) | - | - | 92.1%; 84.7% | - | 3 bar | - | -
10.1016/j.jclepro.2020.124778 | Polyacrylonitrile-ethanolamine membrane | Polyacrylonitrile (PAN), Ethanolamine (ETA) | Al-MOF | - | Dye Wastewater Treatment | CR; MO | Filtration (Ultraﬁltration) | - | - | 93% (CR); 18% (MO) | - | - | - | 100 mg/L CR/MO
10.1007/s10570-019-02433-w | P-G-RC membrane | Regenerated cellulose (RC), Glutaraldehyde (G), Polyvinyl alcohol (PVA) | - | - | Methyl orange (MO), Congo red (CR) dye solution | CR; MO | Dead-end filtration | - | - | 99.9%(CR); 93.5%(MO) | - | - | - | -
10.1177/0954008318815214 | PEN ultrafiltration membrane | Poly(arylene ether nitrile) (PEN) | Polyethylene glycol (PEG) | 15 wt% | Dye solution (Congo red, Orange G), Pure water | CR; Orange G | Ultrafiltration (UF) | - | - | 97.7%; 7.7% | - | - | - | -
10.1039/c9gc04178h | WBP-coated membrane | PVDF, WBP, Sodium alginate | - | - | Crude oil-in-water emulsion separation | Crude Oil | Pressure-driven filtration | - | - | 0.998 | - | - | - | -
10.1039/c9gc04178h | WBP-coated membrane | PVDF, WBP, Sodium alginate | - | - | Crude oil-in-water emulsion separation summary | Crude Oil | Pressure-driven filtration | - | - | 0.998 | - | - | neutral | -
10.1021/acs.iecr.0c03549 | Silicone-modified SSM | Stainless Steel Mesh (SSM), Silicone ((CH3)3SiO(CH3)2SiOnSi(CH3)3) | - | - | Water-in-crude oil emulsion | Crude Oil | Electrothermal-assisted filtration | - | - | 0.989 | 20 ℃ | - | - | -
10.1021/acs.iecr.0c03549 | Silicone-modified SSM | Stainless Steel Mesh (SSM), Silicone ((CH3)3SiO(CH3)2SiOnSi(CH3)3) | - | - | Water-in-crude oil emulsion | Crude Oil | Electrothermal-assisted filtration | - | - | 0.983 | - | - | - | -
10.1021/acs.iecr.0c03549 | Silicone-modified stainless steel mesh | Stainless steel mesh (SSM), Silicone | - | - | Water-in-crude oil emulsion | Crude Oil | Electrothermal-assisted separation | - | - | 0.989 | 20 ℃ | - | - | -
10.1021/acs.iecr.0c03549 | Silicone-modified stainless steel mesh | Stainless steel mesh (SSM), Silicone | - | - | Water-in-crude oil emulsion | Crude Oil | Filtration | - | - | 0.983 | - | - | - | -
10.1016/j.cej.2019.123994 | F-rGO@WS (Fluoroalkyl silane modified reduced graphene oxide wrapped wood sponge) | Balsa wood sponge, graphene oxide | Reduced graphene oxide (rGO) | - | Oil-water separation | Crude Oil | Selective absorption / filtration | - | - | 0.99 | - | - | - | -
10.1016/j.cej.2019.123994 | F-rGO@WS | Balsa wood sponge, graphene oxide | - | - | Oil-water separation (crude oil) | Crude Oil | Electrothermal-assisted filtration | - | - | 0.99 | - | - | - | -
10.1016/j.jcis.2019.11.069 | Ti3C2Tx MXene membrane | Polyvinylidene fluoride (PVDF) | Ti3C2Tx MXene nanosheets | - | Crude Oil-in-Water Emulsion Separation | Crude Oil | Emulsion Separation (Vacuum Filtration) | 887 L m-2 h-1 bar-1 | Permeance | - | - | 0.85 bar | - | -
10.1016/j.memsci.2020.118881 | Mixed-matrix membrane | Polyvinyl Chloride (PVC) | Bentonite nanoclay | - | Crude Oil Separation | Crude Oil | Ultrafiltration (UF) | - | - | 0.986 | - | - | - | -
10.1002/jctb.6554 | MTES coated kaolin membrane | Kaolin-based ceramic, Methyltriethoxysilane (MTES) | - | - | Oil/Water Separation (Absorption/Filtration) | Crude Oil | Absorption / Filtration | - | - | 0.9 | - | - | - | 2 g/L crude oil
10.1002/jctb.6554 | MTES coated kaolin membrane | Kaolin-based ceramic, Methyltriethoxysilane (MTES) | - | - | Oil/Water Filtration | Crude Oil | Filtration / Absorption | - | - | 0.9 | - | - | - | 2 g/L crude oil (water-in-crude oil emulsion)
10.1007/s40843-021-1731-4 | Superhydrophilic foams | - | - | - | Oil/Water Separation | Crude Oil | Filtration | - | - | 0.965 | - | 12.25 kPa | - | <200 ppm
10.1007/s40843-021-1731-4 | Titanium microchannels | - | - | - | Oil/Water Separation | Crude Oil | Filtration | - | - | 0.968 | - | - | - | <200 ppm
10.1007/s40843-021-1731-4 | Titanium microchannels | - | - | - | Oil/Water Separation | Crude Oil | Filtration | - | - | 0.968 | - | 12.25 kPa | - | <200 ppm
10.1016/j.jhazmat.2021.126800 | PVDF/SMA HF ultrafiltration membrane | Poly(vinylidene fluoride)/styrene maleic anhydride (PVDF/SMA) | - | Surface deposition-chemical crosslinking/metal ion coordination | - | Crystal violet | Ultrafiltration/Nanofiltration | - | - | 0.96 | - | - | - | -
10.1016/j.jhazmat.2021.126800 | N3 (PEI crosslinked membrane | Poly(vinylidene fluoride)/styrene maleic anhydride (PVDF/SMA) | Polyethylenimine | - | Dye separation | Crystal violet | Nanofiltration | - | - | 1 | - | - | - | -
10.1016/j.jece.2018.09.046 | Pd-nanoparticle incorporated polysulfone membrane | Polysulfone (PS) | Palladium (Pd) nanoparticles | 2% Pd nanoparticles | Dye Removal System | Crystal Violet Dye | Ultrafiltration (UF) | - | - | 0.99 | - | - | - | -
10.1016/j.memsci.2019.117347 | APAN-90-3@PIM-0.1 | PIM-COOH, APAN | - | - | Organic_Solvent_Nanofiltration | Crystal Violet in Ethanol | OSN | 5.2 L m−2 h−1 bar−1 | Permeance | >94% | - | 0.2 MPa | - | 20 ppm
10.1016/j.ceramint.2017.08.045 | nano-clay membrane | Clay, Zeolite, Polyethylene Glycol | Zeolite | 30 wt% | Microfiltration | Crystal Violet; Methylene Blue | Microfiltration | - | - | 95.55% (Crystal Violet); 90.23% (Methylene Blue) | 900 ℃ | - | 6 | 54 mg/L, 35.76 mg/L
10.1016/j.desal.2013.04.028 | Poly(acrylic acid-co-maleic acid) (PMA) enhanced ultraﬁltration-electrolytic process | Poly(acrylic acid-co-maleic acid) (PMA) | - | - | Copper recovery from aqueous efﬂuents | Cu(II) | Ultrafiltration-Electrolytic Hybrid | - | - | 0.9984 | - | - | 6 | PMA/Cu(II) ratio = 6:1
https://doi.org/10.1177/0040517512467060 | Keratin nanofiber | Cu(II), Ni(II), Co(II) | -- | -- | Cu(II), Ni(II), Co(II) | Cu(II); Ni(II); Co(II) | -- | -- | Permeance | 95%; 65%; 59% | -- | -- | -- | --
10.1002/apj.508 | PSf/SPEEK | Polysulfone (PSf), Sulfonated Poly(ether ether ketone) (SPEEK) | - | 100/0, 95/5, 85/15 wt% | - | Cu(II); Ni(II); Zn(II) ions | Ultrafiltration | - | - | 93.4%; 95%; 92% | - | - | - | -
10.1016/j.colsurfa.2015.09.043 | (PAH-PAA)5-PAH multilayer membrane | Poly(allylamine hydrochloride) (PAH), Poly(acrylic acid) (PAA) | - | - | Copper ion retention | Cu2+ | Ultrafiltration (UF) | - | - | 0.8 | - | - | 6 | -
http://dx.doi.org/10.1080/01496395.2011.594479 | Polyamide nanofiltration membrane | Polyamide | - | - | Coke wastewater treatment (Cyanide removal) | Cyanide | Nanofiltration | - | - | 0.94 | - | - | - | 108 mg/L
http://dx.doi.org/10.1080/01496395.2011.594479 | NF1 polyamide nanofiltration membrane | Polyamide | - | - | Coke wastewater treatment (Cyanide removal) | Cyanide | Nanofiltration | - | - | 0.939 | - | - | - | 108 mg/L
http://dx.doi.org/10.1080/01496395.2011.594479 | NF-1 polyamide nanofiltration membrane | Polyamide | - | - | Coke wastewater treatment (Cyanide removal) | Cyanide | Nanofiltration | - | - | 63.8%; 93.9% | - | - | - | 108 mg/L
http://dx.doi.org/10.1080/01496395.2011.594479 | NF-2 polyamide nanofiltration membrane | Polyamide | - | - | Coke wastewater treatment (Cyanide removal) | Cyanide | Nanofiltration | - | - | 50.9%; 78% | - | - | - | 108 mg/L
http://dx.doi.org/10.1080/01496395.2011.594479 | NF-3 polyamide nanofiltration membrane | Polyamide | - | - | Coke wastewater treatment (Cyanide removal) | Cyanide | Nanofiltration | - | - | 57.8%; 84.5% | - | - | - | 108 mg/L
http://dx.doi.org/10.1080/01496395.2011.594479 | NF-20 polyamide nanofiltration membrane | Polyamide | - | - | Coke wastewater treatment (Cyanide removal) | Cyanide | Nanofiltration | - | - | 59.2%; 79% | - | - | - | 108 mg/L
http://dx.doi.org/10.1080/01496395.2011.594479 | NF1 polyamide nanofiltration membrane | Polyamide | - | - | Coke wastewater treatment (Cyanide removal) | Cyanide | Nanofiltration | - | - | 0.94 | - | - | 10 | 108 mg/L
10.1016/j.seppur.2017.10.047 | TFC NF membrane | Diaminopiperazine, Trimesoyl chloride (TMC), α,α-dibromo-p-xylene crosslinked polythiosemicarbazide | - | - | Organic solvent nanofiltration | Cyclodextrin | Nanofiltration (NF) | 40 L m−2 h−1 MPa−1 | Permeance | 95%(cyclodextrin) | - | - | - | -
10.1039/c2ta00130f | G-CNT3 | gelatin/SWCNT | - | - | nanofiltration | Cyt.C | nanofiltration | - | - | 0.93 | - | - | - | -
10.1039/c2ta00130f | G-CNT3 | gelatin | SWCNT | - | nanofiltration | Cyt.C; DY | nanofiltration | 666 L m-2 h-1 bar-1 | Permeance | 99%, 73% | - | 1 bar | - | -
10.1039/c0jm03334k | 15 nm PS nanoparticle membrane | Polystyrene (PS) | - | - | Nanofiltration | Cytochrome C | Nanofiltration | - | - | 0.94 | - | - | 2.34 | -
10.1016/j.memsci.2020.118540 | Montmorillonite (MMT) membrane | Montmorillonite nanosheets | - | - | Aqueous solution | DB38 | Nanofiltration | 212.2 L/m2·h·bar | Permeance | 95.6%(DB38) | - | - | - | -
10.1016/j.memsci.2020.118540 | MMT membrane | Montmorillonite nanosheets | - | - | Aqueous solution | DB38 | Nanofiltration | 212.2 L/m2·h·bar | Permeance | 95.6%(DB38) | - | - | - | -
10.1016/j.cej.2017.07.084 | DARCO® G60 PAC | - | - | - | Adsorption/H2O2 Regeneration | DCF | Adsorption/Regeneration | - | - | 0.7 | - | - | - | -
10.1016/j.cej.2017.07.084 | PAC-Fe composite | - | - | - | Adsorption/H2O2 Regeneration (Heterogeneous Fenton) | DCF | Adsorption/Heterogeneous Fenton Regeneration | - | - | 0.776 | - | - | - | -
10.1016/j.procbio.2020.05.026 | Ceramic NF | Ceramic | - | - | clarified post-fermentation broth | deionized | nanofiltration | 255.7 L/m2·h·MPa | Permeance | - | - | - | - | -
10.1016/j.procbio.2020.05.026 | Ceramic NF | Ceramic | - | - | clarified post-fermentation broth | deionized | nanofiltration | 295.5 L/m2·h·MPa | Permeance | - | - | - | - | -
10.1016/j.memsci.2015.07.025 | PTFEMA-r-SBMA TFC | PTFEMA-r-SBMA | - | - | Water Filtration | Deionized Water | Dead-end Filtration | 8.4 L.m-2.h-1.bar-1 | Permeance | - | - | 1.4 bar | - | -
10.1016/j.memsci.2014.01.033 | PNIPAAm–PVDF Millipore Membrane | PVDF with PNIPAAm graft | NIPAAm | 5 wt% NIPAAm, 5 mol% cross-linker | Dextran Filtration | Dextran | Ultrafiltration | - | - | 1 | 30 °C | - | - | -
10.1016/j.memsci.2019.117631 | nanoporous ceramic membrane | ZrO2 | - | - | pure water, dextran filtration | dextran | Ultrafiltration | 42 L·m-2·h-1·bar-1 | Permeance | - | - | - | - | -
10.1038/srep03740 | PMMC300 membrane | Polymer | C300 | - | Water Permeation | Dextran | Ultrafiltration | 260.5 L/m² h bar | Permeance | - | - | - | - | -
10.1002/app.42669 | cellulose acetate ultrafiltration membrane | cellulose acetate (CA) | Diphenyl ketone | - | - | Dextran 20 kDa | Ultrafiltration (UF) | - | - | 0.961 | - | - | - | -
10.1002/app.42669 | CA hollow fiber UF membrane | cellulose acetate (CA) | Diphenyl ketone | - | - | Dextran 20 kDa | Ultrafiltration (UF) | - | - | 0.961 | - | 4.8 bar | - | -
10.1080/19443994.2015.1042056 | MMCP-20 – MMCP-60 | PVDF, Poly(MPDSAH), PVP | - | - | Aqueous (Dextran, PEO) | Dextran/PEO | Ultrafiltration | - | - | 0.9 | - | - | - | -
10.1016/j.memsci.2014.04.021 | PES ultraﬁltration membrane | PES | - | - | Ultrafiltration | Dextran; BSA | Ultrafiltration | - | - | 0.9 | - | - | - | -
10.1016/j.memsci.2019.117631 | ZrO2 membrane | ZrO2 | - | - | dextran/fructose separation | dextran; fructose | Membrane filtration (purification process) | - | - | 11.5 | - | 0.5 MPa | - | dextran: 60 g·L-1, fructose: 60 g·L-1
10.1016/j.memsci.2020.118332 | Pristine membrane | Polyvinylidene fluoride (PVDF) | - | - | Water filtration | DI Water | Ultrafiltration | 8.6 × 10-7 m s-1 kPa-1 | Permeance | - | - | 10 kPa | - | -
10.1080/01496395.2013.809108 | β-CD/PSf hollow-fiber membrane | Polysulfone (PSf) hollow-fiber | Amphiphilic β-cyclodextrin (β-CD) | - | Aqueous solution | Di-(2-ethylhexyl) phthalate (DEHP) | Ultrafiltration (UF) / Nanofiltration (NF) | 5×10³ L/(m²·h·bar) | Permeance | - | - | - | - | -
10.1016/j.seppur.2019.115835 | ZNM-SSM-2000 | Zn2(bIm)4 nanosheets on SSM | - | - | Water-in-Oil Emulsion | Dichloromethane | Gravity Separation | - | - | 0.999 | - | - | - | 2 wt% Water in oil
https://doi.org/10.1088/2053-1591/2Fab657b.docx | TiO2 @ 4 - a BA / SA | Polyurethane sponge | TiO2@4-ABA/SA | - | Oil/Water | Dichloromethane-Water; p-xylol-Water; n-hexane-Water; toluene-Water | - | - | - | 97%, 94%, 98%, 98% | - | - | - | -
10.1021/acsami.9b02085 | PIL@Mesh composite membrane | Poly(ionic liquid), acrylic acid | - | - | Gravity-driven oil/water separation | Diesel | Gravity-driven separation | - | - | 0.999 | - | - | - | -
10.1021/acsami.9b02085 | PIL@Mesh composite membrane | Poly(ionic liquid), acrylic acid | - | - | Gravity-driven oil/water separation (recyclability) | Diesel | Gravity-driven separation | - | - | >99.9% | - | - | - | -
10.1002/admi.201400506 | Dual-layer PVDF-HFP/POSS nanofiber membrane | Poly(vinylidene ﬂuoride-co-hexaﬂuoropropylene) (PVDF-HFP), Fluorinated decyl polyhedral oligomeric silsesquioxane (FD-POSS) | - | - | Diesel–Water | Diesel | Separation | - | - | ~99% | - | - | - | -
10.1016/j.cej.2020.126200 | Ag/EGCG-PVDF membrane | Polyvinylidene fluoride (PVDF), Ag/EGCG | Silver nanoparticles (AgNPs) | - | Oil-in-water emulsion separation | Diesel | Dead-end filtration | - | - | 0.955 | - | 0.05 MPa | - | -
10.1016/j.cej.2020.126200 | Ag/EGCG-PVDF membrane | Polyvinylidene fluoride (PVDF), Epigallocatechin gallate (EGCG), Silver (Ag) | Silver nanoparticles (AgNPs) | - | Oil-in-water emulsion separation | Diesel Oil; Kerosene; Soybean Oil emulsions | Dead-end filtration | - | - | 95.4%; 96.8%; 97.5% | - | 0.5 bar | - | -
10.1016/j.cej.2017.09.147 | PEN/GO-PDA nanofibrous composite membrane | Poly(arylene ether nitrile) (PEN), Graphene Oxide (GO), Polydopamine (PDA) | - | - | Nanofiltration | Direct Blue 14 | Nanofiltration | - | - | 0.998 | 25°C | 0.1 MPa | 3 | 100 mg/L
10.1016/j.cej.2017.09.147 | PEN/GO-PDA nanofibrous composite membrane | Poly(arylene ether nitrile) (PEN), Graphene Oxide (GO), Polydopamine (PDA) | - | - | Nanofiltration | Direct Blue 14 | Nanofiltration | - | - | 0.998 | - | - | - | -
10.1016/j.cej.2017.09.147 | PEN/GO-PDA nanofibrous composite membrane | PEN (Polyarylene ether nitrile) nanofibrous support, GO (Graphene Oxide), PDA (Polydopamine) | GO-PDA skin layer | - | Dye aqueous solution (High temperature test) | Direct Blue 14 | Nanofiltration | - | - | 0.926 | 90°C | - | - | -
10.1016/j.jece.2021.105711 | PDA@MXene/CA Composite Membrane | Cellulose Acetate (CA) | MXene, Polydopamine (PDA), MXene | - | Nanofiltration? | Direct Red 28; Direct Black 38 | Nanofiltration? | - | - | 88.9% (Direct Red 28), 88.6% (Direct Black 38) | - | - | 7 | -
10.1016/j.cej.2017.04.131 | D-A-HNTs modified PVDF membrane | Polyvinylidene fluoride (PVDF) | Dopamine-modified Halloysite Nanotubes (D-A-HNTs) | - | Ultrafiltration | Direct Red 28; Direct Yellow 4; Direct Blue 14 | Ultrafiltration | - | - | 86.5%; 85%; 93.7% | - | - | - | -
10.1016/j.cej.2017.04.131 | D-A-HNTs@PVDF | PVDF | Dopamine-modified Halloysite Nanotubes (D-A-HNTs) | - | Ultrafiltration | Direct Red 28; Direct Yellow 4; Direct Blue 14 | Ultrafiltration | - | - | 86.5%, 85%, 93.7% | - | - | - | -
10.1039/c6ta04360g | CS-PEO-PTEGDMA/PAN TFNC membrane | Chitosan (CS), Poly(ethylene oxide) (PEO), Poly(tetraethylene glycol diacrylate) (PTEGDMA), PAN | - | - | Dye solution filtration | Direct Red 80 | Nanofiltration | - | - | 0.999 | - | 0.2 MPa | - | 100 mg L-1
10.1016/j.ceramint.2018.03.160 | alumina ultrafiltration membrane | Alumina | - | - | Dye separation | Direct Red 80 | Ultrafiltration | 458.0 L m-2 h-1 bar-1 | Permeance | 0.996 | 1150 ℃ | 2 bar | - | -
10.1016/j.ceramint.2018.03.160 | ceramic ultrafiltration membrane | Alumina | - | - | Dye separation | Direct Red 80 | Ultrafiltration | 458.0 L m-2 h-1 bar-1 | Permeance | 0.996 | - | 2 bar | - | -
10.1016/j.colsurfa.2019.02.068 | CS-DR80/PAN membrane | PAN nanofibrous, Chitosan (CS) | - | 1.2 wt% (CS) | Nanofiltration | Direct Red 80 | Nanofiltration | - | - | 0.998 | - | - | - | 100 mg/L
10.1016/j.crci.2018.09.014 | Porous alumina UF membrane | Alumina (Al2O3) | - | - | Aqueous solution | Direct Red 80 | Ultrafiltration (UF) | - | - | 0.996 | 1150°C | 2 bar | - | -
10.1039/c6ta04360g | CS-PEO-PTEGDMA TFNC membrane | Chitosan (CS), Poly(ethylene oxide) (PEO), Poly(tetraethylene glycol diacrylate) (PTEGDMA) | - | - | Dye solution filtration | Direct Red 80; Reactive Black 5; Acid Blue 90; Fast Green | Nanofiltration | - | - | 99.9%; 87.8%; 99.3%; 90.5% | - | 0.2 MPa | - | 100 mg L-1
10.1016/j.jeurceramsoc.2020.01.057 | bentonite UF membrane | Bentonite | - | 0.75 wt.% | dye wastewater | Direct Red 80; Rhodamine B | ultrafiltration | 30 L/h.m2.bar | Permeance | 97.0% (DR80); 80.1% (RB) | 500 °C | 4 bar | - | -
10.1002/mame.201800551 | Crosslinked PTSC membranes | PTSC (polythiosemicarbazide) | GPTMS | - | Organic solvent nanofiltration (OSN) | Direct Red dye | Nanofiltration | - | - | 1 | - | - | - | -
10.1002/mame.201800551 | Crosslinked PTSC membranes | PTSC (polythiosemicarbazide) | GPTMS | - | Organic solvent nanofiltration (OSN) | Direct Red dye | Dye rejection test | - | - | 1 | - | 5 bar | - | 5 ppm in DMSO, DMF, Methanol
10.1002/mame.201800551 | PTSC-24 membrane | PTSC (polythiosemicarbazide) | GPTMS | - | Organic solvent nanofiltration (OSN) | Direct Red dye; DMF | Flux stability and rejection test | - | - | 1 | - | - | - | -
10.1039/c1gc15462a | DuraMem150 membrane | Modified polyimide (DuraMem150) | - | - | Nanofiltration | Disperse orange 3; Disperse red 19 | Nanofiltration | - | - | 95%; 99% | - | - | - | -
10.3390/catal9070614 | silica-filled PDMS membrane | polydimethylsiloxane (PDMS) | silica | 15 wt% | DMC–MeOH mixture | DMC | Pervaporation (PV) | - | - | 3.94 | - | - | - | -
10.1007/s12221-013-1587-0 | PVA-PFSA/PAN composite | PVA, PFSA, PAN | - | - | DMC/MeOH | DMC/MeOH | Pervaporation | - | - | 2.8 | 50℃ | - | - | -
10.1007/s12221-013-1587-0 | PVA-PFSA/PAN composite | PVA, PFSA, PAN | - | - | DMC/MeOH | DMC/MeOH | Pervaporation | - | - | 8 | - | - | - | 12-70 wt.%
10.1007/s12221-013-1587-0 | PVA-PFSA/PAN composite | PVA, PFSA, PAN | - | - | DMC/MeOH | DMC/MeOH | Pervaporation | - | - | 8.8 | 60℃ | - | - | 70 wt.%
10.1016/j.memsci.2019.117790 | SILM ([C8MIM][NTf2]) | Porous PAN | Ionic Liquid [C8MIM][NTf2] | - | Dimethyl carbonate (DMC)/Methanol mixture | DMC/MeOH; DMC/MeOH | Pervaporation (PV) | - | - | 21(DMC/MeOH); 67(DMC/MeOH) | 30°C | - | - | DMC molar fraction: 0.8
10.1016/j.cej.2011.04.058 | Nano-silica/polydimethylsiloxane membrane | Polydimethylsiloxane (PDMS) | Nano-silica | - | Dimethylcarbonate (DMC)/Methanol mixture | DMC/Methanol | Pervaporation | - | - | 3.97 | 40 °C | - | - | 30 wt% DMC
10.1007/s11814-020-0503-8 | mixed matrix PVA/HPMC membrane | PVA/HPMC blend | phosphomolybdic acid (PMA) | 4 wt% | pervaporation | DMC; MeOH azeotrope | pervaporation | - | - | 78.91 | 30°C | - | - | azeotropic composition (70 wt% MeOH)
10.5004/dwt.2011.1626 | crosslinked composite membrane | sodium alginate (NaAlg) | clinoptilolite (Clt) | - | DMF/water mixtures | DMF | Pervaporation (PV) | - | - | 23 | - | - | - | -
10.1016/j.mattod.2020.02.002 | pDA–glucose/UiO-66-NH2 TFN membrane | Polydopamine (pDA), Glucose, Polyamide (PA) | UiO-66-NH2 MOF | - | Organic Solvent Nanofiltration (OSN) | DMF | Organic Solvent Nanofiltration | 15.5 L m-2 h-1 bar-1 | Permeance | - | Room Temperature | - | - | -
10.1007/s11814-021-0839-8 | Ti-silicalite-2 membrane | MEL zeolite | Titanium (Ti) | - | DMF/Water | DMF | Pervaporation | - | - | 6.4 | 343 K | - | - | 5 wt% DMF
http://dx.doi.org/10.1080/15422119.2018.1526808 | TiO2/P84 MMM | P84 polymer (Polyimide) | TiO2 nanoparticles | - | DMF (and solutes) | DMF (N; N-Dimethylformamide) | Organic Solvent Nanoﬁltration (OSN) | 2.1 LMH/bar (DMF) | Permeance | - | - | - | - | -
10.1016/j.cej.2019.03.044 | F-containing OSN (FPA-0.5/PI)xa | Polyimide (PI), TFMPD, MPD, TMC | - | - | Organic solvent nanofiltration | DMF; RB | Organic Solvent Nanofiltration (OSN) | 9.7 L m−2 h−1 MPa−1 | Permeance | 0.997 | 25ºC | 1.0 MPa | - | 100.0 mg L−1 RB
10.1016/j.memsci.2020.118616 | GO/CNTs-modified membrane | Graphene oxide (GO), Carbon nanotubes (CNTs) | CNTs | GO/CNTs = 1:4 mass ratio | Aqueous solution | DOM | Ultrafiltration (UF) | - | - | ~69% | - | - | - | -
10.1002/app.40486 | nano fiber | Polyamide | - | - | water, DPBF | DPBF | - | 23000 L h-1 bar-1 m-2 | Permeance | - | - | - | - | -
10.1016/j.cjche.2015.07.003 | DNA-immobilized chitosan membrane | chitosan | Salmon testes DNA | - | chiral separation | D-phenylalanine; L-phenylalanine | Membrane separation | - | - | ~1.5 | - | - | - | -
10.1016/j.jeurceramsoc.2020.01.057 | bentonite UF membrane | Bentonite | - | 0.75 wt.% | dye wastewater | DR80; RB | ultrafiltration | - | - | 97.0% (DR80); 80.1% (RB) | - | 4 bar | - | -
http://dx.doi.org/10.1080/01496395.2010.517592 | DNA/PVA IPN membrane | DNA, PVA | - | - | Stereoselective adsorption | D-Tryptophan | Adsorption (Membrane) | - | - | 0.218 | Room temperature | - | - | 20 mM (in PBS)
http://dx.doi.org/10.1080/01496390903423253 | BSA-immobilized PSf membrane | Polysulfone, BSA | BSA | - | Racemic Tryptophan | d-Tryptophan; l-Tryptophan | Ultrafiltration | - | - | 1.89, 30.8% | - | 344.7 kPa | - | 0.001
http://dx.doi.org/10.1080/01496390903423253 | BSA semi-IPN PSf membrane | Polysulfone, BSA | BSA | - | Racemic Tryptophan | d-Tryptophan; l-Tryptophan | Ultrafiltration | - | - | 1.62, 23.8% | - | 344.7 kPa | - | 0.001
http://dx.doi.org/10.1080/01496390903423253 | BSA-immobilized membrane | Polysulfone, BSA | BSA | - | Racemic Tryptophan | d-Tryptophan; l-Tryptophan | Ultrafiltration | - | - | 0.308 | - | - | - | -
http://dx.doi.org/10.1080/01496390903423253 | BSA-immobilized membrane | Polysulfone, BSA | BSA | - | Racemic Tryptophan | d-Tryptophan; l-Tryptophan | Ultrafiltration | - | - | 0.308 | - | 344.7 kPa | - | 0.001
http://dx.doi.org/10.1080/01496390903423253 | BSA semi-IPN membrane | Polysulfone, BSA | BSA | - | Racemic Tryptophan | d-Tryptophan; l-Tryptophan | Ultrafiltration | - | - | 0.238 | - | 344.7 kPa | - | 0.001
http://dx.doi.org/10.1080/01496395.2012.666309 | PVDF membrane | Polyvinylidene Fluoride (PVDF) | - | - | Dye removal | Dye | Ultrafiltration/Microfiltration? | - | - | 0.9937 | - | - | - | -
10.1016/j.jclepro.2018.12.159 | Bi/SnO2-Sb membrane | - | Bi/SnO2-Sb | - | Dye Wastewater Treatment | Dye | Electro-catalytic Membrane Filtration | - | - | 99.3% (Bi/SnO2-Sb); 99.1% (SnO2-Sb) | - | - | - | -
10.1016/j.jtice.2019.12.009 | PES loose NF hollow ﬁber | PES | - | - | Textile wastewater | Dye | Nanofiltration | - | - | 99.9% (Dye) | - | - | - | -
10.1016/j.jtice.2020.10.032 | (BUT-8(A)/PDDA)₃-HPAN membrane | PDDA, HPAN | BUT-8(A) | - | Aqueous dye solution | Dye | Nanofiltration | 165 L m² h¹ MPa¹ | Permeance | 0.988 | Room temperature | 0.2 MPa | - | 0.1 g/L dye
10.1016/j.memsci.2016.11.025 | Tubular α-alumina UF membrane | α-Alumina | Boehmite sol, Alumina nanoparticles | - | Ultrafiltration | Dye | Ultrafiltration | 70 L m-2 h-1 bar-1 | Permeance | - | - | - | - | -
10.1016/j.memsci.2017.06.078 | Tannin-based thin-film composite membrane | Tannic acid, Terephthaloyl chloride, Polyacrylonitrile (PAN) | - | - | Solvent Nanofiltration | Dye | Solvent Nanofiltration | 0.09 L/m2 h bar | Permeance | 90% (dyes) | - | - | - | -
10.1016/j.memsci.2018.12.071 | GO membrane | PAN (substrate), GO (selective layer) | GO nanosheets | - | Water Filtration / Dye Rejection | Dye | Nanofiltration (NF) | 15.5 L m-2 h-1 bar-1 | Permeance | 0.995 | - | - | - | -
10.1016/j.memsci.2018.12.071 | GO/PAN membrane | PAN (substrate), GO (selective layer) | GO nanosheets | - | Water Filtration / Dye Rejection | Dye | Nanofiltration (NF) | 15.5 L m-2 h-1 bar-1 | Permeance | 0.995 | - | - | - | -
10.1016/j.memsci.2020.117864 | Tp-AD-50 membrane | Tp-AD-50, AAO | Tp-AD-50 nanosheets | 1 mg | Water, Dye solutions | Dye | Filtration | 596 L m⁻² h⁻¹ bar⁻¹ | Permeance | - | - | - | - | -
10.1016/j.memsci.2020.118257 | mMSN/PDMS hybrid membrane | PDMS, mMSN | - | - | Organic Solvent Nanofiltration (OSN) | Dye | Organic Solvent Nanofiltration (OSN) | 31.2 L m−2 h−1 MPa−1 | Permeance | 98.3% (dye) | - | - | - | -
10.1016/j.memsci.2020.119045 | S-EMT/PA-2 membrane | Polyamide (PA), EMT zeolite nanocrystals (S-EMT) | S-EMT nanocrystals | - | Nanofiltration (NF) | Dye | Nanofiltration (NF) | 24.37 LMH/bar | Permeance | 0.9998 | - | - | - | -
10.1016/j.polymer.2019.121932 | BILP-4 membrane | Benzimidazole-linked polymer (BILP-4) | - | - | Organic solvent nanofiltration | Dye | Molecular Dynamics Simulation | - | - | 100%(Dye) | 300 K | - | - | -
10.1016/j.seppur.2017.10.031 | Loose outer-selective NF polyethersulfone (PES) hollow fiber membrane | Polyethersulfone (PES) | - | - | Dye removal | Dye | Nanofiltration (NF) | 13.2 LMH/bar | Permeance | - | - | - | - | -
10.1016/j.seppur.2017.10.031 | Loose NF HF membrane | Polyethersulfone (PES), Sulfonated polysulfone (sPSF) | - | 10% sPSF of total polymer | Long-term dye removal | Dye | Nanofiltration (NF) | 13.2 LMH/bar | Permeance | - | - | - | - | -
10.1016/j.seppur.2020.116745 | Polyamide NF membrane | Polyamide (PA) | Carboxyl functionalized graphene oxide | 0.07 wt.% nanoparticles | Nanofiltration | Dye | Nanofiltration | - | - | 98.1% (Dye) | - | - | - | -
10.1007/s10934-017-0527-6 | Al2O3/PAN nanocomposite membrane | Poly acrylonitrile (PAN) | Aluminum oxide nanoparticles | 3 wt% | Ultrafiltration | Dye | Ultrafiltration | - | - | 97%(dye) | - | - | - | -
10.1021/acssuschemeng.8b05817 | tBu(0.25)-NPM | PVDF | tBu-MOP | 0.25 wt% | Aqueous | Dye | Nanofiltration (NF) | - | - | ~98% | - | - | - | -
10.1021/acsnano.9b03659 | IOI(1.5-4.4-1.5) Lamellar Membrane | Isoprene-b-oligo(ethylene oxide)-b-isoprene (IOI) triblock copolymer | 4PAP5 channels, Irgacure D-2959, 1,4-benzenedithiol | 15 wt%, 0.02 wt%, 0.06 wt% | Water Permeation/Sieving | Dye | Dead-end Filtration, UV Sealing | 0.61 LMH/bar | Permeance | - | - | 30 psi | - | 75% Ethanol aqueous
10.1016/j.carbon.2017.07.054 | Boron bridged GO membrane | GO laminates, Boron | Boron | - | Water/Dye | Dye molecules | Nanofiltration (NF) | 11.66 L m-2 h-1 bar-1 | Permeance | >97% | - | - | - | -
10.1016/j.carbon.2017.07.011 | TPP/GO/HPEI-1 | GO, Polypropylene (PP), Polyethylene glycol (PEG), Hyperbranched polyethylenimine (HPEI-1), Glutaraldehyde (GTA) | - | - | Dye/Ethanol mixtures, Pure Ethanol | Dye/Ethanol | Organic Solvent Nanofiltration (OSN) | 8.5 L m-2 h-1 bar-1 | Permeance | - | - | - | - | 50 ppm
10.1002/app.51427 | LA/TMC-3 nanofiltration membrane | Lignin Alkali (LA), Trimesoyl chloride (TMC) | - | - | Nanofiltration (NF) | Dye; Ethanol | Nanofiltration | - | - | 92%; 94% | - | - | - | 4000 ppm-hours chlorine
10.3390/membranes10030047 | PPSU-PES | PPSU, PES | - | - | - | Dye; Pb2+; Cd2+ | Ultrafiltration (UF) | - | - | 73.2%(dye); 99.5%(Pb2+), 95.5%(Cd2+) | - | - | - | -
10.1039/c6ra02945k | cross-linked PSF SRNF membrane | - | - | - | solvent resistant nanofiltration (SRNF) | Dye | solvent resistant nanofiltration (SRNF) | - | - | >99% | - | - | - | -
10.1039/c6ra04458a | AgNPs-PDA/PES composite NF membrane | - | Ag nanoparticles (AgNPs) | - | nanofiltration (dye rejection) | Dye | nanofiltration | 249.45 L/(m^2·h·MPa) | Permeance | 65.65%; 79.05%; 98.78%; ~100% | - | 0.2 MPa | - | -
10.1021/acsami.9b18062 | COF composite membrane | TpPa | - | - | Nanofiltration (NF) | Dye | Nanofiltration (Pressure-driven) | ~51 L m-2 h-1 bar-1 (optimal) | Permeance | - | - | - | - | -
10.1021/acsami.9b18062 | TpPa composite membrane | TpPa | - | Tp concentration: 0.006 mM; Reaction time: 3 h | Nanofiltration (NF) | Dye | Nanofiltration (Pressure-driven) | ~50 L m-2 h-1 bar-1 | Permeance | - | - | - | - | -
10.1021/acsami.9b18062 | COF-based composite membrane | TpPa | - | Tp concentration: 0.006 mM; Reaction time: 3 h | Nanofiltration (NF) | Dye | Nanofiltration (Pressure-driven) | ~51 L m-2 h-1 bar-1 | Permeance | - | - | - | - | -
10.1021/acssuschemeng.9b03793 | CNF-CF/HAPNW nanofiltration filter paper | Cellulose nanofiber (CNF), Cellulose fiber (CF), Hydroxyapatite nanowire (HAPNW) | CF | 20 wt% | Aqueous | Dye | Nanofiltration (NF) | - | - | >95% | - | 4 bar | - | -
10.1021/am405990g | F3-PDA/PES | Polyethersulfone (PES), polydopamine (PDA) | Fluorinated polyamine | - | dye filtration, antifouling test | Dye | ultrafiltration, antifouling filtration | - | - | >99% | - | 0.1 MPa | - | -
10.1021/am508298d | CHI/PAA multilayer | Chitosan, Poly(acrylic acid) | - | - | Dyes | Dye | Nanofiltration | - | - | 0.9984 | - | 10 psi | - | -
10.1002/anie.201712816 | Imine-linked COF-LZU1 membrane | COF-LZU1 | - | - | Water/wastewater treatment | Dye | Nanofiltration | ~760 L m-2 h-1 MPa-1 | Permeance | >90% | - | - | - | -
10.1002/anie.201801094 | MXene lamellar membrane | MXene (Ti3C2Tx) nanosheets | - | - | Water purification / Dye separation | Dye | Nanofiltration / Ultrafiltration | 2302 L m-2 h-1 bar-1 | Permeance | - | - | - | - | -
10.1039/c9ta07684k | HP-COF-TpPa/GO membrane | Graphene oxide (GO), Covalent organic framework (COF-TpPa) | COF-TpPa | - | Dye Nanoﬁltration | Dye | Nanofiltration | 166.8 L m-2 h-1 bar-1 | Permeance | - | - | - | - | -
10.1039/c9ta07684k | Graphene oxide nanoﬁltration membrane | Graphene oxide (GO), Metal-organic frameworks (MOFs) | - | - | Dye Nanoﬁltration | Dye | Nanofiltration | 20.23 L m-2 h-1 bar-1 | Permeance | - | - | - | - | -
10.1039/c9ta07684k | HP-COF-TpPa/GO membrane | Graphene oxide (GO), Covalent organic framework (COF-TpPa) | COF-TpPa | - | Dye Nanoﬁltration | Dye | Nanofiltration | 166.8 L m-2 h-1 bar-1 | Permeance | >97% | - | - | - | -
10.1039/d1ce00251a | M-1 | Laminated MOF (M-1) | - | - | Dye separation | Dye | Filtration/Adsorption | - | - | 0.996 | - | - | - | -
10.1016/j.cej.2020.127051 | Thin-film composite (TFC) NF membrane | Polyamide | - | - | Nanofiltration (NF) | Dye | Nanofiltration (NF) | - | - | >99% | - | - | - | -
10.1016/j.cej.2020.127976 | PEI-PIP/TMC membrane | Polyethyleneimine (PEI); Piperazine (PIP); Trimesoyl chloride (TMC); Polyamide (PA) | - | - | Nanofiltration (NF) | Dye | Nanofiltration (NF) | 23.70 L m⁻² h⁻¹ bar⁻¹ | Permeance | - | - | - | 7 | -
10.1016/j.jtice.2020.10.032 | (BUT-8(A)/PDDA)3-HPAN membrane | PDDA, HPAN | BUT-8(A) | - | Aqueous dye solution | Dye | Nanofiltration | 164 L m² h¹ MPa¹ | Permeance | - | - | - | - | -
10.1016/j.memsci.2019.05.082 | TpPa/PVDF | COF (TpPa), PVDF | TpPa COF | - | Nanofiltration | Dye | Filtration | 60 L·m-2·h-1·bar-1 | Permeance | - | Room temperature | - | - | 50 µmol/L
10.1016/j.memsci.2019.117360 | BUT-8(A)/PEI-HPAN-50 composite membrane | PEI, HPAN | BUT-8(A) MOF | 50 wt% | Nanofiltration | Dye | Nanofiltration | 6683 L m-2 h-1 MPa-1 | Permeance | - | - | - | - | -
10.1016/j.memsci.2021.119216 | COF-LZU1 | COF-LZU1 | - | - | Nanofiltration | Dye | Nanofiltration | 760 L m−2 h−1 MPa−1 | Permeance | >90% | - | - | - | -
10.1016/j.scib.2018.05.015 | rGO membrane | Reduced Graphene Oxide (rGO) nanosheets | - | - | Nanofiltration | Dye | Nanofiltration | 56.3 L m−2 h−1 bar−1 | Permeance | - | - | - | - | -
10.1016/j.seppur.2021.118657 | GO/Silica Dual-channel Thin Film Membrane | Nylon microfiltration | Graphene Oxide (GO) nanosheets, Silica nanoparticles | - | Organic Solvent Nanofiltration (OSN) | Dye | Organic Solvent Nanofiltration (OSN) | 290 L m−2 h−1 bar−1 (methanol) | Permeance | 90%(Dye) | - | - | - | -
10.1016/j.seppur.2021.118802 | COF-LZU1 membrane | COF-LZU1 | - | - | Dye separation | Dye | Nanofiltration | 76 L m−2 h−1 bar−1 | Permeance | >90% (dye) | - | - | - | -
10.1007/s10853-020-05073-9 | Moderately Reduced Graphene Oxide Membrane | Reduced Graphene Oxide (RGO), Polyvinylidene ﬂuoride (PVDF), L-ascorbic acid (LAA) | - | - | Pressure-Driven Filtration | Dye | Nanofiltration | 27.62 L m-2 h-1 bar-1 | Permeance | - | - | - | - | -
10.1007/s10853-020-05073-9 | Moderately Reduced Graphene Oxide Membrane | Reduced Graphene Oxide (RGO) | - | - | Pressure-Driven Filtration | Dye | Nanofiltration | 27.62 L m-2 h-1 bar-1 | Permeance | - | - | - | - | -
10.1016/j.memsci.2019.117547 | GO-g-PSf Composite Membrane | Graphene Oxide (GO), Polysulfone (PSf) | - | - | Water, Dye solutions (Acid Black 1, Congo Red, Methyl Blue) | Dye | Nanofiltration | 25.9 LMH bar-1 | Permeance | 90.3%(AB); 99.5%(CR); 99.8% (MB) | - | 2 bar | - | 0.1 g/L
10.1016/j.cej.2019.05.048 | PDA/PEI-TiO2/Ag composite membrane | Polyacrylonitrile (PAN) ultrafiltration substrate, polydopamine (PDA), polyethylenimine (PEI), TiO2, Ag NPs | TiO2 nanoparticles, Ag NPs | - | Water filtration | Dyes (Congo red; Reactive Black 5; Reactive Orange 16) | Nanofiltration | 40.6 L m-2 h-1 bar-1 | Permeance | 0.997 | - | 2 bar | - | 200 ppm
10.1002/app.38328 | CaClMe membrane | Nylon 6, CaClMe | - | - | Ultrafiltration | dyes (DO34; DB86; DB158) | Ultrafiltration | - | - | 74%; 84%; 100% | 28°C | 1 bar | - | -
10.1021/acs.estlett.0c00617 | rGO/CNT/PVDF | rGO, CNT, PVDF | - | - | Water | Dyes (Methyl Blue; Rhodamine B) | Nanofiltration | 9.2 L m-2 h-1 bar-1 | Permeance | - | - | - | - | -
10.1016/j.jwpe.2020.101502 | CNF/Polyethyleneimine/Ag aerogel membrane | CNF, Polyethyleneimine (PEI) | Silver nanoparticles (Ag) | - | Photocatalysis, Filtration | Dyes (Methylene blue; Congo red) | Photocatalysis, Filtration | - | - | 0.98 | - | Gravity | - | -
10.1016/j.memsci.2021.119216 | Tp-TTA/mPSFx | Polysulfone (PSf) | Tp-TTA COF | - | Dye Separation | Dyes (MO; CR; MB; CB-T; AF; RB; V12) | Nanofiltration | 36.52 L m−2 h−1 bar−1 | Permeance | - | - | - | - | 0.1% PEG
10.1039/d0ra01110j | Sm-MOF/GO composite membrane | Graphene Oxide (GO), Sm-MOF | Sm-MOF | - | Nanofiltration | Dyes (Rhodamine B; Methylene Blue) | Pressure-driven filtration | 26 L m−2 h−1 bar−1 | Permeance | >91% | - | - | - | -
10.1039/c7ta02661g | Ra-PDA/PEI-1 membrane | Polydopamine (PDA), Polyethylenimine (PEI) on HPAN | - | - | Nanofiltration | Dyes (RO16; Rhodanile Blue) | Nanofiltration | - | - | 98.1%; 84.8% | - | - | - | 0.5 g L-1
10.1016/j.memsci.2019.117347 | - | PIM-1, PIM-COOH, Branched polyethyleneimine (PEI), PAN, TPIM, TMC | - | - | Organic_Solvent_Nanofiltration | Dyes in Ethanol | OSN | 5.2 L m−2 h−1 bar−1 | Permeance | - | - | 0.2 MPa | - | -
10.1021/acsami.7b13724 | mPE@ArGO | Amine reduced graphene oxide (ArGO) | Polyelectrolyte (PE), NaOCl | - | Pressure-driven nanofiltration | Dyes: MB; RB; CR; RB5; DR80 | Nanofiltration | 10.8 L m−2 h−1 bar−1 | Permeance | - | 25℃ | - | - | 10 ppm (dyes)
10.1021/acsami.7b13724 | mPE@ArGO | Amine reduced graphene oxide (ArGO) | Polyelectrolyte, NaOCl | - | Pressure-driven nanofiltration | Dyes: MB; RhB; CR; RB5; DR80 | Nanofiltration | - | - | 0.952 | - | - | - | 10 ppm (dyes)
10.1002/app.40486 | polyamide nano fiber | Polyamide | - | - | water, E. coli | E. coli | Filtration | 23000 L h-1 bar-1 m-2 | Permeance | - | - | - | - | -
10.1016/j.jece.2021.105769 | AgNPs-1 modified PVDF membrane | PVDF, PVP | AgNPs-1 | - | Bactericidal Test | E. coli | Bactericidal Filtration | - | - | 0.9038 | - | - | - | -
http://dx.doi.org/10.1080/01496391003607431 | Cellulose Acetate membrane | Cellulose Acetate | - | - | Protein solution | EA | Ultrafiltration | - | - | 0.931 | - | 345 kPa | 7.2 | 0.1 wt%
10.1021/acs.iecr.0c02727 | NaA zeolite membrane | NaA zeolite | - | - | Pervaporation | EA | Pervaporation | - | - | 163000 | - | - | - | -
10.1021/acs.iecr.0c02727 | - | Ionic Liquid ([C2mim]OAc) | - | - | Ethyl acetate (EA)-water | EA | Solvent extraction | - | - | 26444.81 | 288.15 K | - | - | -
10.1021/acs.iecr.0c02727 | - | Ionic Liquid ([C2mim]OAc) | - | - | Ethyl acetate (EA)-water | EA | Solvent extraction | - | - | 8418.14 | 308.15 K | - | - | -
10.1016/j.memsci.2017.10.066 | VFS membrane | Vinyl-functionalized silica (VFS) | - | - | Water/Ethyl Acetate (EA) | EA | Pervaporation (PV) | - | - | 85 | - | - | - | -
10.1016/j.memsci.2017.10.066 | Hollow fiber-supported VFS membrane | Vinyl-functionalized silica (VFS) | - | - | Water/Ethyl Acetate (EA) | EA | Pervaporation (PV) | - | - | 85 | - | - | - | 7 wt% EA
10.1016/j.memsci.2017.10.066 | VFS membrane | Vinyl-functionalized silica (VFS) | - | - | Water/Ethyl Acetate (EA), Water/Methyl Acetate (MA), Water/Methyl Ethyl Ketone (MEK) | EA | Pervaporation (PV) | - | - | 85 (EA) | 453 K | - | - | 1-7 wt% EA
10.1016/j.seppur.2010.11.019 | PVA/ceramic composite membrane | Polyvinyl alcohol (PVA), ceramic | - | - | Ethyl acetate (EAC)–water mixture | EAC | Pervaporation (PV) | 1.45 × 10−5 kg m−2 s−1 kPa−1 | Permeance | 129(water/EAC) | 60 °C | - | - | 5.1 wt% water
10.1016/j.seppur.2010.11.019 | PVA/ceramic composite membrane | Polyvinyl alcohol (PVA), ceramic | - | - | Ethyl acetate (EAC)–water mixture | EAC | Pervaporation (PV) | 1.45 × 10−5 kg m−2 s−1 kPa−1 | Permeance | 129(water/EAC) | - | - | - | 5.1 wt% water
10.1007/s00289-020-03107-5 | PVA-PFSA-TEOS-GPTMS/PAN | Polyvinyl alcohol (PVA)-Perfluorosulfonic acid (PFSA)-Silica (Si) | GPTMS | - | Pervaporation dehydration | EAc | Pervaporation | - | - | 3410.6(EAc) | 30℃ | - | - | EAc/H2O (98/2 wt%)
10.1039/c3cc46136j | MoS2 membrane | MoS2 sheets | - | - | Liquid separation (water purification) | EB | Nanofiltration | - | - | 0.923 | - | - | 2 | -
10.1039/c3cc46136j | MoS2 membrane | MoS2 sheets | - | - | Liquid separation (water purification) | EB | Nanofiltration | - | - | 0.881 | - | - | 4 | -
10.1002/admi.201700209 | GQDs-TRG membrane | GQDs, TRG (Thermally Reduced Graphene Oxide) | - | - | Water purification | EB | Dead-end gravity-driven filtration | 800 LHM bar−1 | Permeance | - | - | - | - | -
10.1002/aic.16076 | g-C3N4-PAA0.1 hybrid membrane | Graphitic carbon nitride (g-C3N4), Polyacrylic acid (PAA) | PAA | 0.1 wt% (25 wt% relative to g-C3N4) | EB/water | EB | Nanofiltration (NF) | - | - | 0.83 | - | - | - | -
10.1002/aic.16699 | GOCN composite membrane | Graphene Oxide (GO) | g-C3N4 nanosheets | 15 wt% | Water purification | EB | Nanofiltration | 15.4 L m-2 h-1 bar-1 | Permeance | 0.954 | - | - | - | -
10.1002/anie.201609306 | MXene membrane on AAO | MXene (Ti3C2Tx) nanosheets, AAO | - | - | Water purification with Evans Blue (EB) | EB | Nanofiltration / Ultrafiltration | 1084 L m-2 h-1 bar-1 | Permeance | 0.9 | - | - | - | -
10.1039/c4ra01495b | Mesoporous GO membrane | Re-oxidized Graphene Oxide (GO) | - | - | - | EB | Nanofiltration | 191 L m⁻² h⁻¹ bar⁻¹ | Permeance | 0.885 | - | - | - | -
10.1016/j.memsci.2018.07.027 | Fe(OH)3/g-C3N4 composite membrane | Fe(OH)3 nanoparticles, g-C3N4 nanosheets | - | - | EB solution | EB | Water purification | - | - | 10% rejection | - | 0.4 MPa | - | -
10.1016/j.memsci.2018.07.027 | Fe(OH)3/g-C3N4 composite membrane | Fe(OH)3 nanoparticles, g-C3N4 nanosheets | - | - | EB solution | EB | Water purification | - | - | 0.999 | - | 0.1 Mpa | - | -
10.1016/j.memsci.2021.119224 | E-MSTF-LTA | Mesoporous Silica | - | - | Organic Solvent Nanofiltration (OSN) | EB | Organic Solvent Nanofiltration | 110 LMH/bar (Ethanol), 360 LMH/bar (Acetone) | Permeance | 99% (EB) | - | - | - | -
j.seppur.2019.04.078.docx | Phi-NF-2 membrane | Polyamide, PEI | - | - | Organic solvent nanofiltration (OSN) | EB | Organic solvent nanofiltration (OSN) | 31.0 L m−2 h−1 MPa−1 | Permeance | 99.8%(EB) | - | - | - | -
j.seppur.2019.04.078.docx | Pho-NF-2 membrane | Polyamide, PEI | - | - | Organic solvent nanofiltration (OSN) | EB | Organic solvent nanofiltration (OSN) | 66.4 L m−2 h−1 MPa−1 | Permeance | 99.5%(EB) | - | - | - | -
10.1016/j.seppur.2021.118657 | Amino-functionalized Boron Nitride (FBN) Thin Film Membrane | - | Amino-functionalized Boron Nitride (FBN) nanosheets | - | Organic Solvent Nanofiltration (OSN) | EB | Organic Solvent Nanofiltration (OSN) | 560 L m−2 h−1 bar−1 (methanol) | Permeance | 99%(EB) | - | - | - | -
10.1002/tcr.201900024 | GO nanochannels membrane | Graphene oxide (GO) | - | - | Water/Evans Blue (EB) | EB | Filtration | 71 Lm2h1bar1 | Permeance | 85%(EB) | - | - | - | -
10.1039/c8ta07147k | 44-GO-0.5BA-M membrane | Graphene Oxide (GO), Boronic Acid polymer (BA) | BA | 0.5 (weight ratio BA/GO) | Methanol, Evans Blue (EB), Acid Fuchsin (AF) | EB; AF; Methanol | Organic Solvent Nanofiltration (OSN) | 2.78 L m-2 h-1 bar-1 | Permeance | 98.9%; 85.7% | - | - | - | -
10.1016/j.memsci.2021.119224 | E-MSTF-LTA | Mesoporous Silica | - | - | Organic Solvent Nanofiltration | EB; CR; AF; RhB; MB | Organic Solvent Nanofiltration | - | - | 99.4%(EB); 96.4%(CR); 72.0%(AF); 31.1%(RhB); 28.6%(MB) | - | - | - | -
10.1039/d1qm00104c | MoS2 Tubular Ceramic Membrane | MoS2, Al2O3 | - | - | Organic Solvent Nanofiltration (OSN) | EB; Methanol | OSN | 403.1 L m-2 h-1 MPa-1 | Permeance | 0.981 | - | - | - | 0.01 g L-1 EB in MeOH
10.1039/d1qm00104c | MoS2 Tubular Ceramic Membrane | MoS2, Al2O3 | - | - | Organic Solvent Nanofiltration (OSN) | EB; Methanol | OSN | 347.9 L m-2 h-1 MPa-1 | Permeance | 0.993 | - | - | - | 0.10 g L-1 EB in MeOH
10.1039/d1qm00104c | MoS2 Tubular Ceramic Membrane | MoS2, Al2O3 | - | - | Organic Solvent Nanofiltration (OSN) | EB; Methanol | OSN | 403.1 L m-2 h-1 MPa-1 | Permeance | 0.981 | - | - | - | -
10.1039/c8ta07147k | 44-GO-0.5BA-T membrane | Graphene Oxide (GO), Boronic Acid polymer (BA) | - | - | Mixed EB/MO in Methanol | EB; MO | Organic Solvent Nanofiltration (OSN) | - | - | 100%; 82.8% | - | - | - | -
10.1039/c8ta08261h | C60-GON membrane | Graphene Oxide Nanosheets (GON), Fullerene derivative (C60(EDA)10) | C60(EDA)10 | 0.7 (mass ratio) | Water, EB/MO mixed solution | EB; MO | Nanofiltration | 169 L m-2 h-1 bar-1 | Permeance | 2.88 | - | - | - | -
10.1007/s10934-013-9762-7 | Silicalite-1 membrane | Silicalite-1 | - | - | Vapor permeation | EB; xylene | Vapor Permeation | - | - | 3.11 | - | - | - | 80% EB in feed
10.1016/j.memsci.2017.01.003 | SG@GO Composite Membrane | Graphene Oxide (GO), Polydopamine (PDA) | Solvent Green (SG) | - | Water Treatment | EBT | Nanofiltration (NF) | 330 L m-2 h-1 MPa-1 | Permeance | - | - | - | - | -
10.1016/j.memsci.2017.01.003 | SG@GO Composite Membrane | Graphene Oxide (GO), Polydopamine (PDA) | Solvent Green (SG) | - | Water Treatment | EBT | Nanofiltration (NF) | - | - | 98% (EBT) | - | - | - | 0.1 g/L EBT
10.1016/j.memsci.2021.119352 | F-ZIF-8 composite membrane | alumina substrate | F-ZIF-8 | - | water | EBT | nanofiltration | 450 kg/m2h MPa | Permeance | 99%(EBT) | - | - | - | -
10.1021/acssuschemeng.8b05817 | tBu(0.25)-NPM | PVDF | tBu-MOP | 0.25 wt% | Aqueous | EBT; AF; MO | Nanofiltration (NF) | - | - | 98% (EBT); 83.2% (AF); 53.3% (MO) | - | 0.5 MPa | - | -
10.1039/c8ra05152f | PSf-based modiﬁed membrane | PSf, Polydopamine (PDA), Polyamide (PIP/TMC) | - | - | Electrodialysis (ED) | ED | Electrodialysis (Monovalent selective anion membrane) | - | - | 0.99 | - | - | - | -
10.1016/j.memsci.2019.02.004 | PEC NPM/GO membrane | Polyelectrolyte Complex (PEC) of Chitosan (CS) and Dextran Sulfate Sodium (DSS) | Graphene Oxide (GO) | - | Pervaporation | EG | Pervaporation | - | - | 1191 | 60°C | - | - | 10.0 wt% water in feed
10.1016/j.seppur.2018.07.043 | MWCNTs/BPPO/TEOA membrane | Brominated poly(2,6-dimethyl-1,4-phenylene oxide) (BPPO), Triethanolamine (TEOA) | Multi-walled carbon nanotubes (MWCNTs) | 5 wt% | Pure water, Egg albumin solution | Egg albumin | Ultrafiltration (UF) | - | - | 94%(Egg albumin) | - | 0.2 MPa | - | -
10.1007/s13726-021-00954-5 | poly(vinyl chloride)-bentonite membrane | Poly(vinyl chloride) (PVC) | bentonite | - | emulsified oil/saline oily wastewater | emulsified Oil | - | - | - | 0.97 | - | - | - | -
10.1039/c9ta05040j | SCOF/PDA/PAN membrane | Sulfonated Covalent Organic Framework (SCOF), Polydopamine (PDA), Polyacrylonitrile (PAN) | - | - | Nanofiltration | Eriochrome Black T | Nanofiltration | - | - | 0.992 | - | - | - | -
10.1039/c9ta05040j | SCOF/PDA/PAN membrane | Sulfonated Covalent Organic Framework (SCOF), Polydopamine (PDA), Polyacrylonitrile (PAN) | - | - | Nanofiltration | Eriochrome Black T; Congo Red | Nanofiltration | 1346 L m-2 h-1 MPa-1 | Permeance | 99.2%; 99.1% | 25°C | 0.1 MPa | - | 100 ppm
10.1016/j.memsci.2016.02.070 | ZTFCM | Polyamide | AEPPS | 3.0 wt% | Antibiotics (Erythromycin) Separation | ERY | Nanofiltration | 8.4 L m-2 h-1 bar-1 | Permeance | - | - | 6 bar | - | -
https://doi.org/00222348.2012.750992 | PDMS | PDMS | -- | -- | Ethanol/water | Ethanol | Pervaporation | -- | Permeance | 11 | 298 K | -- | -- | 10 wt%
http://dx.doi.org/10.1080/01496390903409468 | Pebax 2533 | Pebax 2533 | - | - | Ethanol/Water azeotrope | Ethanol | Pervaporation | - | - | 1254 | - | - | - | -
http://dx.doi.org/10.1080/01496390903409468 | Pebax membrane | Pebax | - | - | Ethanol/Water azeotrope | Ethanol | Pervaporation | - | - | 1254 | - | 0.5 mmHg | - | -
http://dx.doi.org/10.1080/01496390903409468 | Pebax membrane | Pebax | - | - | Ethanol/Water azeotrope | Ethanol | Pervaporation | - | - | 102 | - | 10 mmHg | - | -
http://dx.doi.org/10.1080/01496395.2010.527896 | PDMS-silica nanocomposite membrane | Polydimethylsiloxane (PDMS), Cellulose Acetate (CA) | Fumed silica | 5 wt% | Ethanol/Water (5 wt% ethanol) | Ethanol | Pervaporation | - | - | 19 | 40°C | - | - | 5 wt% ethanol
http://dx.doi.org/10.1080/01496395.2010.527896 | Fumed silica-filled PDMS composite membrane | Polydimethylsiloxane (PDMS) | Fumed silica | 20 wt% | Ethanol/Water (5 wt% ethanol) | Ethanol | Pervaporation | - | - | 7 | 40°C | - | - | 5 wt% ethanol
http://dx.doi.org/10.1080/01496395.2010.527896 | Nano-sized silicalite-1 filled PDMS membrane | Polydimethylsiloxane (PDMS) | Nano-sized silicalite-1 | 30 wt% | Ethanol/Water | Ethanol | Pervaporation | - | - | 6 | - | - | - | -
http://dx.doi.org/10.1080/01496395.2010.527896 | Polyphosphazene nanotubes (PZSNTs) filled PDMS membrane | Polydimethylsiloxane (PDMS) | Polyphosphazene nanotubes (PZSNTs) | 10 wt% | Ethanol/Water | Ethanol | Pervaporation | - | - | 10.3 | - | - | - | -
http://dx.doi.org/10.1080/01496395.2010.527896 | Commercial silicate zeolite (CBV 3002) filled PDMS membrane | Polydimethylsiloxane (PDMS) | Commercial silicate zeolite (CBV 3002) | 30 wt% | Ethanol/Water | Ethanol | Pervaporation | - | - | 3 | - | - | - | -
http://dx.doi.org/10.1080/01496395.2010.527896 | PDMS/CA nanocomposite membrane | Polydimethylsiloxane (PDMS), Cellulose Acetate (CA) | Fumed silica | 5 wt% | Ethanol/Water (5 wt% ethanol) | Ethanol | Pervaporation | - | - | 19 | 40°C | - | - | 5 wt% ethanol
http://dx.doi.org/10.1080/01496395.2011.594476 | Pure PDMS membrane | Polydimethylsiloxane (PDMS) | - | - | Ethanol/Water (10 wt% ethanol) | Ethanol | Pervaporation | - | - | 5 | - | - | - | 10 wt% ethanol
http://dx.doi.org/10.1080/01496395.2011.594476 | Fumed silica-filled PDMS membrane | Polydimethylsiloxane (PDMS) | Fumed silica | - | Ethanol/Water (5 wt% ethanol) | Ethanol | Pervaporation | - | - | 7 | 40°C | - | - | 5 wt% ethanol
http://dx.doi.org/10.1080/01496395.2011.594476 | Modified fumed silica-filled PDMS/CA membrane | Polydimethylsiloxane (PDMS), Cellulose Acetate (CA) | Fumed silica (modified) | 5 wt% | Ethanol/Water (5 wt% ethanol) | Ethanol | Pervaporation | - | - | 19 | 40°C | - | - | 5 wt% ethanol
http://dx.doi.org/10.1080/01496395.2012.658943 | Poly(octhylmethyl siloxane) (POMS) membrane | Poly(octhylmethyl siloxane) (POMS) | - | - | Ethanol/Water separation | Ethanol | Pervaporation | - | - | 4.0; 7.0 | - | - | - | -
http://dx.doi.org/10.1080/01496395.2012.658943 | Poly(octhylmethyl siloxane) (POMS) membrane | Poly(octhylmethyl siloxane) (POMS) | - | - | Ethanol/Water (0.5% w/w ethanol) | Ethanol | Pervaporation | - | - | 7 | - | - | - | 0.5% w/w ethanol
http://dx.doi.org/10.1080/01496395.2012.709902 | Pure PVA membrane | Polyvinyl Alcohol (PVA) | - | - | Ethanol/Water dehydration | Ethanol | Pervaporation | - | - | 58 | - | - | - | -
http://dx.doi.org/10.1080/01496395.2012.709902 | PVA-SWNT nanocomposite membrane | Polyvinyl Alcohol (PVA) | Single-Walled Carbon Nanotubes (SWNTs) | 40 vol% | Ethanol/Water dehydration | Ethanol | Pervaporation | - | - | 35 | - | - | - | -
http://dx.doi.org/10.1080/01496395.2012.719057 | Pure PDMS membrane | Polydimethylsiloxane (PDMS) | - | - | Ethanol/Water (80/20 w/w) | Ethanol | Pervaporation | 9.7×10-12 kmol·m/m²·s·kPa (29,000 Barrer) | Permeance | 0.89 | 50°C | - | - | 80/20 w/w ethanol/water
http://dx.doi.org/10.1080/01496395.2012.719057 | Pure PTFPMS membrane | Poly(trifluoropropylmethylsiloxane) (PTFPMS) | - | - | Ethanol/Water (80/20 w/w) | Ethanol | Pervaporation | 5.1×10-12 kmol·m/m²·s·kPa (15,200 Barrer) | Permeance | 1.85 | 50°C | - | - | 80/20 w/w ethanol/water
http://dx.doi.org/10.1080/01496395.2012.719057 | PDMS/zeolite 4A membrane | Polydimethylsiloxane (PDMS) | Zeolite 4A | 59 wt% | Ethanol/Water | Ethanol | Pervaporation | 22.0×10-12 kmol·m/m²·s·kPa | Permeance | - | - | - | - | -
http://dx.doi.org/10.1080/01496395.2012.719057 | PTFPMS/zeolite 4A membrane | Poly(trifluoropropylmethylsiloxane) (PTFPMS) | Zeolite 4A | 59 wt% | Ethanol/Water (80/20 w/w) | Ethanol | Pervaporation | - | - | 7.9 | 50°C | - | - | 80/20 w/w ethanol/water
http://dx.doi.org/10.1080/01496395.2012.719057 | PTFPMS/zeolite 4A membrane | Poly(trifluoropropylmethylsiloxane) (PTFPMS) | Zeolite 4A | 59 wt% | Ethanol/Water (80/20 w/w) | Ethanol | Pervaporation | - | - | 21 | - | - | - | 80/20 w/w ethanol/water
http://dx.doi.org/10.1080/01496395.2012.719057 | PTFPMS/zeolite 4A membrane | Poly(trifluoropropylmethylsiloxane) (PTFPMS) | Zeolite 4A | 59 wt% | Ethanol/Water (80/20 w/w) | Ethanol | Pervaporation | - | - | 11.5 | - | - | - | 80/20 w/w ethanol/water
http://dx.doi.org/10.1080/01496395.2012.725792 | Typical silicone rubber membrane | Silicone Rubber | - | - | Ethanol/Water (5 wt% ethanol) | Ethanol | Pervaporation | - | - | 8 | - | - | - | 5 wt% ethanol
10.1080/01496395.2014.908921 | Pure Chitosan Membrane | Chitosan (CS) | - | - | Water/Ethanol (15/85 wt.%) | Ethanol | Pervaporation (PV) | - | - | 47 | 50°C | - | - | 15 wt.% water
10.1080/01496395.2014.908921 | ETS-10/Chitosan MMM | Chitosan (CS) | ETS-10 | 5 wt.% | Water/Ethanol (15/85 wt.%) | Ethanol | Pervaporation (PV) | - | - | 30 | 50°C | - | - | 15 wt.% water
10.1080/01496395.2018.1498518 | Silicone rubber composite membranes | Silicone rubber | - | - | Ethanol-Water | Ethanol | Pervaporation | - | - | 7.9; 9.4 | - | - | - | 5 wt% Ethanol
https://doi.org/10.1080/14658011.2019.1633819 | Branched polyamide/poly(acrylonitrile) blend membranes (BPA/PAN) | Branched polyethyleneimine, dicarboxylic acids), Poly(acrylonitrile) (PAN) | - | - | Ethanol/Water | Ethanol | Pervaporation | - | - | 1696 | 60℃ | - | - | 80% ethanol
https://doi.org/10.1080/14658011.2019.1633823 | BPA-2/PAN membrane | Polyacrylonitrile, Branched polyamides (BPA-2), Aromatic ﬂuorinated dicarboxylic acid | Hexaﬂuoroisopropylidene bis benzoic acid | - | Ethanol/Water | Ethanol | Pervaporation | - | - | 1696 | 60℃ | - | - | 80% ethanol, 80 wt-% ethanol
http://dx.doi.org/10.1080/15422119.2018.1526805 | (GO + Pebax®)/PAN Composite Membrane | Polyacrylonitrile (PAN), Pebax® | Graphene Oxide (GO) | - | Ethanol / Brilliant Blue | Ethanol | Organic Solvent Nanoﬁltration (OSN) | 1.9 LMH/bar (EtOH) | Permeance | 0.95 | - | - | - | -
http://dx.doi.org/10.1080/15422119.2018.1526805 | Cross-linked MWCNTs-COOH/P84 MMM | P84 polymer (Polyimide) | MWCNTs-COOH | 0.05 wt.% | Ethanol / Safranin O | Ethanol | Organic Solvent Nanoﬁltration (OSN) | 0.23 LMH/bar (EtOH) | Permeance | 0.95 | - | - | - | -
http://dx.doi.org/10.1080/15422119.2018.1526807 | Catechol/POSS-NH3+Cl− Nanocomposite OSN Membrane | P84, Catechol, POSS-NH3+Cl− co-deposited | POSS-NH3+Cl− | - | Ethanol / Rose Bengal | Ethanol | Organic Solvent Nanoﬁltration (OSN) | 1.26 LMH/bar (EtOH) | Permeance | 0.99 | - | - | - | -
10.1080/19443994.2014.887036 | PDMS/CA composite membrane | Polydimethylsiloxane (PDMS), Cellulose acetate (CA), Polyamide (PA) | - | 20 wt.% PDMS in toluene | Ethanol/Water mixture | Ethanol | Pervaporation | - | - | 3.01 | 30˚C | - | - | 0.3 wt.% ethanol
10.1080/19443994.2014.887036 | PDMS/PA composite membrane | Polydimethylsiloxane (PDMS), Cellulose acetate (CA), Polyamide (PA) | - | 20 wt.% PDMS in toluene | Ethanol/Water mixture | Ethanol | Pervaporation | - | - | 11.87 | 30˚C | - | - | 0.3 wt.% ethanol
10.1080/19443994.2014.903866 | Nanoporous LTA-type zeolite membrane | LTA-type zeolite | - | - | Water/Ethanol mixture | Ethanol | Pervaporation | - | - | 9400 | 100°C | - | - | 10:90 wt.% water/ethanol
10.1080/19443994.2014.999131 | PVA/NaA Zeolite MMM | PVA | NaA Zeolite | - | Ethanol/Water | Ethanol | Pervaporation | - | - | 0.05 | - | - | - | -
10.1080/19443994.2014.999131 | Zeolite 4A-filled membrane | - | Zeolite 4A | - | Ethanol aqueous | Ethanol | Pervaporation | - | - | 710 | 60˚C | - | - | 76.3 wt.% ethanol
10.1080/19443994.2014.999131 | PVA-Clay5 MMM | PVA | Clay | 5 wt.% | Water–Ethanol | Ethanol | Pervaporation | - | - | 1721 | 30˚C | - | - | 10 wt.% water
10.1080/19443994.2014.999131 | PVA-Clay10 MMM | PVA | Clay | 10 wt.% | Water–Ethanol | Ethanol | Pervaporation | - | - | 2718 | 30˚C | - | - | 10 wt.% water
10.1080/19443994.2015.1028458 | PES3 | PES | PDMS | - | Ethanol/Water | Ethanol | Pervaporation | - | - | 4 | - | - | - | -
http://dx.doi.org/10.1155/2013/529474 | PDMS-VTOS/PAN composite membrane | polydimethylsiloxane (PDMS), vinyltriethoxysilane (VTOS), polyacrylonitrile (PAN) | vinyltriethoxysilane (VTOS) | - | ethanol/water | Ethanol | pervaporation (PV) | - | - | 15.5 | 40°C | - | - | 6 wt% ethanol
http://dx.doi.org/10.1155/2013/5294742F760156.docx | ZSM-5 filled PDMS membrane | polydimethylsiloxane (PDMS) | ZSM-5 zeolite | 0 wt% | ethanol/water | Ethanol | pervaporation (PV) | - | - | 8.7 | - | - | - | -
http://dx.doi.org/10.1155/2013/5294742F760156.docx | ZSM-5 filled PDMS membrane | polydimethylsiloxane (PDMS) | ZSM-5 zeolite | 65 wt% | ethanol/water | Ethanol | pervaporation (PV) | - | - | 43.1 | - | - | - | -
10.1155/2019/5610282 | TSED-silica/PDMS hybrid pervaporation membrane | polydimethylsiloxane (PDMS), cellulose acetate (CA), TSED-modified fumed silica | TSED-silica | 4 wt% | ethanol/water | Ethanol | pervaporation (PV) | - | - | 12.09 | 40°C | - | - | 10 wt% ethanol
10.1039/c1ee01700d | MFI-type zeolite membrane | MFI-type zeolite (Silicalite-1) | - | - | Vapor permeation, Pervaporation | Ethanol | Vapor permeation, Pervaporation | 6.6×10-8 mol m-2 s-1 Pa-1 (p-xylene), 1.3×10-7 mol m-2 s-1 Pa-1(n-butane) | Permeance | 29; 15; 43; 21 | - | - | - | 5 wt% alcohol
10.1039/c1ee01700d | MFI zeolite membrane | MFI zeolite (Silicalite-1) | - | - | Pervaporation | Ethanol | Pervaporation | - | - | 43 | - | - | - | 5 wt%
10.1039/c3ta12480k | GO-based TFNC membrane | Graphene oxide (GO), PAN nanofibrous scaffold, PET non-woven | - | - | - | Ethanol | Pervaporation | - | - | 308 | - | - | - | -
10.1039/c5ra09308b | PESCM-9.8 | Polyacrylic acid sodium (PAANa), Hexadecyltrimethylammonium bromide (CTAB) | - | Degree of Complexation (DC): 0.79 | Pervaporation | Ethanol | Pervaporation (PV) | - | - | 5.38 | 30 °C | - | - | 5 wt% ethanol
10.1039/c5ra09308b | PESCM-9.8 | Polyacrylic acid sodium (PAANa), Hexadecyltrimethylammonium bromide (CTAB) | - | - | Pervaporation | Ethanol | Pervaporation (PV) | - | - | 5.38 | 30 °C | - | - | 5 wt% ethanol
10.1039/c5ra13760h | NaY zeolite membrane | NaY zeolite | - | - | Pervaporation | Ethanol | Pervaporation | - | - | 130 | 348 K | - | - | 90 wt% ethanol
10.1039/c5ra13760h | NaY zeolite membrane | NaY zeolite | - | - | Pervaporation | Ethanol | Pervaporation | - | - | 10000 | 348 K | - | - | 90 wt% ethanol
10.1039/c5ra13760h | NaA zeolite membrane | NaA zeolite, PES-zeolite ceramic | - | - | Pervaporation | Ethanol | Pervaporation | - | - | 10000 | 348 K | - | - | 10/90 wt% water/ethanol
10.1039/c5ra13760h | NaA zeolite membrane | NaA zeolite, asymmetric alumin | - | - | Pervaporation | Ethanol | Pervaporation | - | - | 5000 | 348 K | - | - | 10/90 wt% water/ethanol
10.1039/c5ra18711g | 4CF-supported NaA zeolite membrane | NaA zeolite, four-channel α-Al2O3 | - | - | Pervaporation | Ethanol | Pervaporation (PV) | - | - | >10,000 | 75 °C | - | - | 90 wt% ethanol
10.1039/c5ra18711g | 4CF-supported NaA zeolite membrane | NaA zeolite, four-channel α-Al2O3 | - | - | Pervaporation | Ethanol | Pervaporation (PV) | - | - | >10,000 | 75 °C | - | - | 90 wt% ethanol
10.1039/c5ra26757a | SA-AT(2%)/PAN hybrid membrane | Sodium alginate (SA), Attapulgite (AT) nanorods | Attapulgite (AT) nanorods | 2 wt% | Ethanol/water | Ethanol | Pervaporation | - | - | 2030 | - | - | - | 90/10 wt% (Ethanol/water)
10.1039/c5ra26757a | SA-AT(X)/PAN membrane | Sodium alginate (SA), Attapulgite (AT) nanorods | Attapulgite (AT) nanorods | 2 wt% | Ethanol–water | Ethanol | Pervaporation | - | - | 2030 | 76 °C | - | - | 90 wt% ethanol
10.1039/c5ra26757a | SA-AT hybrid membrane | Sodium alginate (SA) | Attapulgite (AT) nanorods | 2 wt% | - | Ethanol | Pervaporation | - | - | 2030 | - | - | - | -
10.1039/c5ra27044h | PBI membrane | Polybenzimidazole (PBI) | - | - | - | Ethanol | - | - | - | 0.976 | - | - | - | -
10.1039/c5ta00124b | Zeolite A membrane | Zeolite A, Sucrose (carbon precursor) | - | - | Ethanol/water | Ethanol | Pervaporation | - | - | 198.75 | 25 °C | - | - | 80 wt% ethanol
10.1039/c5ta04524j | SA/PEI-PDA/PAN composite membrane | Sodium alginate (SA), Polydopamine (PDA), Poly(ethylene imine) (PEI), Polyacrylonitrile (PAN) | - | - | Water/alcohol | Ethanol | Pervaporation | - | - | 1807 | - | - | - | -
10.1039/c5ta04524j | SA/PEI-PDA(4 h, Y)/PAN composite membrane | Sodium alginate (SA), Polydopamine (PDA), Poly(ethylene imine) (PEI), Polyacrylonitrile (PAN) | - | - | Ethanol aqueous solution | Ethanol | Pervaporation | - | - | 1807 | 77 °C | - | - | 90 wt% ethanol
10.1039/c5ta04524j | SA/PEI-PDA(X, 1:1)/PAN composite membrane | Sodium alginate (SA), Polydopamine (PDA), Poly(ethylene imine) (PEI), Polyacrylonitrile (PAN) | - | - | Ethanol aqueous solution | Ethanol | Pervaporation | - | - | 1807 | 77 °C | - | - | 90 wt% ethanol
10.1039/c5ta04524j | SA/PEI-PDA/PAN composite membrane | Sodium alginate (SA), Polydopamine (PDA), Poly(ethylene imine) (PEI), Polyacrylonitrile (PAN) | - | - | Water/ethanol | Ethanol | Pervaporation | - | - | 1807 | - | - | - | -
10.1039/c6ta04700a | MSS-ZIF-8/PDMS MMM | Poly(dimethylsiloxane) (PDMS) | MSS-ZIF-8 | 20 wt% | Water/Ethanol mixture | Ethanol | Pervaporation | - | - | 15 | 40 °C | - | - | 5% water
10.1039/c6ta04700a | MSS-ZIF-71/PDMS MMM | Poly(dimethylsiloxane) (PDMS) | MSS-ZIF-71 | 20 wt% | Water/Ethanol mixture | Ethanol | Pervaporation | - | - | 13 | 40 °C | - | - | 5% water
10.1039/c7ta09596a | PES/TpHZ-8 membrane | Polyethersulfone (PES), TpHZ COF | TpHZ COF | 8 wt% | Water/Ethanol | Ethanol | Pervaporation | - | - | 1430 | 76℃ | - | - | 10.00 wt% water
10.1039/c7ta09777h | PS membrane | Polystyrene (PS) | - | - | Oil/water | Ethanol | Filtration | 950 L m-2 h-1 bar-1 | Permeance | - | - | - | - | -
10.1039/c7ta09777h | PS-b-P4VP membrane | Polystyrene-b-poly-4-vinylpyridine (PS-b-P4VP) | - | - | Oil/water | Ethanol | Filtration | 0.1 L m-2 h-1 bar-1 | Permeance | - | - | - | - | -
10.1039/c8ta02697a | 25RC blend membrane | Regenerated Cellulose (RC), Polydimethylsiloxane (PDMS) | - | - | Pervaporation of ethanol/water | Ethanol | Pervaporation (PV) | - | - | 12.9 | - | - | - | Ethanol : 5 wt%
10.1039/c8ta02697a | 50RC blend membrane | Regenerated Cellulose (RC), Polydimethylsiloxane (PDMS) | - | - | Pervaporation of ethanol/water at different conditions | Ethanol | Pervaporation (PV) | - | - | 17.5 | 50°C | - | - | Ethanol : 10 wt%
10.1039/c8ta02697a | 50RC blend membrane | Regenerated Cellulose (RC), Polydimethylsiloxane (PDMS) | - | - | Pervaporation of ethanol/water at different conditions | Ethanol | Pervaporation (PV) | - | - | 10 | 60°C | - | - | Ethanol : 10 wt%
10.1039/c9ra01379b | PVA/g-C3N4 hybrid nanocomposite membrane | Poly(vinyl alcohol) (PVA), g-C3N4 nanosheets | - | - | Pervaporative dehydration | Ethanol | Pervaporation (PV) | - | - | 30.7 | - | - | - | Ethanol : 90 wt%
10.1039/c9ra01379b | Cross-linked pure PVA membrane | Poly(vinyl alcohol) (PVA) | - | - | Pervaporative dehydration | Ethanol | Pervaporation (PV) | - | - | 11.2 | - | - | - | -
10.1016/j.cej.2021.129338 | PANI/HPAN composite membrane | Polyaniline (PANI), Hydrolyzed Polyacrylonitrile (HPAN) | - | - | Ethanol solution | Ethanol | Organic Solvent Nanofiltration (OSN) | 14.9 L m-2 h-1 bar-1 | Permeance | 0.981 | - | - | - | -
10.1016/S0256767909004217 | P-PDMS membrane | Polydimethylsiloxane (PDMS), PTMOS | Phenyltrimethoxylsilane (PTMOS) | - | Pervaporation | Ethanol | Pervaporation | - | - | 9.2 | 313.15 K | - | - | 5 wt% ethanol
10.1016/S0256767909004217 | P-PDMS membrane | Polydimethylsiloxane (PDMS), PTMOS | Phenyltrimethoxylsilane (PTMOS) | - | Pervaporation | Ethanol | Pervaporation | - | - | 7.4 | 353.15 K | - | - | 5 wt% ethanol
10.1016/S0256767909004217 | PDMS/PVDF composite membrane | Polydimethylsiloxane (PDMS), Polyvinylidene fluoride (PVDF) | PTMOS (P-PDMS) | - | Pervaporation | Ethanol | Pervaporation | - | - | 9.2 | 313.15 K | - | - | 5 wt% ethanol
10.1016/S0256767909004217 | PDMS/PVDF composite membrane | Polydimethylsiloxane (PDMS), Polyvinylidene fluoride (PVDF) | PTMOS (P-PDMS) | - | Pervaporation | Ethanol | Pervaporation | - | - | 7.4 | 353.15 K | - | - | 5 wt% ethanol
10.1016/S0256767909004485 | Zeolite-filled PDMS/PVDF composite membrane | Polydimethylsiloxane (PDMS), Polyvinylidene fluoride (PVDF) | Zeolite | 0.3 | Pervaporation | Ethanol | Pervaporation | - | - | 13.7 | 50°C | - | - | 5 wt% ethanol
10.1016/S0256767909004485 | Zeolite-filled PDMS/PVDF composite membrane | Polydimethylsiloxane (PDMS), Polyvinylidene fluoride (PVDF) | Zeolite | 0.3 | Pervaporation | Ethanol | Pervaporation | - | - | 12.1 | 40°C | - | - | 5 wt% ethanol
10.1016/S0256767909004485 | Zeolite-filled PDMS/PVDF composite membrane | Polydimethylsiloxane (PDMS), Polyvinylidene fluoride (PVDF) | Zeolite | 0.3 | Pervaporation | Ethanol | Pervaporation | - | - | 13.7 | 80°C | - | - | 5 wt% ethanol
10.1016/S1004-9541(14)60015-X | GA-GE/PVA-PES composite membrane | Glutaraldehyde-crosslinked gelatin (GA-GE), Polyvinyl alcohol (PVA), Polyethersulfone (PES) | - | - | Pervaporation | Ethanol | Pervaporation | - | - | 60 | 353 K | 0.3 kPa | - | -
10.3103/S1070427218080177 | poly[1-(trimethylsilyl)-1-propyne] (PTMSP) | poly[1-(trimethylsilyl)-1-propyne] | - | - | ethanol/water | Ethanol | thermopervaporation | - | - | 10.2 | 60°C | - | - | 5 wt% ethanol
10.3103/S1070427218080177 | PTMSP | poly[1-(trimethylsilyl)-1-propyne] | - | - | ethanol/water | Ethanol | thermopervaporation | - | - | 10.2 | 60°C | - | - | -
10.1021/acs.chemmater.9b03845 | sodalite zeolite membrane | sodalite zeolite | - | - | water/ethanol | Ethanol | Pervaporation | - | - | >10000 | - | - | - | 10 wt% ethanol
10.1021/acs.chemmater.9b03845 | sodalite zeolite membrane | sodalite zeolite | MCM-22 zeolite crystals | - | water-ethanol | Ethanol | Pervaporation | - | - | >10000 | - | - | - | -
10.1021/acs.iecr.7b04944 | CTA FO membrane | Cellulose triacetate (CTA) | - | - | Forward Osmosis (FO) | Ethanol | FO | - | - | 0.15 | - | - | - | -
10.1021/acsami.0c17046 | Two-layered active-layer superhydrophobic (TALS) silicalite-1/PDMS membrane | Polydimethylsiloxane (PDMS), Silicalite-1 (zeolite) | Silicalite-1 | - | Bioethanol recovery (Pervaporation) | Ethanol | Pervaporation | - | - | 32.34 | - | - | - | 5 wt% ethanol
10.1021/acsami.0c17046 | TALS membrane | PDMS, Silicalite-1 | Silicalite-1 | - | Bioethanol recovery from fermentation broth (Pervaporation) | Ethanol | Pervaporation | - | - | 34.42 | - | - | - | 6 wt% ethanol
10.1021/acsami.1c09221 | Thin-film composite (TFC) membrane on ZIF-L interlayer | Polyamide (PA), ZIF-L nanosheets interlayer | - | - | Pervaporation dehydration | Ethanol | Pervaporation (PV) | - | - | 396 | 50℃ | - | - | 95 wt% ethanol
10.1021/acsami.1c09221 | Thin-film composite (TFC) membrane on ZIF-L interlayer | Polyamide (PA), ZIF-L nanosheets interlayer | - | - | Pervaporation dehydration | Ethanol | Pervaporation (PV) | - | - | 110 | 50℃ | - | - | 80 wt% ethanol
10.1021/acsami.5b10551 | SA-PSBMA@GO/PAN nanohybrid membrane | Sodium alginate (SA), Zwitterionic graphene oxides (PSBMA@GO), PAN | PSBMA@GO nanosheets | - | Pervaporation | Ethanol | Pervaporation | - | - | 1370 | - | - | - | -
10.1021/acsami.5b10551 | SA-PSBMA@GO/PAN nanohybrid membrane | Sodium alginate (SA), Zwitterionic graphene oxides (PSBMA@GO), PAN | PSBMA@GO nanosheets | 2.5 wt% | Pervaporation | Ethanol | Pervaporation | - | - | 1370 | - | - | - | -
10.1021/acsami.7b11777 | GO membrane | Graphene oxide (GO) | - | - | Solvent permeation and solute retention | Ethanol | Dead-end filtration | 180 LMH/bar (ethanol), 92 LMH/bar (water) | Permeance | - | - | - | - | -
10.1021/acsanm.9b02322 | MXene membrane | Ti3C2Tx MXene nanosheets | - | - | Ethanol dehydration | Ethanol | Pervaporation | - | - | 135.2 | Room temperature | - | - | 95% Ethanol / 5% Water
10.1021/acsomega.9b03388 | PVA/Ti3C2Tx mixed matrix membrane | Poly(vinyl alcohol) (PVA), Titanium carbide (Ti3C2Tx MXene) | Ti3C2Tx MXene | 3.0 wt% | Pervaporation (ethanol dehydration) | Ethanol | Pervaporation (PV) | - | - | 2585 | 37°C | - | - | 93 wt% ethanol
10.1021/acsomega.9b03388 | PVA/Ti3C2Tx-3.0 | PVA | Ti3C2Tx | 3.0 wt% | Binary mixture | Ethanol | Pervaporation | 106 g/m h kPa | Permeance | - | - | - | - | -
10.1021/acsomega.9b03388 | PVA/Ti3C2Tx-3.0 MMM | PVA | Ti3C2Tx | 3.0 wt% | Binary mixture | Ethanol | Pervaporation | 106 g/m h kPa | Permeance | - | - | - | - | -
10.1021/acsomega.9b03388 | PVA/Ti3C2Tx | PVA | Ti3C2Tx | - | Binary mixture | Ethanol | Pervaporation | - | - | 2585 | 37°C | - | - | 93 wt% ethanol
10.1021/acsomega.9b03388 | PVA/Ti3C2Tx | PVA | Ti3C2Tx | - | Binary mixture | Ethanol | Pervaporation | 106 g/m h kPa | Permeance | - | - | - | - | -
10.1021/acssuschemeng.6b01072 | 1,2-PB | 1,2-Polybutadiene | - | - | Pervaporation | Ethanol | Pervaporation | - | - | 5.5 | 50°C | - | - | 20 wt% water
10.1021/acssuschemeng.6b01072 | UV-treated 1,2-PB | 1,2-Polybutadiene | - | - | Pervaporation | Ethanol | Pervaporation | - | - | 11 | 50°C | - | - | 20 wt% water
10.1021/acssuschemeng.6b01072 | UV-treated 1,2-PB | 1,2-Polybutadiene | - | - | Pervaporation | Ethanol | Pervaporation | - | - | 41 | 50°C | - | - | 20 wt% water
10.1021/acssuschemeng.6b01072 | PB/PDMS | 1,2-PB, PDMS | - | - | Pervaporation | Ethanol | Pervaporation | - | - | 36.5 | 50°C | - | - | 20 wt% water
10.1021/acssuschemeng.6b01072 | UV-treated 1,2-PB | 1,2-Polybutadiene | - | - | Pervaporation | Ethanol | Pervaporation | - | - | 205 | 50°C | - | - | 16 wt% water
10.1021/acssuschemeng.6b01072 | Teflon AF 1600 | PFP (Perfluorinated polymer) | - | - | Pervaporation | Ethanol | Pervaporation | 0.49e-12 mol·m/m²·s·Pa | Permeance | 27 | - | - | - | -
10.1021/acssuschemeng.6b01072 | Hyflon AD 60 | PFP (Perfluorinated polymer) | - | - | Pervaporation | Ethanol | Pervaporation | 0.18e-12 mol·m/m²·s·Pa | Permeance | 70 | - | - | - | -
10.1021/acssuschemeng.6b01072 | Cytop | PFP (Perfluorinated polymer) | - | - | Pervaporation | Ethanol | Pervaporation | 0.084e-12 mol·m/m²·s·Pa | Permeance | 110 | - | - | - | -
10.1021/acssuschemeng.9b07207 | p-CMP membrane | Conjugated microporous polymer (CMP) | - | - | Ethanol/Water | Ethanol | Pervaporation (PV) | - | - | 15 | - | - | - | -
10.1002/adv.21856 | BB/PDMS composite membranes | Polydimethylsiloxane (PDMS), Biochar (BB) | Modified biochar (BB) with YDH-171 or KH-550 silane | 3 wt.% (modified BB) | Pervaporation (Ethanol/water separation) | Ethanol | Pervaporation (PV) | - | - | 11.3 | 40°C | - | - | 10 wt.% ethanol
10.1002/adv.21856 | YDH-171-BB/PDMS membrane | Polydimethylsiloxane (PDMS), Biochar (BB), YDH-171 | YDH-171 modified biochar | 3 wt.% (implied) | Pervaporation (Ethanol/water separation) | Ethanol | Pervaporation (PV) | - | - | 10.3 | - | - | - | 10 wt.% ethanol
10.1002/aic.12697 | PSS-ZrO2/PDDA-ZrO2 nanohybrid membrane | PSS, PDDA | ZrO2 nanoparticles | - | Ethanol–water separation | Ethanol | Pervaporation | - | - | 18981 | 50 °C | - | - | 5.0 wt% water
10.1002/aic.13707 | Ceramic hollow fiber polyelectrolyte multilayer membrane | Ceramic, PEI, PAA | Dynasylan Ameo silane coupling agent | - | Ethanol–water separation | Ethanol | Pervaporation | - | - | 503 | - | 100 Pa | - | 5 wt% water
10.1002/aic.13707 | Ceramic/(PAA/PEI)5 membrane | Ceramic, PEI, PAA | - | - | Ethanol–water separation | Ethanol | Pervaporation | - | - | 503 | - | - | - | -
10.1002/aic.15124 | b-oriented silicalite-1 membrane | Silicalite-1 | - | - | ethanol/water | Ethanol | Pervaporation | - | - | 85 | 60°C | - | - | 5 wt%
10.1002/aic.15124 | b-oriented silcialite-1 membrane | Silicalite-1 | - | - | ethanol/water | Ethanol | Pervaporation | - | - | 85 | - | - | - | 5 wt%
10.1002/aic.17215 | Ultrathin GO-based membrane | Graphene Oxide (GO) | - | - | Pervaporation | Ethanol | Pervaporation | - | - | 2248 | 343 K | - | - | Feed: 10 wt% water/90 wt% ethanol
10.1002/aic.17215 | (0.6-PEI(10k)/ZGO(6:1))15 membrane | Graphene Oxide (ZGO) | PEI | 10k Da | Pervaporation | Ethanol | Pervaporation | - | - | 2248 | - | - | - | 10 wt% water/90 wt% ethanol
10.1002/aic.17215 | GO-based membrane | Graphene Oxide (GO) | PEI | - | Pervaporation | Ethanol | Pervaporation | - | - | 2248 | - | - | - | -
10.1002/app.30902 | CMCS/PVA Blend Membrane | Poly(vinyl alcohol) (PVA), Carboxymethyl chitosan (CMCS) | Glutaraldehyde (GA) | CMCS/PVA blend ratio 8:2 | Ethanol/Water | Ethanol | Pervaporation (PV) | - | - | 2959 | 45°C | - | - | 95 wt% Ethanol
10.1002/app.32754 | QPVA+/PPVA polyelectrolyte & PEC membrane | QPVA+, PPVA | - | - | ethanol/water mixture | Ethanol | Pervaporation | - | - | 970 | - | - | - | -
10.1002/app.33258 | VCPM | vulcanized cellulose paper, chitosan, cellulose acetate | - | - | ethanol/water mixture, alcohol/water mixture | Ethanol | Pervaporation (PV) | - | - | 6.6 | - | - | - | 90 wt% ethanol
10.1002/app.34319 | PDMS/PS IPN membrane | polydimethylsiloxane (PDMS), polystyrene (PS) | - | - | water-ethanol mixture | Ethanol | Pervaporation | - | - | 10.3 | - | - | - | -
10.1002/app.34319 | PDMS/PS IPN supported membrane | PDMS, PS | - | - | water-ethanol mixture | Ethanol | Pervaporation | - | - | 0.55 | 30°C | - | - | -
10.1002/app.34319 | PDMS/PS IPN supported membrane | PDMS, PS | DCP | 30/70 wt% PDMS/PS, 2% DCP | water-ethanol mixture | Ethanol | Pervaporation | - | - | 6 | 30°C | 0.07 bars | - | 10 wt% ethanol
10.1002/app.38555 | PAAS/NaA hybrid | PAAS | NaA zeolite | 10 wt% | Pervaporation | Ethanol | Pervaporation | - | - | 533.2 | 30°C | - | - | 90 wt% ethanol, 10 wt% water
10.1002/app.38555 | PAAS/NaA hybrid | PAAS | NaA zeolite | 10 wt% | Pervaporation | Ethanol | Pervaporation | - | - | 533.2 | 30°C | - | - | -
10.1002/app.41897 | PDMS/ZSM-5 zeolite composite | PDMS, ZSM-5 zeolite | ZSM-5 zeolite | - | ethanol/water | Ethanol | Pervaporation | - | - | 14 | - | - | - | 5 wt%
10.1002/app.44753 | MMMs | PDMS, Silicalite-1, ZIF-8 | Silicalite-1, ZIF-8 | - | PV | Ethanol | PV | - | - | 12.5 | - | - | - | 5 wt% ethanol
10.1002/app.44753 | V-Silicalite-1@fluorinated Polybenzoxazine/PDMS | PDMS, F-PBZ (BAF-oda), V-Silicalite-1 | V-Silicalite-1, BAF-oda | - | PV | Ethanol | PV | - | - | 5.1 | 50 °C | - | - | 5 wt% ethanol
10.1002/app.44753 | V-Silicalite-1/fluorinated Polybenzoxazine/PDMS | PDMS, F-PBZ (BAF-oda), V-Silicalite-1 (VTMS-modified) | V-Silicalite-1, BAF-oda | - | PV | Ethanol | PV | - | - | 28.7 | 50 °C | - | - | 5 wt% ethanol
10.1002/app.44839 | Poly(ether sulfone) supported hybrid PVA–MA–SiO2 | PVA, MA, SiO2, PES | SiO2 | 10 wt% | PV | Ethanol | PV | 1202 gl mm-2 h-1 kPa-1 | Permeance | 1027 | - | - | - | 96 wt% ethanol
10.1002/app.44839 | PVA–MA–SiO2 | PVA, MA, SiO2 | SiO2 | 10 wt% | PV | Ethanol | PV | 1202 gl mm-2 h-1 kPa-1 | Permeance | 1027 | - | - | - | 96 wt% ethanol
10.1002/app.49308 | SNW-1/PVA MMMs | polyvinyl alcohol (PVA) | Schiff base network-1 (SNW-1) | 10 wt% | ethanol/water | Ethanol | pervaporation (PV) | - | - | 96.37 | 75°C | - | - | -
10.1002/app.49308 | SNW-1/PVA MMMs | polyvinyl alcohol (PVA) | Schiff base network-1 (SNW-1) | 10 wt% | ethanol/water | Ethanol | pervaporation (PV) | - | - | 1501 | 75°C | - | - | 95 wt% ethanol
10.1039/c3ra40977e | Poly(vinyl alcohol)–carboxylated chitosan membrane | Poly(vinyl alcohol), Carboxylated chitosan | - | - | pervaporation | Ethanol | pervaporation | - | - | 1231 | 30 °C | - | - | 90 wt% (ethanol)
10.1039/c3ra40977e | S-4 membrane | SPES (sulfonated polyethersulfone), PEI (polyethylenimine) | PEI | - | pervaporation | Ethanol | pervaporation | - | - | ~4000 | 303 K | - | - | 95% w/w ethanol
10.1039/c3ra40977e | SPES–PEI composites | SPES, PEI | PEI | different | pervaporation | Ethanol | pervaporation | - | - | 4185 | 30 °C | - | - | 10 wt% water (95% ethanol)
10.1039/c3ra45915b | p(VDF–HFP) asymmetric membrane | Poly(vinylidene fluoride-co-hexafluoropropylene) (p(VDF–HFP)) | - | - | pervaporation | Ethanol | pervaporation | - | - | 0.24 | - | - | - | 20% (ethanol)
10.1039/c5ra19918b | Graphene loaded composite (CS-PVP/GO) | Chitosan (CS), Poly(vinyl pyrrolidone) (PVP) | H2O2 treated graphene | 2.5 wt.% | Water-ethanol | Ethanol | Pervaporation | - | - | 955 | - | - | - | -
10.1039/c5ra19918b | CS-PVP/GO composite | Chitosan (CS), Poly(vinyl pyrrolidone) (PVP) | Graphene oxide (GO) | 2.5 wt.% | Water-ethanol | Ethanol | Pervaporation | - | - | 955 | 30 °C | - | - | 10 wt.% water
10.1039/c5ra19918b | CS-PVP/GO composite | Chitosan (CS), Poly(vinyl pyrrolidone) (PVP) | Graphene oxide (GO) | 3 wt.% | Water-ethanol | Ethanol | Pervaporation | - | - | 584 | 30 °C | - | - | 10 wt.% water
10.1039/c5ra19918b | CS-PVP/GO composite | Chitosan (CS), Poly(vinyl pyrrolidone) (PVP) | H2O2 treated graphene (oxygen functionalities) | - | Water-ethanol | Ethanol | Pervaporation | - | - | 955 | - | - | - | -
10.1039/c8ra07868h | Alginate/Chitosan microparticle membrane | Sodium Alginate | Chitosan particles (CS-P, CS-G, CS-GA) | 10 wt% | Water/Ethanol | Ethanol | Pervaporation | - | - | 136.2 | - | - | - | -
10.1039/c8ra07868h | Alg_CS membrane (Alginate/Chitosan) | Sodium Alginate | Chitosan particles (P, G, GA) | 5 wt%, 10 wt% | Water/Ethanol | Ethanol | Pervaporation | - | - | 136.2 | - | - | - | -
10.1039/c8ta00380g | NaA zeolite membrane | NaA zeolite | - | - | Ethanol/water mixture | Ethanol | Pervaporation | - | - | >10000 | 75 °C | - | - | 90 wt.%
10.1002/ceat.200800252 | silicalite-filled PEBA membrane | PEBA | silicalite | 2.0 wt% | ethanol/water mixture | Ethanol | Pervaporation (PV) | - | - | 3.6 | - | - | - | -
10.1002/ceat.200800252 | silicalite-filled PEBA membrane | PEBA | silicalite | 2.0 wt% | ethanol/water mixture | Ethanol | Pervaporation (PV) | - | - | 3.6 | 40℃ | - | - | 5 wt% ethanol
10.1002/ceat.201100423 | BZSM-5 membrane | BZSM-5 zeolite | - | - | Ethanol/water mixture | Ethanol | Pervaporation (PV) | - | - | 13.93 | - | - | - | 5 wt-% ethanol
10.1246/cl.150649 | Silicalite-2 zeolite membrane | Silicalite-2 zeolite | - | - | Ethanol/Water separation | Ethanol | Pervaporation (PV) | - | - | 12.8 | 60°C | - | - | 5 wt% ethanol, 95 wt% water
10.1246/cl.2011.1383 | Zeolite T membrane | Zeolite T | - | - | Pervaporation | Ethanol | Pervaporation (PV) | - | - | 2900 | 348 K | - | - | 10 wt% water
10.1002/cplu.201200048 | Silicalite-1 membrane | Silicalite-1 | - | - | Pervaporation | Ethanol | Pervaporation (PV) | - | - | 39 | - | - | - | 50 wt% ethanol
10.1002/cplu.201200048 | Silicalite-1 membrane | Silicalite-1 | - | - | Pervaporation | Ethanol | Pervaporation (PV) | - | - | 19.6 | - | - | - | 5 wt% ethanol
10.1002/cplu.201200048 | Silicalite-1 membrane | Silicalite-1 | - | - | Pervaporation | Ethanol | Pervaporation (PV) | - | - | ~40 | - | - | - | 50 wt% ethanol
10.1002/cssc.201700362 | Thin PTMSP/PAF-1 membrane | PTMSP (Poly(1-trimethylsilyl-1-propyne)) | PAF-1 | - | EtOH/water | Ethanol | Pervaporation (PV) | - | - | 9 | 40°C | - | - | -
10.1002/cssc.201700362 | PTMSP/PAF-1 membrane | PTMSP (Poly(1-trimethylsilyl-1-propyne)) | PAF-1 | - | EtOH/water | Ethanol | Pervaporation | - | - | 6 | - | - | - | -
10.1039/d0cc05019a | Sandwiched silicalite-1 membrane | Silicalite-1; SiO2 | - | - | Ethanol/water; n-Butanol/water | Ethanol | Pervaporation | - | - | 136; 113 | - | - | - | -
10.1039/d0cc05019a | Sandwiched silicalite-1 membrane | Silicalite-1; SiO2 | - | - | Ethanol/water | Ethanol | Pervaporation | - | - | 121 | - | - | - | Ethanol: 5 wt%
10.1021/ie303040p | PDMS | Polydimethylsiloxane (PDMS) | - | - | Hybrid fermentation-pervaporation | Ethanol | Pervaporation | - | - | 5 | - | <3 mbar | - | 6 wt% ethanol
10.1021/ie303040p | PDMS | Polydimethylsiloxane (PDMS) | - | - | Hybrid fermentation-pervaporation | Ethanol | Pervaporation | - | - | 5 | 30℃ | <3 mbar | - | 6 wt% ethanol
10.1021/ie303437r | CS/SPES-PES composite membrane | Chitosan (CS); Sulfonated polyethersulfone (SPES)-Polyethersulfone (PES) | - | - | Pervaporation | Ethanol | Pervaporation | - | - | 376 | 353 K | - | - | 90 wt% ethanol aqueous
10.1021/ie501248y | Mordenite membrane | Mordenite | - | - | Pervaporation | Ethanol | Pervaporation | - | - | 2300 | 75°C | - | - | 90 wt% (Acetic acid/Water)
10.1016/j.carbon.2017.03.077 | GO-HAL composite | GO, HAL biopolymer | HAL | 0.3 | Water/Ethanol | Ethanol | Pervaporation | - | - | 45 | - | - | - | -
10.1016/j.carbpol.2017.10.050 | CS-PAAc polyelectrolyte complex membrane | Chitosan (CS), Poly(acrylic acid) (PAAc) | - | - | ethanol-water | Ethanol | Pervaporation | - | - | 2216 | 30℃ | - | - | 95 wt% ethanol
10.1016/j.carbpol.2017.10.050 | Polyion complex pervaporation membrane | κ-Carrageenan (κ-CAR), Poly{1,3-bis[4-butylpyridinium]propane bromide} | - | - | ethanol-water | Ethanol | Pervaporation | - | - | 12000 | 60℃ | - | - | 90 wt% ethanol
10.1016/j.carbpol.2018.05.008 | Cellulose acetate (CA) membrane | Cellulose acetate (CA) | - | - | ethanol/ETBE | Ethanol | Pervaporation | - | - | 1 | 40℃ | - | - | -
10.1016/j.carbpol.2018.05.008 | Virgin CA membrane | Cellulose acetate (CA) | - | - | ethanol/ETBE | Ethanol | Pervaporation | - | - | 1 | 40℃ | - | - | -
10.1016/j.cej.2010.02.040 | NaAlg-6 | Sodium alginate (NaAlg) | Preyssler type heteropolyacid H14[NaP5W30O110] (HPA) | 6 wt.% | Ethanol/Water mixture | Ethanol | Pervaporation (PV) | - | - | 59976 | - | 5 mbar | - | 4 wt.% water, 96 wt.% ethanol
10.1016/j.cej.2010.02.040 | NaAlg-6 | Sodium alginate (NaAlg) | HPA | 6 wt.% | Ethanol/Water mixture | Ethanol | Pervaporation (PV) | - | - | 59976 | 80 °C | - | - | 4 wt.% water
10.1016/j.cej.2015.12.068 | PDMS composite | PDMS/PSf | - | - | Pervaporation | Ethanol | Pervaporation | - | - | 11.6 | 60 °C | - | - | 10 wt%
10.1016/j.cej.2015.12.068 | PDMS/PSf | PDMS/PSf | - | - | Pervaporation | Ethanol | Pervaporation | - | - | 11.6 | - | - | - | -
10.1016/j.cep.2015.10.010 | PDMS membrane | PDMS, Ceramic | - | - | Pervaporation | Ethanol | Pervaporation | - | - | 5 | 60°C | - | - | 5 wt% ethanol
10.1016/j.ces.2014.07.040 | TFC membrane | Polyamide | - | - | Pervaporation | Ethanol | Pervaporation | - | - | 22.2 | - | - | - | 85 wt% ethanol/15 wt% water
10.1016/j.ces.2019.05.057 | PIM-PSF pervaporation membrane | Polymer of intrinsic microporosity (PIM), Polysulfone (PSF) | - | - | Pervaporation | Ethanol | Pervaporation | - | - | 732 | 30 ℃ | - | - | Azeotrope
10.1016/j.cherd.2019.02.027 | Alginate membrane | Alginate | Magnetite (Fe3O4) | 15 wt% | Ethanol/Water dehydration | Ethanol | Pervaporation (PV) | - | - | 58.76 | - | - | - | 96 vol% Ethanol
10.1016/j.cherd.2019.02.027 | Alginate membrane | Alginate | Magnetite (Fe3O4) | 10 wt% | Ethanol/Water dehydration | Ethanol | Pervaporation (PV) | - | - | 56.79 | - | - | - | 96 vol% Ethanol
10.1016/j.cherd.2019.02.027 | Alginate membrane | Alginate | Magnetite (Fe3O4) | 15 wt% | Ethanol/Water dehydration | Ethanol | Pervaporation (PV) | - | - | 76.59 | - | - | - | 96 vol% Ethanol
10.1016/j.cjche.2014.11.022 | CS/GG/PAN composite membrane | chitosan (CS), guar gum (GG), polyacrylonitrile (PAN) | - | - | ethanol/water | Ethanol | pervaporation | - | - | >1900 | - | - | - | 90% ethanol
10.1016/j.cjche.2015.04.006 | hollow fiber NaA zeolite membrane | NaA zeolite | - | - | ethanol/water | Ethanol | pervaporation | - | - | >10000 | 75 °C | - | - | 90% ethanol
10.1016/j.cjche.2015.04.006 | hollow fiber NaA zeolite membrane | NaA zeolite | - | - | ethanol/water | Ethanol | pervaporation | - | - | ~10000 | 75 °C | - | - | 90% ethanol
10.1016/j.cjche.2018.11.002 | AgNPs-PVA nanocomposite membrane | poly(vinyl alcohol) (PVA) | silver nanoparticles (AgNPs) | high Ag content | water-ethanol | Ethanol | Pervaporation | - | - | 43.6 | 40 °C | - | - | 90 wt% ethanol (10 wt% water)
10.1016/j.cjche.2019.03.007 | AlgDA-COF hybrid membrane | sodium alginate modified with dopamine (AlgDA) | COF TpBD | 30 wt% | ethanol/water | Ethanol | Pervaporation | - | - | 768 | 76 °C | - | - | 90 wt% ethanol, 10 wt% water
10.1016/j.coche.2016.03.001 | TFNC pervaporation membrane | Polyvinyl alcohol (PVA), Cellulose nanofibers | - | - | Water/Ethanol separation | Ethanol | Pervaporation | - | - | 80.8 | - | - | - | -
10.1016/j.coche.2016.03.001 | TFNC membrane | Graphene Oxide (GO) | - | - | Ethanol dehydration (Water/Ethanol) | Ethanol | Pervaporation (PV) | - | - | 308 | - | - | - | -
10.1016/j.desal.2010.07.062 | Na-PSF | polysulfone | - | Sodium substitution ratio: 0.58 | Ethanol-water | Ethanol | Pervaporation (PV) | - | - | 150 | 25℃ | - | - | 90% Ethanol
10.1016/j.desal.2010.09.008 | Polybenzoxazine | Bisphenol-A, Formaldehyde | - | - | Ethanol-water | Ethanol | Pervaporation | - | - | >10,000 | - | - | - | -
10.1016/j.desal.2010.09.008 | poly(BA-hda) | Polybenzoxazine | - | - | Ethanol-water | Ethanol | Pervaporation | - | - | 76.6 | - | - | - | Ethanol:Water = 10:90 v/v%
10.1016/j.desal.2010.09.008 | poly(BA-hda) | Polybenzoxazine | - | - | Ethanol-water | Ethanol | Pervaporation | - | - | >10,000 | 70℃ | - | - | Ethanol:Water = 10:90 v/v%
10.1016/j.desal.2013.01.001 | TFN polyamide/nano NaX zeolite | Polyamide, Polyacrylonitrile | Nano NaX zeolite | 0.05 wt.% | Pervaporative dehydration | Ethanol | Pervaporation | - | - | 29.9 | 25°C | 1 mm Hg | - | 90 wt.% ethanol solution
10.1016/j.eurpolymj.2019.109359 | PVA 8 - 1. 0 | Poly(vinyl alcohol) (PVA) / Polyacrylonitrile (PAN) | - | - | Ethanol/Water | Ethanol | Pervaporation | - | - | 1191 | - | - | - | -
10.1016/j.jcis.2009.01.058 | PVA-4 membrane | Polyvinyl alcohol (PVA) | - | - | Pervaporation | Ethanol | Pervaporation | - | - | 294 | 50°C | - | - | -
10.1016/j.jiec.2019.05.031 | CHS-PAAc polyelectrolyte complex membrane | Chitosan (CHS), Poly(acrylic acid) (PAAc) | - | - | Liquid (Azeotrope) | Ethanol | Pervaporation (PV) | - | - | 2216 | 30 °C | - | - | 95% aqueous ethanol
10.1016/j.jtice.2018.08.021 | CAU-11/CS MMM | Chitosan (CS) | CAU-11 (Al-MOF) | 5.0 wt.% | ethanol/water | Ethanol | Pervaporation | - | - | 2741 | - | - | - | -
10.1016/j.matdes.2015.09.055 | Zeolite filled PDMS membrane | Poly(dimethyl siloxane) (PDMS) | ZSM-5 zeolite | 30 wt% | Pervaporation | Ethanol | Pervaporation | - | - | 4.95 | - | - | - | -
10.1016/j.memsci.2008.11.029 | Matrimid® Hollow Fiber Membrane | Matrimid® | - | - | Aqueous Ethanol Solution | Ethanol | Pervaporation | - | - | 3 | - | - | - | 85 wt% (ethanol)
10.1016/j.memsci.2008.11.029 | Annealed Matrimid® Fiber Membrane | Matrimid® | - | - | Aqueous Ethanol Solution | Ethanol | Pervaporation | - | - | 200 | - | - | - | -
10.1016/j.memsci.2009.02.001 | PECs | Chitosan (CS), Sodium carboxymethyl cellulose (CMCNa) | - | - | Ethanol dehydration | Ethanol | Pervaporation | - | - | 1062 | 70 ◦C | - | - | 10 wt.% water in ethanol
10.1016/j.memsci.2009.02.001 | Homogeneous polyelectrolyte complex membrane | Chitosan (CS), Sodium carboxymethyl cellulose (CMCNa) | - | - | Ethanol dehydration | Ethanol | Pervaporation | - | - | 1062 | 70 ◦C | - | - | 10 wt.% water in ethanol
10.1016/j.memsci.2009.02.010 | Silicalite | Silicalite (Zeolite) | - | - | Alcohol/Water separation | Ethanol | Pervaporation | - | - | 106 (ethanol/water); 49 (methanol/water) | 333 K, 303 K | - | - | 5 wt.% alcohol
10.1016/j.memsci.2009.10.023 | CMCNa homogeneous membrane | Sodium Carboxymethyl Cellulose (CMCNa) | - | - | Water-Ethanol | Ethanol | Pervaporation | - | - | 284 | 70 °C | - | - | 10 wt% water
10.1016/j.memsci.2009.10.023 | PEVP-CMCNa PECM | PEVP, CMCNa | - | - | Water-Ethanol | Ethanol | Pervaporation | - | - | 782 | 70 °C | - | - | 10 wt% water
10.1016/j.memsci.2009.10.051 | GCCS/CP(0.5)/PAN composite | Chitosan (CS), Carbopol (CP), Polyacrylonitrile (PAN) | CP974 | 0.5 wt.% | Ethanol-Water | Ethanol | Pervaporation | - | - | 256 | 353 K (80 °C) | - | - | -
10.1016/j.memsci.2009.11.003 | Glutaraldehyde crosslinked chitosan membrane | Chitosan (CS), Glutaraldehyde (GA) | - | - | Ethanol-Water | Ethanol | Pervaporation | - | - | 500 | 60 °C | - | - | 90% ethanol
10.1016/j.memsci.2009.11.003 | CSA-1.5-MA membrane | Chitosan (CS), Glutaraldehyde (GA), Maleic anhydride (MA) | - | - | Ethanol-Water | Ethanol | Pervaporation | - | - | 990 | - | - | - | 95% ethanol
10.1016/j.memsci.2010.01.043 | PTMSP-Silica Nanohybrid Composite | Poly(1-trimethylsilyl-1-propyne) (PTMSP), Silica | - | - | Ethanol/Water | Ethanol | Pervaporation (Organophilic) | - | - | Separation Factor: 12 | - | - | - | -
10.1016/j.memsci.2010.01.043 | PTMSP-Silica Composite | Poly(1-trimethylsilyl-1-propyne) (PTMSP), Silica | - | - | Ethanol/Water | Ethanol | Pervaporation | - | - | 12 | - | - | - | -
10.1016/j.memsci.2010.02.055 | Mixed matrix PVA-PVP blend membrane | Poly(vinyl alcohol), Poly(vinyl pyrrolidone) | Phosphomolybdic acid (PMA) | - | Ethanol-water mixture | Ethanol | Pervaporation | 3.75 g/m2 h kPa | Permeance | 8206 | - | - | - | Azeotropic mixture (4% water, 96% ethanol)
10.1016/j.memsci.2010.02.055 | M-4 membrane | PVA, PVP | PMA | 4 wt.% | Water-ethanol mixture | Ethanol | Pervaporation | 0.10 kg/m2 h | Permeance | 9976 | 27 °C | - | - | 10 wt.% water in ethanol
10.1016/j.memsci.2010.02.073 | MFI-type zeolite–ceramic membrane | Silicalite-1 (S-1) zeolite, | - | - | Ethanol/water mixture | Ethanol | Pervaporation | 1.5 kg/h m2 | Permeance | 54(EtOH/H2O) | 45 °C | - | - | EtOH/H2O = 5/95 wt.%
10.1016/j.memsci.2010.02.073 | S-1 membrane | Silicalite-1 (S-1) zeolite | - | - | Ethanol/water mixture | Ethanol | Pervaporation | - | - | 106(EtOH/H2O) | 60 °C | - | - | 5 wt.% ethanol in water
10.1016/j.memsci.2010.05.024 | PVA membrane | PVA, APTEOS | - | - | Pervaporation dehydration | Ethanol | Pervaporation | - | - | 79.4 | 60 °C | 10 mbar | - | -
10.1016/j.memsci.2010.08.022 | CHA-type zeolite membrane | CHA-type Zeolite | - | - | Dehydration of Alcohols (Ethanol) | Ethanol | Pervaporation (PV) | - | - | >10,000 | 348 K (75 °C) | - | - | 90 wt% Ethanol in Water
10.1016/j.memsci.2010.08.022 | NaA-type zeolite membrane | NaA-type Zeolite | - | - | Dehydration of Ethanol | Ethanol | Pervaporation (PV) | - | - | >10,000 | - | - | - | -
10.1016/j.memsci.2010.08.022 | CHA-type zeolite membrane | CHA-type Zeolite | - | - | Dehydration of Ethanol | Ethanol | Pervaporation (PV) | - | - | 900 | 383 K | - | - | Equimolar water-ethanol
10.1016/j.memsci.2010.08.022 | CHA-type zeolite membrane | CHA-type Zeolite | - | - | Dehydration of Ethanol | Ethanol | Pervaporation (PV) | - | - | 1.7 | 313 K, 423 K (crystal growth) | - | - | Equimolar water-ethanol
10.1016/j.memsci.2010.08.022 | CHA-type zeolite membrane | CHA-type Zeolite | - | - | Dehydration of Ethanol | Ethanol | Pervaporation (PV) | - | - | 15000 | 348 K | 0.5 kPa | - | 90 wt% Ethanol in Water
10.1016/j.memsci.2010.08.022 | CHA-type zeolite membrane | CHA-type Zeolite | - | - | Dehydration of Ethanol | Ethanol | Pervaporation (PV) | - | - | >10,000 | 348 K | - | - | 90 wt% Ethanol in Water
10.1016/j.memsci.2011.03.016 | PVDF hollow fiber | PVDF | - | - | Pervaporation (Ethanol/Water) | Ethanol | Pervaporation | - | - | 5(ethanol/water) | 40°C | - | - | 5 wt% Ethanol
10.1016/j.memsci.2011.03.059 | PDMS/ceramic composite | Polydimethylsiloxane (PDMS) | - | - | ethanol aqueous solution | Ethanol | Pervaporation | - | - | 8.9 | 40°C | - | - | 5 wt.% ethanol
10.1016/j.memsci.2011.03.059 | PDMS/ceramic composite | PDMS | - | - | ethanol aqueous solution | Ethanol | Pervaporation | - | - | 8.9 | - | - | - | 5 wt.% ethanol
10.1016/j.memsci.2012.09.002 | EPS-PES composite membrane | Exopolysaccharide (EPS); Polyethersulfone (PES) | - | - | Pervaporation | Ethanol | Pervaporation | - | - | 3000 (water/ethanol) | 30°C | 5 bar | - | 5.0 wt% water
10.1016/j.memsci.2012.09.002 | EPS-PES composite membrane | Exopolysaccharide (EPS); Polyethersulfone (PES) | - | - | Pervaporation | Ethanol | Pervaporation | - | - | 3000 (water/ethanol) | - | - | - | 5.0 wt% water
10.1016/j.memsci.2012.11.063 | CS/PCP/PAN | Chitosan (CS), Polycarbophil (PCP), Polyacrylonitrile (PAN) | Polycarbophil (PCP) transition layer | 0.05 wt% | Pervaporation | Ethanol | Pervaporation | - | - | 1279 | 353 K (80 °C) | 0.1 kPa | - | 90 wt% ethanol
10.1016/j.memsci.2013.04.030 | Zeolite NaA | Zeolite NaA | - | - | Ethanol/Water | Ethanol | Pervaporation (PV) | - | - | >10,000 | 343 K | - | - | 90 wt% ethanol / 10 wt% water
10.1016/j.memsci.2013.04.030 | Zeolite NaA | Zeolite NaA | - | - | Ethanol/Water | Ethanol | Pervaporation (PV) | - | - | >10,000 | 343 K | - | - | 90 wt% ethanol / 10 wt% water
10.1016/j.memsci.2013.09.049 | Zeolite NaA/Al2O3 hollow fiber | Zeolite NaA, Alumina (Al2O3) | - | - | Ethanol/water | Ethanol | Pervaporation | - | - | >10,000 | 75 ℃ | - | - | 90 wt% ethanol
10.1016/j.memsci.2013.09.049 | Ultrathin zeolite X film | Zeolite X | - | - | Ethanol/water | Ethanol | Pervaporation | - | - | 2967 | 65 ℃ | - | - | 90/10 wt%
10.1016/j.memsci.2013.10.028 | PECSMs | Polyelectrolyte, Sulfated groups | - | - | Water–ethanol | Ethanol | Pervaporation | - | - | 1571 | 70 ℃ | - | - | 10 wt% water
10.1016/j.memsci.2013.10.028 | PECSMs | Polyelectrolyte, Sulfated groups | - | - | Water–ethanol | Ethanol | Pervaporation | - | - | 1570 | 70 ℃ | - | - | 10 wt% water
10.1016/j.memsci.2014.01.006 | T-type Zeolite Membrane | T-type Zeolite / YSZ | - | - | Dehydration (Pervaporation) | Ethanol | Pervaporation | - | - | 87 | 75 °C | - | - | 90 wt% Ethanol
10.1016/j.memsci.2014.01.006 | T-type Zeolite Membrane | T-type Zeolite / YSZ | - | - | Dehydration (Pervaporation) | Ethanol | Pervaporation | - | - | 1249 | - | - | - | 90 wt% Ethanol
10.1016/j.memsci.2014.01.041 | Cross-linked Polyamide TFC Membrane | Polyamide TFC | - | - | Dehydration (Pervaporation) | Ethanol | Pervaporation | - | - | 61 | 80 °C | - | - | 85/15 wt% Ethanol/Water
10.1016/j.memsci.2014.01.041 | Original TFC Membrane | Polyamide TFC | - | - | Dehydration (Pervaporation) | Ethanol | Pervaporation | - | - | 27 | - | - | - | 85/15 wt% Ethanol/Water
10.1016/j.memsci.2014.06.053 | SA-rGO-1.6/PAN hybrid membrane | Sodium alginate (SA), Reduced graphene oxide (rGO), Polyacrylonitrile (PAN) | rGO | 1.6 wt% | Pervaporation | Ethanol | Pervaporation | - | - | 1566 | - | - | - | 90 wt.% ethanol
10.1016/j.memsci.2014.07.022 | Polyimide composite | Polyimide | - | - | Ethanol/Water | Ethanol | Pervaporation | - | - | >240 | - | - | - | 90/10 (w/w) Ethanol/Water
10.1016/j.memsci.2014.07.066 | TETA–TMC/BAE–SCC/ePAN | Polyamide, Electrospun PAN (ePAN) | - | - | Ethanol/Water | Ethanol | Pervaporation | - | - | 19 | - | - | - | -
10.1016/j.memsci.2014.08.040 | Polysiloxaneimide/polyetherimide/non-woven fabric composite membrane | Polysiloxaneimide (PSI), Polyetherimide (PEI) | - | - | Ethanol/Water | Ethanol | Pervaporation (Hydrophobic) | - | - | 3 | 60 ℃ | - | - | 5 wt% Ethanol
10.1016/j.memsci.2015.01.054 | B-ZSM-11 membrane | Boron-substituted silicalite-2 (B-ZSM-11) | - | B/Si ratio=0.06 | Ethanol/water mixture | Ethanol | Pervaporation | - | - | 35 | 60 ºC | - | - | 5 wt% ethanol
10.1016/j.memsci.2015.06.043 | PDMS/silicalite-1(F)-silicalite-1(OH) membrane | PDMS (Polydimethylsiloxane) | Silicalite-1 (F), Silicalite-1 (OH) | - | ethanol–water | Ethanol | Pervaporation | - | - | 59(ethanol/water) | 50℃ | 400 Pa | - | 5.1 wt%
10.1016/j.memsci.2015.10.018 | PDMS-based Mixed Matrix Membrane | Polydimethylsiloxane (PDMS), ZSM-5 zeolite | ZSM-5 zeolite | 65 wt% | Pervaporation (PV) | Ethanol | Pervaporation | - | - | 18 | - | - | - | -
10.1016/j.memsci.2015.10.018 | Vinyl-silicalite-1/PDMS MMM | Polydimethylsiloxane (PDMS), Vinyl-silicalite-1 | Silicalite-1 | 67 wt% | Pervaporation (PV) | Ethanol | Pervaporation | - | - | 34.3 | - | - | - | -
10.1016/j.memsci.2015.11.020 | CHA-type zeolite membrane | CHA-type zeolite | - | - | Pervaporation | Ethanol | Pervaporation | - | - | 410000 | 348 K | - | - | 90 wt% ethanol
10.1016/j.memsci.2016.03.001 | Zeolite T Membrane | Zeolite T | - | - | Ethanol Dehydration | Ethanol | Pervaporation | - | - | 2500 | 348 K | - | - | 90 wt% Ethanol in Feed
10.1016/j.memsci.2016.03.001 | Chabazite Membrane | Chabazite Zeolite | - | - | Ethanol Dehydration | Ethanol | Pervaporation | - | - | 2000 | 348 K | - | - | 90 wt% Ethanol in Feed
10.1016/j.memsci.2016.08.022 | SA-SNW-1(X)/PAN hybrid membrane | Sodium Alginate (SA) / Polyacrylonitrile (PAN) | SNW-1 | 5-30 wt% | Pervaporation | Ethanol | Pervaporation | - | - | 1293 | 76 °C | - | - | 90 wt% ethanol
10.1016/j.memsci.2016.08.022 | SA-SNW-1/PAN hybrid membrane | Sodium Alginate (SA) / Polyacrylonitrile (PAN) | SNW-1 | 25 wt% | Pervaporation | Ethanol | Pervaporation | - | - | 1293 | 76 °C | - | - | 90 wt% ethanol
10.1016/j.memsci.2016.11.029 | Silicalite-1-PDMS hybrid composite membrane | Polydimethylsiloxane (PDMS) | Silicalite-1 zeolite | - | Pervaporation | Ethanol | Pervaporation | - | - | 15.5 | 50°C | - | - | -
10.1016/j.memsci.2016.11.029 | Alkoxysilane modified silicalite-1/PDMS hybrid membrane | Polydimethylsiloxane (PDMS) | Alkoxysilane modified Silicalite-1 | 0.67 | Pervaporation | Ethanol | Pervaporation | - | - | 34.3 | - | - | - | -
10.1016/j.memsci.2016.11.029 | Dense and composite hybrid membranes | Polydimethylsiloxane (PDMS) | Silicalite-1 | 67 wt% | Pervaporation | Ethanol | Pervaporation | - | - | 29 | 50°C | - | - | 5 wt% ethanol
10.1016/j.memsci.2016.11.029 | Silicalite-1-PDMS hybrid composite membrane | Polydimethylsiloxane (PDMS) | Silicalite-1 zeolite | 67 wt% | Pervaporation | Ethanol | Pervaporation | - | - | 15.5 | 50°C | - | - | 5 wt% ethanol
10.1016/j.memsci.2017.01.001 | MMM with ZIF-8-NH2 | - | ZIF-8-NH2 (MOF) | 7.5 wt% | Ethanol-Water mixture | Ethanol | Pervaporation (PV) | - | - | 1200 | 313 K | - | - | -
10.1016/j.memsci.2017.08.005 | Silicalite-1 membrane | Silicalite-1 zeolite | - | - | Pervaporation | Ethanol | Pervaporation (PV) | - | - | 66 | 323 K | - | - | 10 wt% ethanol
10.1016/j.memsci.2017.09.056 | SA-FeIII-HMOF-5/PAN | Sodium alginate (SA), PAN | FeIII-HMOF-5 | - | Water/Ethanol | Ethanol | Pervaporation | - | - | 3423 | 76 °C | - | - | 90 wt% ethanol
10.1016/j.memsci.2017.09.056 | SA-FeIII-HMOF-5 (X) | Sodium alginate (SA), PAN | FeIII-HMOF-5 | 6 wt% | Water/Ethanol | Ethanol | Pervaporation | - | - | 3423 | 76 °C | - | - | 90 wt% ethanol
10.1016/j.memsci.2017.09.056 | SA-FeIII-HMOF-5/PAN | Sodium alginate (SA), PAN | FeIII-HMOF-5 | - | Water/Ethanol | Ethanol | Pervaporation | - | - | ~3000 | 76 °C | - | - | 90 wt% ethanol
10.1016/j.memsci.2017.10.005 | SA-EuBTB-5/PAN | Sodium alginate (SA), PAN | Europium-based MOF (EuBTB) | 5 wt% | Water/Ethanol | Ethanol | Pervaporation | - | - | 1160 | 350 K | - | - | 90 wt% ethanol
10.1016/j.memsci.2017.10.066 | Zeolite LTA membrane | Zeolite LTA | - | - | Water/Ethanol | Ethanol | Pervaporation (PV) | - | - | 125000 | - | - | - | -
10.1016/j.memsci.2018.03.024 | - | Sodium alginate (SA) | HZIF-8 | 6 wt% | Ethanol Dehydration | Ethanol | Pervaporation (PV) | - | - | 1884 | 76°C | - | - | 90 wt% ethanol
10.1016/j.memsci.2018.08.043 | SA-H-TpBD/PAN hybrid membrane | Sodium alginate (SA), PAN | H-TpBD | - | Pervaporation | Ethanol | Pervaporation | - | - | 2099 | 76 °C | - | - | 90 wt% ethanol; 10 wt% water
10.1016/j.memsci.2018.10.043 | NaA zeolite membrane | NaA zeolite; Ceramic | - | - | Pervaporation (PV) | Ethanol | Pervaporation | - | - | >80000 | 348 K | - | - | 90 wt.% ethanol
10.1016/j.memsci.2018.10.043 | NaA zeolite membrane | NaA zeolite; Ceramic | - | - | Pervaporation (PV) | Ethanol | Pervaporation | - | - | >80000 | 363 K | - | - | 90 wt.% ethanol
10.1016/j.memsci.2018.11.082 | ZIF-8@MMMs-10 membrane | Polydimethylsiloxane (PDMS) | ZIF-8 nanoparticles | - | Pervaporation | Ethanol | Pervaporation | - | - | 12.1 | 40°C | - | - | 5 wt% ethanol/water
10.1016/j.memsci.2019.02.008 | CAU-10-H membrane | CAU-10-H | - | - | Pervaporation | Ethanol | Pervaporation | - | - | 148 (Water/Ethanol) | 65°C | - | - | 90 wt.% ethanol in feed
10.1016/j.memsci.2019.02.008 | CAU-10-H membrane | CAU-10-H | - | - | Pervaporation | Ethanol | Pervaporation | - | - | 151.5 | 65°C | - | - | 90 wt.% ethanol in feed
10.1016/j.memsci.2019.02.008 | CAU-10-H membrane | CAU-10-H | - | - | Pervaporation | Ethanol | Pervaporation | - | - | 148 | 65°C | - | - | 90 wt.% ethanol in feed
10.1016/j.memsci.2019.117259 | PEC/NaA | Polyelectrolyte Complex (PEC), NaA zeolite | - | - | Ethanol/Water | Ethanol | Pervaporation | - | - | > 891 | - | - | - | 90% ethanol/water
10.1016/j.memsci.2019.117259 | Re-crosslinking (SA/CaCl2)4/NaA | Sodium Alginate (SA), CaCl2, NaA zeolite | CaCl2 | - | Ethanol/Water | Ethanol | Pervaporation | - | - | 2241 | 50℃ | - | 2 | 90 wt% ethanol
10.1016/j.memsci.2019.117681 | PDMS/ZIF-8@GO MMMs | PDMS | ZIF-8@GO | - | ethanol/water | Ethanol | Pervaporation (PV) | - | - | 22.2 | 40°C | - | - | 5 wt% ethanol
10.1016/j.memsci.2019.117791 | UiO-66-TMS@MMMs-50 | Polydimethylsiloxane (PDMS) | UiO-66-TMS | 50 wt% | Ethanol-water mixture | Ethanol | Pervaporation (PV) | - | - | 5.4 | 40°C | - | - | 5 wt%
10.1016/j.memsci.2021.119112 | FPN-TFC membrane | Polyamide, Polyethersulfone (PES) | - | PFDT: 0.034 wt%; DA: 0.066 wt% | Ethanol dye solution | Ethanol | Organic solvent nanofiltration (OSN) | 15.7 L m−2 h−1.MPa−1 | Permeance | >99% | - | - | - | -
10.1016/j.memsci.2021.119224 | E-MSTF-LTA | Mesoporous Silica | - | - | Organic Solvent Nanofiltration | Ethanol | Organic Solvent Nanofiltration | 110.10 LMH/bar | Permeance | - | - | - | - | -
10.1016/j.memsci.2021.119224 | E-MSTF-LTA | Mesoporous Silica | - | - | Organic Solvent Nanofiltration (OSN) | Ethanol | Organic Solvent Nanofiltration | 110 LMH/bar | Permeance | - | - | - | - | -
10.1016/j.memsci.2021.119249 | TFC | Polyamide (TAPB/TMC), XP84 | - | - | Organic Solvent Nanofiltration | Ethanol | Organic Solvent Nanofiltration | 5.5 L m−2 h−1 bar−1 | Permeance | - | - | - | - | -
10.1016/j.memsci.2021.119249 | PIM-1 TFC | PIM-1 | - | - | Organic Solvent Nanofiltration | Ethanol | Organic Solvent Nanofiltration | 4.3 L m−1 h−1 bar−1 | Permeance | - | - | - | - | -
10.1016/j.micromeso.2012.05.039 | NaA zeolite membrane | NaA zeolite | - | - | Dehydration | Ethanol | Pervaporation | - | - | >200 | 20 C | <0.1 kPa | - | 90 wt.% ethanol
10.1016/j.micromeso.2013.06.003 | Chabazite membrane | Chabazite zeolite | - | - | Dehydration | Ethanol | Pervaporation | - | - | 10000 | 75 C | - | - | 90 wt% ethanol
10.1016/j.micromeso.2014.05.046 | T-type zeolite membrane | T-type zeolite | - | - | Dehydration | Ethanol | Pervaporation | - | - | 2040 | 348 K | - | - | 90 wt% ethanol
10.1016/j.micromeso.2014.05.046 | T-type zeolite membrane | T-type zeolite | - | - | Dehydration | Ethanol | Pervaporation | - | - | 320 | 348 K | - | - | 90 wt% ethanol
10.1016/j.micromeso.2014.05.046 | T-type zeolite membrane | T-type zeolite | - | - | Dehydration | Ethanol | Pervaporation | - | - | 360 | 348 K | - | - | 90 wt% ethanol
10.1016/j.micromeso.2014.05.046 | T-type zeolite membrane | T-type zeolite | - | - | Dehydration | Ethanol | Pervaporation | - | - | 2040 | 378 K | - | - | 90 wt% ethanol (test)
10.1016/j.micromeso.2014.09.010 | Silicalite-1/PDMS hybrid membrane | PDMS | Silicalite-1 | - | Dehydration | Ethanol | Pervaporation | - | - | 34 | - | - | - | -
10.1016/j.micromeso.2014.09.010 | N-silicalite-1/PDMS hybrid membrane | PDMS | N-silicalite-1 | - | Dehydration | Ethanol | Pervaporation | - | - | 14.7 | 60℃ | - | - | -
10.1016/j.micromeso.2014.09.010 | Silicalite-1/PDMS hybrid membrane | PDMS | Silicalite-1 | - | Dehydration | Ethanol | Pervaporation | - | - | 14.7 | 60℃ | - | - | 5 wt% ethanol
10.1016/j.micromeso.2015.05.033 | CHA zeolite membrane | CHA zeolite | - | - | Pervaporation | Ethanol | Pervaporation (PV) | - | - | 2980 | 433 K | - | - | 90 wt.% ethanol
10.1016/j.micromeso.2015.05.033 | CHA zeolite membrane | CHA zeolite | - | - | Pervaporation | Ethanol | Pervaporation (PV) | - | - | 1770 | - | - | - | -
10.1016/j.micromeso.2015.06.001 | zeolite NaA membrane | zeolite NaA (LTA) | - | - | Pervaporation | Ethanol | Pervaporation (PV) | - | - | >10,000 | 348 K | - | - | 90 wt.% ethanol aqueous solution
10.1016/j.micromeso.2015.10.010 | silicalite-1 membrane | silicalite-1 (MFI) | - | - | Pervaporation | Ethanol | Pervaporation (PV) | - | - | 47 | 60 °C | - | - | 5 wt% ethanol/H2O
10.1016/j.micromeso.2016.03.018 | asymmetric alumina supported chabazite membrane | zeolite CHA | - | - | Pervaporation | Ethanol | Pervaporation (PV) | - | - | 10000 | 348 K | - | - | 90 wt.% ethanol aqueous solution
10.1016/j.micromeso.2016.03.018 | chabazite membrane | zeolite CHA | - | - | Pervaporation | Ethanol | Pervaporation (PV) | - | - | 1000 | - | - | - | 90 wt.% ethanol aqueous; 90 wt.% isopropanol aqueous
10.1016/j.micromeso.2017.05.013 | CHA zeolite membrane | CHA zeolite | - | - | Pervaporation | Ethanol | Pervaporation (PV) | - | - | 6000 | - | - | - | -
10.1016/j.micromeso.2017.11.001 | silicalite-1 membrane | silicalite-1 (MFI) | - | - | Pervaporation | Ethanol | Pervaporation (PV) | - | - | 120 | 323 K | - | - | 10 wt% ethanol/water
10.1016/j.micromeso.2017.11.001 | silicalite-1 membrane | silicalite-1 (MFI) | - | - | Pervaporation | Ethanol | Pervaporation (PV) | - | - | 120 | - | - | - | 10 wt% ethanol/water
10.1016/j.micromeso.2019.109648 | NaA zeolite membrane | NaA zeolite | Chitosan | 0.01 | Pervaporation | Ethanol | Pervaporation (PV) | - | - | 4000 | 70 °C | 0.03 kPa | - | 90 wt% ethanol/water
10.1016/j.micromeso.2021.111086 | S-ZIF-90/PDMS mixed matrix membrane | Polydimethylsiloxane (PDMS) | Superhydrophobic Zeolitic Imidazolate Framework-90 (S-ZIF-90) | 15 wt% | Pervaporation | Ethanol | Pervaporation (PV) | - | - | 14.9 | 40 °C | - | - | 5 wt% ethanol
10.1016/j.msec.2009.02.015 | CS/PAN membrane | Chitosan (CS), Polyacrylonitrile (PAN) | - | - | Water/Ethanol | Ethanol | Pervaporation | - | - | 422 | 50 °C | 0.20 Mpa | - | 95 wt% ethanol
10.1016/j.msec.2009.02.015 | CS/PAN membrane | Chitosan (CS), Polyacrylonitrile (PAN) | - | - | Water/Ethanol | Ethanol | Pervaporation | - | - | 425 | 50 °C | 0.25 MPa | - | 95 wt% ethanol
10.1016/j.msec.2009.02.015 | Inner skin hollow fiber CS complex membrane | Chitosan (CS) | - | - | Ethanol-Water | Ethanol | Pervaporation | - | - | 2640 | - | -0.03 MPa (dynamic negative pressure) | - | -
10.1016/j.polymer.2014.01.035 | PVDF hollow fiber membrane | PVDF FR-904 | - | - | ethanol/water mixture | Ethanol | membrane distillation (MD) | - | - | 0.9999 | 61.5°C | - | - | -
10.1016/j.procbio.2016.05.030 | CNT-mixed PDMS | PDMS | CNT | 10wt% | ethanol/water | Ethanol | pervaporation | - | - | 6.2 | - | - | - | -
10.1016/j.seppur.2008.10.046 | Zeolite T membrane | Zeolite T (Si/Al) | - | - | Pervaporation | Ethanol | Pervaporation | - | - | 112 | 338 K | - | - | -
10.1016/j.seppur.2011.08.009 | Silicalite-1 | Silicalite-1 zeolite | - | - | Pervaporation | Ethanol | Pervaporation | - | - | 60 | 60 °C | - | - | 5 wt.% ethanol
10.1016/j.seppur.2011.08.009 | Silicalite-1 membrane | Silicalite-1 zeolite | - | - | Pervaporation | Ethanol | Pervaporation | - | - | 60 | 60 °C | - | - | 5 wt.% ethanol
10.1016/j.seppur.2014.03.018 | NaY zeolite membrane | NaY zeolite | - | - | Pervaporation | Ethanol | Pervaporation | - | - | 130 | 348 K | - | - | ethanol 90 wt%
10.1016/j.seppur.2014.11.008 | LbL polyelectrolyte multilayer membran | NexarTM (sulfonated pentablock copolymer), Polyethyleneimine (PEI) on hydrolyzed Polyacrylonitrile (PAN) hollow fiber | - | - | Ethanol/Water | Ethanol | Pervaporation | - | - | 127 | 50°C | - | - | -
10.1016/j.seppur.2014.11.008 | PVS/PEI PEMM | Poly(vinyl sulfate) (PVS), Polyethyleneimine (PEI) on hydrolyzed PAN | - | - | Ethanol/Water | Ethanol | Pervaporation | - | - | 10 | 50°C | - | - | -
10.1016/j.seppur.2015.09.004 | MCM-41@ZIF-8/PDMS | PDMS (Polydimethylsiloxane) | MCM-41, ZIF-8 | - | Ethanol/water; n-Butanol/water | Ethanol | Pervaporation | - | - | 10.4 | - | - | - | 5.0 wt% ethanol/water
10.1016/j.seppur.2015.09.004 | MCM-41@ZIF-8/PDMS | PDMS | MCM-41@ZIF-8 | - | Ethanol/water | Ethanol | Pervaporation | - | - | 9.5 | - | - | - | -
10.1016/j.seppur.2016.08.045 | Silicalite-1 membrane | Silicalite-1 zeolite | - | - | Pervaporation (PV) | Ethanol | Pervaporation | - | - | 33 (AcOH) | 323 K | - | - | 5 wt.% AcOH
10.1016/j.seppur.2017.01.024 | PDMS MMMs | Polydimethylsiloxane (PDMS) | MAF-6 | - | Ethanol/water | Ethanol | Pervaporation | - | - | 14.9 | - | - | - | -
10.1016/j.seppur.2017.01.024 | MAF-6/PDMS MMM | Polydimethylsiloxane (PDMS) | MAF-6 | 15 wt% | Ethanol/water | Ethanol | Pervaporation | - | - | 14.9 | - | - | - | -
10.1016/j.seppur.2017.06.038 | Fe-DA30/PVA hybrid membrane | Polyvinyl alcohol (PVA) | Fe-DA nanoparticles | 30 wt% | Ethanol/water | Ethanol | Pervaporation | - | - | 2980 | 30 °C | - | - | 90 wt% ethanol
10.1016/j.seppur.2017.06.038 | Fe-DA/PVA hybrid membrane | Polyvinyl alcohol (PVA) | Fe-DA nanoparticles | - | Ethanol/water | Ethanol | Pervaporation | - | - | 1617 | - | - | - | -
10.1016/j.seppur.2017.06.038 | Fe-DA/PVA hybrid membrane | Polyvinyl alcohol (PVA) | Fe-DA nanoparticles | 30 wt% | Ethanol/water | Ethanol | Pervaporation | - | - | 2980 | 30 °C | - | - | 90 wt% ethanol
10.1016/j.seppur.2017.06.038 | Fe-DA30/PVA hybrid membrane | Polyvinyl alcohol (PVA) | Fe-DA nanoparticles | 30 wt% | Ethanol/water | Ethanol | Pervaporation | - | - | 1387 | 70 °C | - | - | 90 wt% ethanol
10.1016/j.seppur.2017.06.038 | Fe-DA30/PVA hybrid membrane | Polyvinyl alcohol (PVA) | Fe-DA nanoparticles | 30 wt% | Ethanol/water | Ethanol | Pervaporation | - | - | 4331 | 30 °C | - | - | 5 wt% water in feed
10.1016/j.seppur.2017.06.038 | Fe-DA30/PVA hybrid membrane | Polyvinyl alcohol (PVA) | Fe-DA nanoparticles | 30 wt% | Ethanol/water | Ethanol | Pervaporation | - | - | 82.3 | 30 °C | - | - | 50 wt% water in feed
10.1016/j.seppur.2017.06.071 | silicalite-1 membrane | Silicalite-1 zeolite | - | - | Ethanol/water | Ethanol | Pervaporation | - | - | 92 | 323 K | - | - | 10 wt% ethanol
10.1016/j.seppur.2017.06.071 | silicalite-1 membrane | Silicalite-1 zeolite | - | - | Ethanol/water | Ethanol | Pervaporation | - | - | 58 | 323 K | - | - | 4 wt% ethanol
10.1016/j.seppur.2017.06.071 | silicalite-1 membrane | Silicalite-1 zeolite | - | - | Ethanol/water | Ethanol | Pervaporation | - | - | 92 | - | - | - | -
10.1016/j.seppur.2017.07.072 | POMS membrane | Poly(octylomethylsiloxane) (POMS) | - | - | Pervaporation (PV) | Ethanol | Pervaporation | - | - | 3 | 25 °C | - | - | 5 wt%, 0.5 wt% ethanol
10.1016/j.seppur.2017.09.038 | (SA/PEI)1.5/PAN composite membrane | Sodium alginate (SA), Polyethyleneimine (PEI) | - | 1.5 bilayers | Ethanol/water dehydration | Ethanol | Pervaporation | - | - | 1542 | 60°C | - | 3 | 90 wt% ethanol
10.1016/j.seppur.2018.01.050 | MAF-6/PEBA mixed-matrix hollow fiber composite membrane | Poly(ether-block-amide) (PEBA) | RHO-[Zn(eim)2] (MAF-6) | - | Pervaporation (PV) | Ethanol | Pervaporation (PV) | - | - | 5.6 | 60°C | - | - | 5 wt% ethanol/water
10.1016/j.seppur.2018.05.060 | SA-PFSA/ceramic hybrid membrane | Sodium alginate (SA), Perfluorinated sulfonic acid (PFSA) | - | 2.0 wt%; 2.0 wt% | Ethanol-water mixture | Ethanol | Pervaporation | - | - | 1149 | 75℃ | - | - | Water content: 15 wt%
j.seppur.2019.04.053.docx | PDMDES membrane | Polydimethyl(diethoxysilane) (PDMDES), Vinyltriethoxysilane (VTES), n-heptane, dibutyltin dilaurate (DBTL) | - | - | Ethanol/water separation | Ethanol | Pervaporation (PV) | - | - | 6.5 | 35℃ | - | - | 9 wt% ethanol
10.1016/j.seppur.2019.115820 | PDMS membrane | Poly(dimethylsiloxane) (PDMS) | - | - | Ethanol/Water | Ethanol | Pervaporation | - | - | 8.9 | - | - | - | -
10.1016/j.seppur.2019.116121 | NaA zeolite membrane | NaA zeolite | - | - | Pervaporation system | Ethanol | Pervaporation (PV) | - | - | 10000 | - | - | - | 90 wt% Ethanol/Water
10.1016/j.seppur.2019.116206 | SA/mMXene MMMs | Sodium alginate (SA) | mMXene | - | Ethanol/Water | Ethanol | Pervaporation | - | - | 0.99 | 70°C | - | - | 99.7 wt% Ethanol
10.1016/j.seppur.2019.116274 | SPI-H membrane | Sulfonated polyimide (SPI), protonated | - | - | Methanol/Toluene; Ethanol/Water; Water | Ethanol | Pervaporation | - | - | 25 | - | - | - | 25 wt% Ethanol; Pure water
10.1016/j.seppur.2019.116406 | COF-SNW-1/SA MMMs | Sodium alginate (SA) | COF-SNW-1 | - | Ethanol/Water | Ethanol | Pervaporation (dehydration) | - | - | 1293 | - | - | - | 90 wt% Ethanol
10.1016/j.seppur.2020.116675 | PDVB-coated PDMS composite membrane | PDVB (Polydivinylbenzene), PDMS (Polydimethylsiloxane) | - | - | Pervaporation (biofuel recovery) | Ethanol | Pervaporation | - | - | 151 | - | - | - | -
10.1016/j.seppur.2020.116675 | Lotus leaf powder/PDMS MMMs (1.5 wt%) | PDMS, PVDF | Lotus leaf powder | 1.5 wt% | Pervaporation | Ethanol | Pervaporation | - | - | ~7 | 37℃ | - | - | 6 wt%
10.1016/j.seppur.2020.116771 | MFI zeolite membrane | pure silica MFI zeolite | - | - | Pervaporation | Ethanol | pervaporation | - | - | 58 | - | - | - | 5 v.%
10.1016/j.seppur.2020.116771 | MFI zeolite membrane | MFI zeolite | - | - | Pervaporation | Ethanol | pervaporation | - | - | 15 | 40°C | - | - | 5 wt.%
10.1016/j.seppur.2020.117953 | CAP-PVP/PVAc blend | cellulose acetate propionate (CAP), poly(1-vinylpyrrolidone-co-vinyl acetate) | - | 10-30% copolymer | ethanol/2-ethylhexanol | Ethanol | pervaporation | 278 g·m-2·h-1·kPa-1 | Permeance | - | - | - | - | 5-25% ethanol feed
10.1016/j.seppur.2021.118572 | N-CDs doped Thin Film Nanocomposite (TFN) on Ceramic Hollow Fiber (CHF) | Polyamide (PA) | Amino-modified Carbon Quantum Dots (N-CDs) | - | Pervaporation | Ethanol | Pervaporation | - | - | 1127 | - | - | - | -
10.1016/j.seppur.2021.118572 | N-CDs doped TFN on CHF (N-CDs500P0) | Polyamide (PA), PVA, N-CDs | N-CDs | - | Pervaporation | Ethanol | Pervaporation | - | - | 1127 | - | - | - | -
10.1016/j.seppur.2021.119294 | CaLS/SA composite membrane | Sodium alginate (SA) | Calcium lignosulfonate (CaLS) | 5 wt% | Ethanol/Water | Ethanol | Pervaporation Dehydration | - | - | 2872 | - | - | - | 90 wt% ethanol
10.1016/j.seppur.2021.119294 | MXene@CaLS (5 wt%)/SA mixed matrix membrane | Sodium alginate (SA), Calcium lignosulfonate (CaLS) | MXene, CaLS | 0.25 wt%, 5 wt% | Ethanol/Water | Ethanol | Pervaporation Dehydration | - | - | 4612 | 70 ◦C | - | - | 90 wt% ethanol
10.1016/j.seppur.2021.119294 | MXene@CaLS/SA mixed matrix membrane | Sodium alginate (SA), Calcium lignosulfonate (CaLS) | MXene, CaLS | 0.25 wt%, 5 wt% | Ethanol/Water | Ethanol | Pervaporation Dehydration | - | - | 4083 | 70 ◦C | - | - | 90 wt% ethanol
10.1021/ja901626d | Zeolite LTA membrane | Zeolite LTA | - | - | Dehydration | Ethanol | Pervaporation | - | - | 10000 | - | - | - | -
10.1021/ja9082057 | Zeolite NaA membrane | Zeolite NaA | - | - | Dehydration | Ethanol | Pervaporation | - | - | >10000 | - | - | - | -
10.1002/jctb.4704 | NaA-PBZ Mixed Matrix Membrane | Polybenzoxazine (PBZ) | NaA Zeolite | 15 wt% | Pervaporation | Ethanol | Pervaporation | - | - | >100,000 | - | - | - | 90 wt% ethanol
dx.doi.org/10.1021/la400930y | Self-assembled monolayer (SAM) modified PDMS/PSf membrane | Poly(dimethylsiloxane) (PDMS), Polysulfone (PSf), Fluoroalkylsilane (CF3(CF2)5(CH2)2Si(OCH2CH3)3) | - | - | Ethanol/Water mixture | Ethanol | Pervaporation (PV) | - | - | 13.1 | - | - | - | -
dx.doi.org/10.1021/la400930y | SAM-modified PDMS/PSf membrane | PDMS, PSf, Fluoroalkylsilane SAM | - | - | Ethanol/Water mixture | Ethanol | Pervaporation (PV) | - | - | 13.1 | - | - | - | -
dx.doi.org/10.1021/la400930y | SAM-modified PDMS membrane | PDMS, Fluoroalkylsilane SAM | - | - | Ethanol/Water mixture | Ethanol | Pervaporation (PV) | - | - | 13.1 | 60℃ | - | - | -
10.1002/pen.24283 | TS-1/PDMS mixed matrix membrane | Polydimethylsiloxane (PDMS) | TS-1 molecular sieves | 50 wt% | Ethanol/water mixture | Ethanol | Pervaporation (PV) | - | - | 14.1 | 50°C | - | - | 5 wt% ethanol
10.1002/pen.24283 | PDMS MMMs | PDMS | TS-1 zeolite | 50 wt% | Ethanol/Water | Ethanol | Pervaporation | - | - | 14.1 | 50°C | - | - | 5 wt% ethanol
10.1002/pen.24796 | PVA-2 membrane | PVA | - | - | Ethanol/Water | Ethanol | Pervaporation | - | - | 2.2 | 20°C | 666.6 Pa | - | 87.7 mol% water
10.1007/s00449-013-0984-5 | PDMS-based membrane | Polydimethylsiloxane (PDMS) | Silicalite-1 | 2 wt% | Pervaporation | Ethanol | Pervaporation | - | - | 10.9 | 40℃ | - | - | 5 wt% ethanol
10.1016/S1004-9541(11)60065-7 | PVA-PES composite membrane | Polyvinyl alcohol (PVA), Polyethersulfone (PES) | PVA | 0.1667 | Pervaporation | Ethanol | Pervaporation | - | - | 86.1 | 80°C (353 K) | Downstream pressure: 300 Pa | - | Ethanol in feed: 90% (by mass)
10.1007/s11426-008-0155-8 | Silicalite-1 membrane | Silicalite-1 zeolite | - | - | Ethanol/Water | Ethanol | Pervaporation | - | - | 73 | 60℃ | - | - | -
10.1007/s11814-009-0001-5 | PVA/PAN membrane | PVA (Polyvinyl alcohol)/PAN (Polyacrylonitrile) | - | - | Pervaporation | Ethanol | Pervaporation | - | - | 40 | 66 °C | - | - | 95% v/v ethanol
10.1007/s42114-021-00218-z | P-A4-Z10 trinity membrane | Poly(vinyl alcohol) (PVA), ZIF-90, 3-aminopropyltriethoxysilane (APTES) | - | - | Ethanol/water mixture | Ethanol | Pervaporation | - | - | 552 | - | - | - | -
10.1016/j.seppur.2019.116055 | chabazite zeolite membrane | chabazite zeolite | - | - | Pervaporation system | Ethanol | Pervaporation (PV) | - | - | 2200 | 100℃ | - | - | -
http://dx.doi.org/10.2109/jcersj2.122.357 | silicalite membrane | Silicalite (zeolite) | Trimethylchlorosilane (TMCS) | - | Ethanol-water mixture | Ethanol | Pervaporation (PV) | - | - | 115 | 30℃ | - | - | 5 vol% EtOH feed
http://dx.doi.org/10.2109/jcersj2.122.357 | tubular silicalite membrane | Silicalite | Trimethylchlorosilane (TMCS) | - | Ethanol-water mixture | Ethanol | Pervaporation (PV) | - | - | 115 | 30℃ | - | - | 5 vol% EtOH feed, Permeate: 85.9 vol%
10.1016/j.memsci.2015.10.018 | Mixed Matrix Membrane | Polydimethylsiloxane (PDMS), Silicalite-1 | Silicalite-1 | - | Pervaporation (PV) | Ethanol | Pervaporation | - | - | 34.3 | 50℃ | 400 Pa | - | 5 wt% ethanol feed
http://dx.doi.org/10.1080/15422119.2018.1526805 | GO/PI Laminar Composite Membrane | Polyimide (PI), Graphene Oxide (GO) | - | - | Ethanol, Isopropanol, Hexane / Safranin O | Ethanol; Isopropanol; Hexane; Safranin O | Organic Solvent Nanoﬁltration (OSN) | 1.66 (EtOH), 0.53 (IPA), 0.81 (Hexane) LMH/bar | Permeance | 0.865 | - | - | - | -
10.1002/aic.13851 | Zeolite T membrane | Zeolite T | - | - | Ethanol aqueous and IPA/H2O dehydration | Ethanol; Water; Isopropanol | Pervaporation | - | - | 1301 | 348 K | - | - | 90 wt% EtOH, 90 wt% IPA
10.1016/j.memsci.2021.119270 | AF2400/PK Composite OSRO | Teflon AF2400, Polyketone (PK) | - | - | Organic Solvent Reverse Osmosis (OSRO) | Ethanol; 1-Hexane | Organic Solvent Reverse Osmosis | - | - | 9.6 | - | 4 MPa | - | 40 wt% EtOH, 60 wt% 1-Hexane
10.1002/app.29545 | NaAlg (Pristine) | Sodium Alginate (NaAlg) | - | - | Water-Ethanol; Water-Acetic Acid | Ethanol; Acetic Acid | Pervaporation | - | - | 414; 13.6 | - | - | - | -
10.1002/app.29545 | 4A Zeolite-filled NaAlg MMMs | Sodium Alginate (NaAlg) | 4A Zeolite | 10 wt% | Water-Acetic Acid; Water-Ethanol | Ethanol; Acetic Acid | Pervaporation | - | - | 991; 1334 | - | - | - | 10 wt% water
10.1002/app.29545 | Various Composite Membranes | Sodium Alginate (NaAlg), Chitosan (CS), Poly(hydroxyethylmethacrylate) (PHEMA), Polyvinyl alcohol (PVA), Polyethylene glycol (PEG), etc. | 4A Zeolite, AlPO4-5 | - | Water-Ethanol; Water-Acetic Acid | Ethanol; Acetic Acid | Pervaporation | - | - | 40 | 30°C | - | - | -
10.1002/app.29545 | Various Composite Membranes | Sodium Alginate (NaAlg), Chitosan (CS), Poly(hydroxyethylmethacrylate) (PHEMA), Polyvinyl alcohol (PVA), Polyethylene glycol (PEG), etc. | 4A Zeolite, AlPO4-5 | - | Water-Ethanol; Water-Acetic Acid | Ethanol; Acetic Acid | Pervaporation | - | - | 1334 | 70°C | - | - | -
10.1016/j.seppur.2019.116094 | Graphene oxide/PVA composite membrane | Graphene oxide, Poly(vinyl alcohol) (PVA) | - | - | Pervaporation system | Ethanol; Acetic acid | Pervaporation (PV) | - | - | 1026 (ethanol dehydration) | 40℃ | - | - | 85 vol% Ethanol aqueous; 20% Acetic acid
10.1016/j.seppur.2021.118657 | GO/HPEI Thin Film Composite Membrane | Polypropylene (PP) | Graphene Oxide (GO) nanosheets, Hyperbranched polyethylenimine (HPEI) | - | Organic Solvent Nanofiltration (OSN) | Ethanol; Alcian Blue | Organic Solvent Nanofiltration (OSN) | 14.9 L m−2 h−1 bar−1 (ethanol) | Permeance | 95%(Alcian Blue) | - | - | - | -
10.1021/acsami.9b16332 | UiO-66-NH2 membrane | UiO-66-NH4, Matrimid® | - | - | Organic Solvent Nanofiltration (OSN) | Ethanol; dyes ; Tetracycline | Organic Solvent Nanofiltration (OSN) | - | - | 57.88%; 48.62% | - | 5 bar | - | -
10.1002/app.36962 | PVA/VTES hybrid | PVA, VTES | VTES | 24.04 wt% | Pervaporation | Ethanol; Ethyl acetate | Pervaporation | - | - | 1079 | - | - | - | -
10.1016/j.micromeso.2019.03.027 | NaY zeolite membrane | NaY zeolite | - | - | Pervaporation | Ethanol; ethyl tert-butyl ether | Pervaporation (PV) | - | - | >1000 | 60 °C | - | - | 20 wt% EtOH/ETBE
10.1016/j.micromeso.2019.03.027 | NaY zeolite membrane | NaY zeolite | - | - | Pervaporation | Ethanol; ethyl tert-butyl ether | Pervaporation (PV) | - | - | >1000 | 60 °C | - | - | 10 wt%; 20 wt% EtOH/ETBE
10.1177/0967391112020001-211 | PBPA (PVA-based Polyampholyte) homogeneous membrane | Poly(vinyl alcohol)-g-poly(sodium allylsulfonate/vinylamine) (PVA-g-PSAS/VA) | - | - | Ethanol/Water, Isopropanol/Water | Ethanol; Isopropanol | Pervaporation (PV) | - | - | 991; 1491 | 90°C | - | 6 | 90 wt.% ethanol, 90 wt.% isopropanol
10.1016/j.cej.2019.04.096 | pDA/β-CD OSN membrane | Polydopamine (pDA), β-cyclodextrin (β-CD) on polyimide support | - | - | Organic solvent nanofiltration | Ethanol; MB | Organic Solvent Nanofiltration (OSN) | - | - | >95% | - | - | - | -
10.1016/j.cej.2019.04.096 | pDA/β-CD OSN membrane | Polydopamine (pDA), β-cyclodextrin (β-CD) | - | - | Organic solvent nanofiltration | Ethanol; MB | Organic Solvent Nanofiltration (OSN) | - | - | 0.973 | - | - | - | -
10.1016/j.memsci.2019.05.021 | (3PEI/5PSS-2.5MoS2)1.5 | - | PSS, PEI, MoS2 | 0.005 wt%, 0.03 wt%, 2.5 wt% | Organic Solvent Nanofiltration | Ethanol; MB; VBB | Nanofiltration | 3.4 L m-2 h-1 bar-1 (ethanol) | Permeance | 93.4%(MB); 82.1%(MB); 92.9%(VBB) | - | 5 bar | - | 50 ppm
10.1002/aic.15234 | ZSM-5 membrane | ZSM-5 | - | - | EtOH/H2O, MeOH/H2O | Ethanol; methanol | Pervaporation (PV) | - | - | 710; 28 | - | - | - | 90 wt% (ethanol), 90 wt% (methanol)
10.1016/j.carbon.2017.11.020 | GO7 (35% O/C) | GO | - | - | Ethanol/Water, Methanol/Water vapor | Ethanol; Methanol | Molecular simulation (GCMC) | - | - | 18.1; 4.5 | 350 K | 0.1 bar | - | -
10.1016/j.memsci.2008.12.025 | Extractive Pervaporation Liquid Membrane | Tri-n-octylamine (TOA) | - | - | Ethanol/Water | Ethanol; n-Butanol | Extractive Pervaporation | - | - | 113 | 54 °C | - | - | ~10 wt% ethanol, 2.5 wt% n-butanol
10.1016/j.memsci.2008.12.025 | TOA-based Liquid Membrane | Tri-n-octylamine (TOA) | - | - | Ethanol/Water | Ethanol; n-Butanol | Extractive Pervaporation | - | - | 113 (ethanol/water) | 54 °C | - | - | 10 wt% ethanol, 2.5 wt% n-butanol
10.1021/acs.iecr.1c00705 | PPy-based TFC membrane | Polypyrrole (PPy), PES | pyrrole, FeCl3 | 4 wt%, 0.25 mol L−1 | Organic Solvent Nanofiltration (OSN) | Ethanol; RB | Organic Solvent Nanofiltration (OSN) | 7.8 L m−2 h−1 bar−1 | Permeance | 0.99 | - | - | - | -
10.1021/acs.iecr.1c00705 | PPy/UiO-66-SPA TFN membrane | Polypyrrole (PPy), PES, UiO-66-SPA nanoparticles | UiO-66-SPA | 0.05 wt% | Organic Solvent Nanofiltration (OSN) | Ethanol; RB | Organic Solvent Nanofiltration (OSN) | 51.0 L m−2 h−1 bar−1 (ethanol) | Permeance | 0.99 | - | - | - | -
10.1021/acs.iecr.1c00705 | PPy/UiO-66-SPA TFN membrane | Polypyrrole (PPy), PES , UiO-66-SPA nanoparticles | UiO-67-SPA | 0.05 wt% | Organic Solvent Nanofiltration (OSN) | Ethanol; RB | Organic Solvent Nanofiltration (OSN) | 51.0 L m−2 h−1 bar−1 (ethanol) | Permeance | 0.99 | - | - | - | -
10.1021/acssuschemeng.7b00871 | c(PDA/PI) | Polydopamine (PDA), Polyimide (PI) | - | - | Organic Solvent Nanofiltration (OSN) | Ethanol; RB | Organic Solvent Nanofiltration | 0.91 L m⁻² h⁻¹ bar⁻¹ | Permeance | 0.99 | - | - | - | -
10.1021/acssuschemeng.7b00871 | cPDA/cPI | Crosslinked Polydopamine (cPDA), Crosslinked Polyimide (cPI) | - | - | OSN | Ethanol; RB | Organic Solvent Nanofiltration | 0.86 L m⁻² h⁻¹ bar⁻¹ | Permeance | 0.98 | - | - | - | -
10.1021/acssuschemeng.7b00871 | c(PDA/PI) | Polydopamine (PDA), Polyimide (PI) | - | - | OSN | Ethanol; RB | Organic Solvent Nanofiltration | 0.91 L m⁻² h⁻¹ bar⁻¹ | Permeance | 0.99 | - | - | - | -
10.1016/j.seppur.2021.118657 | WS2 Thin Film Membrane | Cross-linked PAN | Tungsten disulfide (WS2) nanosheets | - | Organic Solvent Nanofiltration (OSN) | Ethanol; RBBR; EB | Organic Solvent Nanofiltration (OSN) | 43.35 L m−2 h−1 bar−1 (ethanol) | Permeance | 86%(RBBR); 99%(EB) | - | - | - | -
10.1016/j.cej.2019.03.044 | F-containing OSN (FPA-r/PI)xa | Polyimide (PI), TFMPD, MPD, TMC | - | - | Organic solvent nanofiltration | Ethanol; RDB | Organic Solvent Nanofiltration (OSN) | 41.6 L m−2 h−1 MPa−1 | Permeance | 0.994 | - | - | - | -
10.1016/j.seppur.2021.118657 | COFs/PA TFN Membrane | Polyamide (PA) | - | 100 mg L−1 (optimal) | Organic Solvent Nanofiltration (OSN) | Ethanol; RDB | Organic Solvent Nanofiltration (OSN) | 7.98 L m−2 h−1 bar−1 (ethanol) | Permeance | 99.4%(RDB) | Room temperature, 80 °C (stability test) | - | - | -
10.1016/j.memsci.2009.01.050 | PTMSP/PAN composite | PTMSP, PAN | - | - | Solvent Nanofiltration | Ethanol; Remazol Brilliant Blue R | Solvent Resistant Nanofiltration (SRNF) | 3.8 kg/(m^2 h bar) | Permeance | - | - | 5 bar | - | -
10.1016/j.cej.2019.03.044 | F-containing OSN (TFMPD/MPD-TMC) | Polyimide (PI), TFMPD, MPD, TMC | - | - | Organic solvent nanofiltration | Ethanol; Rhodamine B | Organic Solvent Nanofiltration (OSN) | 41.6 L m−2 h−1 MPa−1 | Permeance | 0.994 | Room temperature | - | - | 100.0 mg L−1 RDB (in ethanol)
10.1021/acsami.9b16332 | UiO-66-NH2 membrane | UiO-66-NH2, Matrimid® | - | - | Organic Solvent Nanofiltration (OSN) | Ethanol; Rose Bengal | Organic Solvent Nanofiltration (OSN) | 0.88 L m-2 h-1 bar-1 | Permeance | 0.9633 | Room temperature | - | - | -
10.1021/acsami.9b16332 | UiO-66-NH2 membrane | UiO-66-NH5, Matrimid® | - | - | Organic Solvent Nanofiltration (OSN) | Ethanol; Rose Bengal | Organic Solvent Nanofiltration (OSN) | 0.88 L m-2 h-1 bar-1 | Permeance | 0.9633 | Room temperature | 5 bar | - | -
10.1021/acsami.9b16332 | UiO-66-NH2 membrane | UiO-66-NH3, Matrimid® | - | - | Organic Solvent Nanofiltration (OSN) | Ethanol; Rose Bengal | Organic Solvent Nanofiltration (OSN) | 0.88 L m-2 h-1 bar-1 (ethanol, RB mixture); 4.58 L m-2 h-1 bar-1 (pure DMF) | Permeance | 0.9633 | - | 5 bar | - | -
10.1080/19443994.2014.999131 | PVAm-PVA/CNT composite | PVAm-PVA | MWCNTs | 2 wt.% | Ethyl acetate | Ethyl acetate | Pervaporation | - | - | 1160 | 70˚C | - | - | 1 wt.% water
10.1039/c7ra13382k | MMMs (M10.0) | Poly(ether-block-amide) (PEBA) | ZSM-5 zeolite | 10 wt% | Ethyl acetate (EAc)/Water | Ethyl acetate | Pervaporation | - | - | 106.83 | 40℃ | - | - | 5 wt%
10.1021/acs.iecr.0c02727 | NaA zeolite membrane | NaA zeolite | - | - | Ethyl acetate (EA)-water | Ethyl acetate | Pervaporation | - | - | 163000 | - | - | - | -
10.1002/aic.12481 | GA-crosslinked PEI multilayer membrane | PEI, PAN | Glutaraldehyde (GA) | - | Ethyl acetate–water separation | Ethyl acetate | Pervaporation | - | - | 27124 | 65 °C | - | - | 5 wt% water, 0.5 wt% GA, 0.25 wt% PEI
10.1002/aic.15077 | Poly(vinylidene ﬂuoride-co-hexaﬂuoropropene) | Poly(vinylidene fluoride-co-hexafluoropropene) | - | - | ethyl acetate/water | Ethyl acetate | Pervaporation | - | - | 80 | 30°C | - | - | 3.0 wt%
10.1002/aic.15077 | PIM-1 | PIM-1 | - | - | ethyl acetate/water | Ethyl acetate | Pervaporation | - | - | 189 | 30°C | - | - | 1.0 mol%
10.1002/app.33216 | PCM | PCM | - | - | ethyl acetate/water mixture | Ethyl acetate | Pervaporation | - | - | 6270 | 313 K | - | - | 97 wt% ethyl acetate
10.1002/app.33216 | PCM | PCM | STPP | 5 wt% | ethyl acetate/water mixture | Ethyl acetate | Pervaporation | - | - | 6270 | 313 K | - | - | 97 wt% ethyl acetate
10.1002/app.43700 | Alkyl grafted PDMS membrane | PDMS (Polydimethylsiloxane) | Alkyl groups (C8, C12, C16) | 0.09 | Ethyl acetate/Water | Ethyl acetate | Pervaporation | - | - | 592 | 40°C | - | - | -
10.1002/bkcs.10493 | PVA/PAN hollow fiber composite membrane | Poly(vinyl alcohol) (PVA), Polyacrylonitrile (PAN) | Tartaric acid (TA), Maleic anhydride | 20 wt% TA | Pervaporation | Ethyl acetate | Pervaporation | - | - | 7270 | 40 °C | - | - | 2 wt% water in ethyl acetate
10.1039/c5ra23790d | EVA copolymer | Ethylene vinyl acetate (EVA) | - | - | Aqueous ethyl acetate | Ethyl acetate | Pervaporation | - | - | 118 | 30 °C | - | - | 2.5 wt% ethyl acetate
10.1007/s00289-014-1208-0 | PVA–TEOS–PFSA/PAN composite membrane | Polyvinyl alcohol (PVA), Tetraethoxysilane (TEOS), Perfluorosulfonic acid (PFSA), Polyacrylonitrile (PAN) | PFSA, TEOS | - | Ethyl acetate aqueous solution | Ethyl acetate | Pervaporation (dehydration) | - | - | 2218 | 40℃ | - | - | 2 wt% water
10.1016/S1004-9541(12)60364-4 | PVA/ceramic composite membrane | Polyvinyl alcohol (PVA), ceramic | - | - | Pervaporation | Ethyl acetate | Pervaporation | - | - | 633 | 60°C | - | - | Water in feed: 5.1% (by mass)
http://dx.doi.org/10.1155/2013/5294742F760156.docx | PEBA/ZSM-5 mixed matrix membrane | polyether block amide (PEBA) | ZSM-5 zeolite | 10 wt% (PEBA/ZSM-5-10) | ethyl acetate/water | Ethyl acetate | pervaporation (PV) | - | - | 185.5 | 50°C | - | - | 5 wt% EA
http://dx.doi.org/10.1155/2013/5294742F760156.docx | PEBA/ZSM-5-10 mixed matrix membrane | polyether block amide (PEBA) | ZSM-5 zeolite | 10 wt% | ethyl acetate/water | Ethyl acetate | pervaporation (PV) | - | - | 185.5 | 50°C | - | - | 5 wt% EA
10.1016/j.cherd.2015.10.051 | BP-SILM-70 | Polyvinyl alcohol (PVA), 1-Butyl-3-methylimidazolium tetrafluoroborate ([Bmim][BF4]) | - | - | Ethyl Acetate/Ethanol/Water (Azeotropic Mixture) | Ethyl Acetate/Ethanol | Pervaporation | - | - | 246.65 | - | 0.667 kPa | - | 82.6/8.4/9 wt% (Ethyl Acetate/Ethanol/Water)
10.1016/j.memsci.2020.117814 | Pristine PDMS membrane | Polydimethylsiloxane (PDMS) | - | - | Ethyl acetate/ethanol mixture | Ethyl acetate/Ethanol | Pervaporation (PV) | - | - | 3.8 | 30°C | - | - | 40 wt% ethyl acetate
10.1002/aic.15077 | PIM-1 | PIM-1 | - | - | ethyl acetate/water, diethyl ether/water | ethyl acetate; diethyl ether | Pervaporation | - | - | 189; 176 | - | - | - | 1.0 mol% (4.71 wt% ethyl acetate)
10.1002/aic.15077 | PIM-1 | PIM-1 | - | - | VOC/water | ethyl acetate; diethyl ether | Pervaporation | - | - | 63.5; 53.2 | - | - | - | 1.0 mol%
10.1002/aic.15077 | PIM-1 | PIM-1 | - | - | VOC/water | ethyl acetate; diethyl ether; acetonitrile | Pervaporation | - | - | 848 | 30°C | - | - | -
10.3390/polym10010086 | buckypaper | 1-butyl-3-methylimidazolium tetrafluoroborate, poly(vinyl alcohol) | 1-butyl-3-methylimidazolium tetrafluoroborate | - | ethyl acetate-ethanol-water | ethyl acetate; Ethanol | Pervaporation | - | - | 247 | 30℃ | - | - | -
10.1016/j.memsci.2020.118295 | PAR@mBHPF0.2% membrane | TMC, mBHPF, PAN | - | - | Organic solvent nanofiltration (OSN) | Ethyl alcohol | Nanofiltration | 4.57 L m-2 h-1 bar-1 (Ethyl alcohol) | Permeance | - | - | - | - | -
http://dx.doi.org/10.1080/01496390903409468 | Pebax 2533 | Pebax 2533 | - | - | 95% Ethylene glycol/Water | Ethylene glycol | Pervaporation | - | - | 978 | - | - | - | -
http://dx.doi.org/10.1080/01496390903409468 | Pebax membrane | Pebax | - | - | Ethylene glycol/Water | Ethylene glycol | Pervaporation | - | - | 884 | - | 0.5 mmHg | - | -
http://dx.doi.org/10.1080/01496390903409468 | Pebax membrane | Pebax | - | - | Ethylene glycol/Water | Ethylene glycol | Pervaporation | - | - | 70 | - | 10 mmHg | - | -
10.1016/j.memsci.2009.05.021 | CS-PVA3 | Chitosan (CS); Poly(vinyl alcohol) (PVA) | - | 75 wt.% CS | Ethylene glycol/water | Ethylene glycol | Pervaporation | - | - | 986 | 25 ◦C | - | - | 10 wt.% water
10.1016/j.memsci.2009.05.021 | CS-PVA blend | Poly(vinyl alcohol) (PVA); Chitosan (CS) | - | - | Ethylene glycol/water | Ethylene glycol | Pervaporation | - | - | 986 | 25 ◦C | - | - | 20 wt% water in feed
10.1016/j.memsci.2010.02.017 | Polyelectrolyte/Polyamide Thin-Film-Composite | Polyethyleneimine (PEI), Poly(acrylic acid) (PAA), Polyamide substrate | - | - | Water/Ethylene Glycol | Ethylene glycol | Pervaporation | - | - | 340 | 40 °C | - | - | 3 wt% Water
10.1016/j.memsci.2010.02.017 | Polyelectrolyte/Polyamide Thin-Film-Composite | Polyethyleneimine (PEI), Poly(acrylic acid) (PAA), Polyamide | - | - | Water/Ethylene Glycol | Ethylene glycol | Pervaporation | - | - | 340 | 40 °C | - | - | 3 wt% Water
10.1016/j.memsci.2015.07.016 | [PD]2–[PA]–[PD]2 composite membrane | Polyamide, Polydopamine, PES | PEI, TMC, Dopamine | - | ethylene glycol/water | Ethylene glycol | Pervaporation | - | - | 220 | - | - | - | 9.5 wt% water
10.1016/j.memsci.2015.07.016 | [PD]2–[PA]–[PD]2 composite membrane | Polyamide, Polydopamine, PES | PEI, TMC, Dopamine | - | ethylene glycol/water | Ethylene glycol | Pervaporation | - | - | 390 | 38℃ | - | - | 2.4 wt% water
10.1080/10601320903245326 | M-CA/CS | Calcium Alginate (CA), Chitosan (CS) | Maleic anhydride (MA) | - | Ethylene Glycol (EG)/Water mixtures | Ethylene glycol | Pervaporation (PV) | - | - | 302 | 30°C | - | - | 96.88 wt% EG
10.1016/j.memsci.2021.119270 | PDMS-based membrane | Polydimethylsiloxane (PDMS) | - | - | Organic Solvent Reverse Osmosis (OSRO) | EtOH; 1-Butanol; 1-Hexanol | Organic Solvent Reverse Osmosis | - | - | 35% (EtOH); 23% (1-Butanol); 27% (1-Hexanol) | - | - | - | -
10.1016/j.cep.2015.03.004 | Supported liquid membrane | PVDF support, Carrier: D2EHPA, Cyanex272 | D2EHPA, Cyanex272 | 0.30 M each (0.5:0.5 mole ratio) | Liquid Membrane Extraction | Europium (Eu); Dysprosium (Dy) | Supported Liquid Membrane (SLM) | - | - | 3.2 (Eu/Dy) | - | - | - | -
10.1039/c3cc46136j | Laminar MoS2 membrane | MoS2 sheets | - | - | Liquid separation (water purification) | Evans blue molecules | Nanofiltration | 245 L h-1 m-2 bar-1 | Permeance | 0.89 | - | - | - | -
10.1016/j.seppur.2021.118372 | NF-PABA-3 membrane | GQDs-TMC polyamide, PABA | p-Aminobenzoic acid (PABA) | - | Nanofiltration (NF) | Evans Blue; Alcian Blue; Orange GII; Methyl Blue | Nanofiltration (NF) | - | - | ~100%(Evans Blue); ~100%(Alcian Blue);89.8%(Orange GII); 93.0%(Methyl Blue) | - | - | - | -
http://dx.doi.org/10.1080/01496395.2012.755701 | PVDF membrane | Polyvinylidene Fluoride (PVDF) | - | - | TG-FA mixture in glycerol-water | Fatty Acid | Ultrafiltration | - | - | 0.062 | - | - | - | -
http://dx.doi.org/10.1080/01496395.2012.755701 | PES membrane | Polyethersulfone (PES) | - | - | TG-FA mixture in glycerol-water | Fatty Acid | Ultrafiltration | - | - | 0.2093 | - | - | - | -
10.1080/01496395.2012.755701 | PVDF membrane | Polyvinylidene Fluoride (PVDF) | - | - | Glycerine-Water (with TG-FA) | Fatty Acid | Ultrafiltration (UF) | - | - | 0.062 | - | - | - | -
10.1080/01496395.2012.755701 | PES membrane | Polyethersulfone (PES) | - | - | Glycerine-Water (with TG-FA) | Fatty Acid | Ultrafiltration (UF) | - | - | 0.2093 | - | - | - | -
10.1021/acs.energyfuels.7b03654 | PEG/PU hybrid membrane | polyurethane (PU) | polyethylene glycol (PEG) | 0.05 | FCC gasoline | FCC gasoline | Pervaporation (PV) | - | - | 6 | 85℃ | - | - | -
10.1016/j.memsci.2013.12.014 | Cellulose acetate (CA) nanofibrous composite membranes | Cellulose Acetate (CA) | - | - | Aqueous Solution | Ferritin | Ultrafiltration (UF) | 3540 L m⁻² h⁻¹ bar⁻¹ | Permeance | 90.7% (Ferritin) | - | - | - | -
10.1039/b819292h | Alumina nanofibre hollow-fibre membrane | Alumina nanofibres | - | - | Ultrafiltration/Nanofiltration | Ferritin; DNA | Ultrafiltration/Nanofiltration | - | - | 93%; 70% | - | - | 7 | 0.1% ferritin, 10 ng/mL DNA
10.1021/ie503986h | PVC mesoporous membrane | Polyvinyl chloride (PVC) nanoﬁbers | - | - | Ultrafiltration (UF), Adsorption | Ferritin; MB | Ultrafiltration (UF), Adsorption | 6612 L m−2 h−1 bar−1 | Permeance | - | - | - | - | -
10.1016/j.seppur.2021.118657 | PMDA-ODA/TiO2 Hollow Fiber Nanocomposite | Poly(4,4′-oxydiphenylene pyromellitimide) (PMDA-ODA) | Titanium dioxide (TiO2) | 1.1 wt% | Organic Solvent Nanofiltration (OSN) | FG; RB | Organic Solvent Nanofiltration (OSN) | 2.51 L m−2 h−1 bar−1 | Permeance | 90.6%(FG); 96.7%(RB) | - | - | - | -
10.1021/ie302111w | PVDF hollow-fiber membranes | Polyvinylidene fluoride (PVDF) | - | - | Ultrafiltration (UF) | FITC-BSA | Ultrafiltration | - | - | 0.18 | - | - | - | 50 ppm FITC-BSA
10.1039/c3gc41867g | ZIF-8/PMPS membrane | ZIF-8 nanoparticles, PMPS silicone rubber | - | - | pervaporation | foulants | pervaporation | - | - | 53.3 | 80 °C | - | - | 1.5 wt%
10.1016/j.desal.2009.11.009 | Modified polyurethaneurea | Hydroxy-terminated polybutadiene (HTPB) based polyurethaneurea | Lithium chloride (LiCl) | - | Furfural/Water | foulants | Pervaporation | - | - | 284 | - | - | - | -
10.1016/j.seppur.2019.116144 | PTFPMS membrane | Poly[(3,3,3-trifluoropropyl)methylsiloxane] (PTFPMS) | - | - | Pervaporation system | foulants | Pervaporation (PV) | - | - | 45.6 | 80℃ | - | - | 1 wt% Furfural aqueous
10.1016/j.seppur.2020.118006 | ZIF-8/silicone rubber nanocomposite membrane | Silicone rubber | ZIF-8 nanoparticles | - | Furfural aqueous solution | foulants | Pervaporation (PV) | - | - | 53.3 | 80 °C | - | - | 1.5 wt% furfural
10.1016/j.seppur.2020.118006 | Vinyl modified PDMS membrane | Polydimethylsiloxane (PDMS) | - | - | Furfural aqueous solution | foulants | Pervaporation (PV) | - | - | 49.1 | - | - | - | 3 wt% furfural
10.1016/j.cej.2021.129748 | TPU/0.1THB/U6N-1.5 mixed matrix membrane | Thermoplastic polyurethane (TPU), THB (ligand), UiO-66-NH2 (U6N) | UiO-66-NH2 | - | Aqueous solution | Ga(III) | Membrane adsorption / Filtration | 382.2 L·m−2·h−1·bar−1 | Permeance | 90% (Ga(III)) | - | - | - | -
10.1016/j.cej.2021.129748 | TPU/0.1THB/U6N-1.5 Mixed Matrix Membrane | TPU, 0.1THB/U6N (THB-functionalized UiO-66-NH2) | 0.1THB/U6N | 50 wt% | Water (pure), Ga(III) solution | Ga(III) | Cross-flow filtration | 382.2 L·m−2·h−1·bar−1 | Permeance | 98.3% (Ga(III)) | - | - | - | -
10.1016/j.cej.2021.129748 | TPU/0.1THB/U6N-1.5 Mixed Matrix Membrane (MMM) | TPU, 0.1THB/U6N | 0.1THB/U6N | 50 wt% | Water, Ga(III) solution | Ga(III) | Long-term filtration / Membrane adsorption | 382.2 L·m−2·h−1·bar−1 | Permeance | - | - | - | - | -
10.1002/app.38580 | Crosslinked CS/PAN composite | Crosslinked CS, PAN | - | - | Nanofiltration | GABA; NaAc | Nanofiltration | - | - | 95%; 7% | - | - | 4.69 | -
10.1002/app.38580 | Crosslinked CS/PAN composite | Chitosan (CS), Polyacrylonitrile (PAN) | - | - | Nanofiltration | GABA; Sodium acetate | Nanofiltration | - | - | 0.95 | - | 0.2 MPa | 4.69 | -
10.2166/ws.2020.068 | PVDF | PVDF, TiO2 nanoparticles, Nanocellulose, Silane | TiO2 nanoparticles, Nanocellulose | - | Direct Contact Membrane Distillation (DCMD) system | Gallic acid | Direct Contact Membrane Distillation (DCMD) | - | - | 0.999 | - | - | - | 100 g/L gallic acid
10.1002/mame.201900125 | PVA/silica hybrid nanofibrous aerogel | PVA, TEOS (silica precursor) | - | - | Oil-water emulsion separation (W/O) | Gasoline | gravity-driven filtration | - | - | 99.42%(Gasoline) | - | - | - | -
10.1016/j.seppur.2015.02.025 | NF 270 membrane | - | - | - | Clarified artichoke wastewaters; Glucose model solutions | Glucose | Nanofiltration (NF) | - | - | 90%(Glucose) | - | - | - | -
10.1016/j.memsci.2021.119250 | Polyamide NF | Polyamide | - | - | Nanofiltration | Glucose/Fructose | Nanofiltration | - | - | 67.96% (Glucose/Fructose) | - | - | - | -
10.1016/j.jclepro.2016.09.130 | PVDF-20-5 | PVDF | - | - | Biodiesel Purification | GLY; GT | Ultrafiltration | - | - | 67.3% (GLY); 60.6% (GT) | 30 °C | 5 bar | - | 0.5 wt% water added
10.1016/j.jclepro.2016.09.130 | PSf-23-7 | PSf | - | - | Biodiesel Purification | GLY; GT | Ultrafiltration | - | - | 48% (GLY); 45.4% (GT) | 30 °C | 5 bar | - | 0.5 wt% water added
10.1016/j.jclepro.2016.09.130 | PVDF membrane | PVDF | - | - | Biodiesel Purification | GLY; GT | Ultrafiltration | - | - | 67.3% (GLY); 60.6% (GT) | 30 °C | - | - | -
10.1002/app.50723 | PVA membrane | Poly(vinyl alcohol) (PVA), Maleic acid (MA) | - | 15% w/w (MA) | Glycerol-water mixture | Glycerol | Pervaporation (PV) | - | - | 250 | 50°C | - | - | 20 wt% water
10.1016/j.memsci.2018.10.082 | Pristine M_PES | Polyethersulfone (PES) | - | - | Filtration | Glycerol | Nanofiltration | 24.51 LMH/bar | Permeance | 99% rejection to PEG 20K | - | - | - | -
10.1016/j.watres.2013.01.032 | Composite hollow ﬁber nanoﬁltration | Polyethersulfone (PES); SPEEK | - | - | Glyphosate separation | Glyphosate | Nanofiltration (NF) | - | - | 0.32 | - | 3 bar | 3 | 500 mg/L
10.1016/j.watres.2013.01.032 | Composite hollow ﬁber nanoﬁltration | Polyethersulfone (PES); SPEEK | - | - | Glyphosate separation | Glyphosate | Nanofiltration (NF) | - | - | 0.48 | - | 3 bar | 4.5 | 500 mg/L
10.1016/j.watres.2013.01.032 | Composite hollow ﬁber nanoﬁltration | Polyethersulfone (PES); SPEEK | - | - | Glyphosate separation | Glyphosate | Nanofiltration (NF) | - | - | 0.92 | - | 3 bar | 6 | 500 mg/L
10.1016/j.watres.2013.01.032 | Composite hollow ﬁber nanoﬁltration | Polyethersulfone (PES); SPEEK | - | - | Glyphosate separation | Glyphosate | Nanofiltration (NF) | - | - | ~100% | - | 3 bar | 11 | 500 mg/L
10.1021/acsami.5b01183 | CNT hollow fiber membrane | CNT | - | - | Dead-end filtration (electrically controlled) | GNPs | Ultrafiltration (voltage-gated) | - | - | 0.65 | - | - | 6.2 | -
10.1039/c2ce26302e | {[Cu(BTC–H2)2?(H2O)2]·3H2O} nanobelts membrane | Cu-BTC | - | - | Nanofiltration (Filtration) | Gold nanoparticles | Filtration (Membrane Separation) | 4506 L m-2 h-1 bar-1 | Permeance | 0.96 | - | - | 3 | -
10.1016/j.ces.2021.116650 | AMS NanoPro S-3011 | - | - | - | GVL/Water (with solvent extraction) | GVL | Nanofiltration | - | - | 0.91 | - | - | - | -
10.1080/01496395.2013.809108 | PVDF/MWCNT composite membrane | Polyvinylidene fluoride (PVDF) | Hyperbranched polyamine ester functionalized MWCNTs (MWCNT-HPAE) | Varying ratio | Aqueous solution | HA | Ultrafiltration (UF) / Nanofiltration (NF) | - | - | 0.98 | - | 0.6 MPa | - | 50 mg/L
10.1080/19443994.2015.1095127 | Run 1 PES hollow ﬁbre | Polyethersulfone (PES) | TEG | 25 wt% | Aqueous (Humic acid) | HA | Ultrafiltration | - | - | 0.95 | - | - | - | -
10.1080/19443994.2015.1095127 | Hollow ﬁbre PES | Polyethersulfone (PES) | - | - | Aqueous (Humic acid) | HA | Ultrafiltration | - | - | 0.979 | - | 1 bar | - | -
10.1080/19443994.2015.1095127 | PES membrane | Polyethersulfone (PES) | - | - | Aqueous (Humic acid) | HA | Ultrafiltration | - | - | 0.95 | - | 3 bar | - | -
10.1155/2020/8893027 | PES | PES | PVP | - | humic acid solution | HA | Ultrafiltration | - | - | 99.5%, 98.8%, 98.2% | - | - | - | -
10.1155/2020/8893027 | polyethersulfone | Polyethersulfone | - | - | humic acid solution | HA | Ultrafiltration | - | - | 99.5%, 98.8%, 98.2% | - | - | - | -
10.1039/c6ta03205b | HMDAA/PSf-3 membrane | polysulfone (PSf) | HMDA | 3 wt% | HA solution filtration | HA | Ultrafiltration | - | - | 0.87 | - | 0.10 MPa | - | 5 mg L-1
10.1039/c6ta03205b | HMDAA/PSf membranes | polysulfone (PSf) | HMDA | - | HA solution filtration | HA | Ultrafiltration | - | - | 0.87 | - | - | - | -
10.1021/ie5015712 | ZrePES membrane | Polyethersulfone (PES) | ZrO2 | 5 wt% | Ultraﬁltration | HA | Ultraﬁltration | - | - | 0.97 | - | - | - | -
10.1021/ie5015712 | ZrePES membrane | Polyethersulfone (PES) | Zirconia (ZrO2) | 5 wt% | Ultrafiltration | HA | Ultrafiltration | - | - | 0.97 | - | - | - | 10 mg/L (HA feed), HA adsorption capacity: 50.5 mg/g
10.1016/j.cej.2016.06.010 | NWFs-supporting | Polysulfone (PSf) | - | - | Ultrafiltration | HA | Ultrafiltration | 13572 L/m²·h·MPa | Permeance | - | - | 0.10 MPa | - | 5 mg/L
10.1016/j.cej.2017.02.001 | Hybrid membrane | Polysulfone (PSf) | TNTs-SO3H | 5 wt% | Ultrafiltration | HA | Ultrafiltration | - | - | 0.95 | - | 1 bar | 7 | 20 ppm
10.1016/j.cej.2020.127175 | PES2 | Polyethersulfone (PES) | Ce-Anth-MOF | 0.5 wt.% | Ultrafiltration (UF) | HA | Ultrafiltration (UF) | - | - | 0.99 | - | - | - | -
10.1016/j.clay.2020.105906 | PVC ultrafiltration membrane | Polyvinyl chloride (PVC) | Montmorillonite modified with folic acid (Mt-FA) | - | Humic acid removal from water | HA | Ultrafiltration (UF) | - | - | 0.9 | - | - | - | -
10.1016/j.colsurfa.2012.11.029 | PSf/PAI blend membranes | Polysulfone (PSf), Polyamide-imide (PAI) | - | 80/20 | Humic acid removal | HA | Ultrafiltration (UF) | - | - | 0.964 | - | 1725 kPa | 6 | 0.5 g/L
10.1016/j.desal.2020.114852 | PSf/ZnO nanocomposite | Polysulfone (PSf) | ZnO nanoparticles | - | Reverse Osmosis (RO) | HA | Reverse Osmosis (RO) | 5.11 L m-2 h-1 bar-1 | Permeance | - | - | - | - | -
10.1016/j.jcis.2018.08.007 | PVDF/GO-SiO2 hybrid membrane | Polyvinylidene fluoride (PVDF), Graphene oxide (GO), Silica oxide (SiO2) | GO-SiO2 nanoparticles | - | Microfiltration | HA | Microfiltration | - | - | 92% (HA) | - | - | - | -
10.1016/j.jiec.2015.03.016 | PESA modified membrane | Polyethersulfone (PES) | Dextran (DBA), Glycidyl Azide (GA) | - | Ultrafiltration | HA | Ultrafiltration | - | - | 0.92 | - | - | - | -
10.1016/j.jtice.2020.10.032 | (BUT-8(A)/PDDA)3-HPAN membrane | PDDA, HPAN | BUT-8(A) | - | Fouling test (HA) / Pure water | HA | Nanofiltration (Antifouling test) | 160 L m² h¹ MPa¹ | Permeance | - | Room temperature | 0.2 MPa | - | 1 g/L HA
10.1016/j.jwpe.2019.100833 | PVA/PVDF/Verm | PVDF, PVA | Vermiculite nanoparticles (Verm NPs) | 0.2 wt.% | Ultrafiltration | HA | Ultrafiltration | - | - | 94.56% (HA) | 25℃ | 0.15 MPa | 7 | 1 g/L (HA)
10.1016/j.jwpe.2019.100833 | PVA/PVDF/Verm | PVDF, PVA | Verm NPs | 0.2 wt.% | Ultrafiltration | HA | Ultrafiltration | - | - | 0.9456 | 25℃ | 0.15 MPa | - | 1 g/L
10.1016/j.memsci.2014.02.039 | Surface-reorganized PVDF Membrane | PVDF | - | - | Filtration (Fouling Test) | HA | Ultrafiltration | - | - | ~20% | - | - | - | 50 ppm humic acid
10.1016/j.memsci.2017.05.069 | Al2O3/PES composite hollow fiber membrane | Al2O3/PES | - | - | Humic Acid (HA) filtration | HA | Ultrafiltration | - | - | 99% (HA) | - | - | - | -
10.1016/j.memsci.2018.05.059 | Alumina hollow fiber membrane | Alumina (Al2O3) | - | - | Water purification | HA | Filtration | - | - | 0.98 | - | - | 9 | 1 g L-1
10.1016/j.memsci.2018.08.038 | AC/PPSU/PEI/PEG composite membrane | Polyphenylsulfone (PPSU), Polyethyleneimine (PEI), Activated Carbon (AC) | Polyethylene glycol (PEG-200) | 6 wt% | Ultrafiltration | HA | Ultrafiltration | - | - | 80% (HA) | - | - | - | -
10.1007/s13726-021-00928-7 | PVDF composite membrane | PVDF | PVP-g-TiO2 GNPs | 2.0 wt% | water, humic acid solution | HA | - | - | - | 94.4%(humic acid) | - | - | - | 1000 ppm
10.1007/s13726-021-00945-6 | TiO2/GO incorporated PPSU/polyetherimide (PEI) blend membrane | PPSU, PEI | TiO2, GO | - | aqueous humic acid solution | HA | Ultrafiltration | - | - | 98.7%(HA) | - | - | 7 | 10 ppm
10.2166/wst.2012.510 | PPSU/PEI/PEG blend membrane | Polyphenylsulfone (PPSU), Polyetherimide (PEI) | Polyethylene glycol (PEG) 200 | 6 wt% PEG | Cross-flow ﬁltration system | HA | Ultrafiltration (UF) | - | - | 83%(HA) | - | - | - | -
10.2166/wst.2019.137 | GO/CNC/PVDF hybrid ultraﬁltration membrane | Polyvinylidene ﬂuoride (PVDF) | Graphene Oxide/Cellulose Nanocrystal (GO/CNC) | - | Micro-polluted source water puriﬁcation | HA | Ultrafiltration (UF) | 230 L/(m² h bar) | Permeance | 92%(HA) | - | - | - | -
10.1016/j.cej.2020.127175 | PES2 | Polyethersulfone (PES) | - | - | Ultrafiltration (UF) | HA; PEG | Ultrafiltration (UF) | - | - | 0.99 | - | - | - | -
10.1016/j.cej.2021.130456 | Ti4O7/Al2O3 conductive ceramic composite membrane | Al2O3 substrate, Ti4O7 | Ti4O7 | - | Aqueous solution (HA) | HA; TOC | Electrically-assisted membrane filtration | - | - | 96.2% (HA); 87.3% (TOC) | 30 °C | - | - | TOC: 6 mg·L−1
10.1021/acs.iecr.6b02125 | b-axis orientation mordenite membrane | Mordenite zeolite | - | - | Dehydration (Acetic Acid/Water) | Hac | Pervaporation (PV) | 0.77×10-6 mol·m-2·s-1·Pa−1 | Permeance | 500 | 130°C | - | - | 50 wt% HAc/H2O
10.1021/ie501248y | MVH-1 mordenite membrane | Mordenite | - | - | Pervaporation | Hac | Pervaporation | - | - | 6 | 75°C | - | - | 50 wt% (HAc/H2O)
10.1016/j.memsci.2018.07.024 | Mordenite membrane | Mordenite zeolite | - | - | HAc/H2O mixture | Hac | Pervaporation (PV) | - | - | 1200 | 75℃ | - | - | 90 wt%
10.1016/j.memsci.2018.07.024 | Mordenite membrane | Mordenite zeolite | - | - | HAc/H2O mixture | Hac | Pervaporation (PV) | - | - | 490 | 75℃ | - | - | 90 wt%
10.1016/j.memsci.2018.07.024 | Mordenite membrane | Mordenite zeolite | - | - | HAc/H2O mixture | Hac | Pervaporation (PV) | - | - | 1×10^4 | 75℃ | - | - | 90 wt%
10.1016/j.memsci.2018.07.024 | 80-cm-long Mordenite membrane | Mordenite zeolite | - | - | HAc/H2O mixture | Hac | Pervaporation (PV) | - | - | 1200 | 75℃ | - | - | 90 wt%
10.1016/j.memsci.2018.08.038 | PPSU flat-sheet membrane | Polyphenylsulfone (PPSU) | Polyethylene glycol (PEG) | 15 wt% | Ultrafiltration | HAS | Ultrafiltration | 486 L·m-2·h-1·bar-1 | Permeance | 90% (HSA) | - | - | - | -
10.1016/j.cej.2020.125324 | PIM (Polymer Inclusion Membrane) | Polymer Inclusion Membrane (PIM), Aliquat 336 | - | - | PIM-ED (Electrodialysis) | HCrO4-; Cl- | PIM-ED (Electrodialysis) | - | - | 10.27 | - | - | - | -
10.1007/s00289-019-02950-5 | CHFM (Ceramic hollow fibre membrane) | - | Rice husk silica (RHS) ash | - | - | Heavy metals | - | - | - | 0.99 | - | - | - | -
10.1039/c7ta05599d | PDA@SiO2 coated cotton fabric | Cotton, Polydopamine (PDA), SiO2 | SiO2 | - | Oil/Water separation | heavy Oil | Separation (likely gravity-driven) | - | - | >99.9% | - | - | - | -
10.1080/01496395.2017.1322104 | PES100 ultrafiltration membrane | Polyethersulfone (PES) | - | - | Binary Hb/Ovalbumin solution | Hemoglobin (Hb)/Ovalbumin | Ultrafiltration (UF) | - | - | ~11 | - | 30 kPa | Varied (3.5-9) | -
10.1080/01496395.2017.1322104 | PES ultrafiltration membrane | Polyethersulfone (PES) | - | - | Binary Hb/Ovalbumin solution | Hemoglobin (Hb)/Ovalbumin | Ultrafiltration (UF) | - | - | 14 | - | - | 4.5 | -
10.1021/acsami.9b21519 | PK-RO membrane | polyamide | - | - | Organic Solvent Reverse Osmosis (OSRO) | heptane; MeOH | Pressure-driven filtration | - | - | 38 | - | 3 MPa | - | -
10.1039/c7ra08266e | Chitosan–TiO2 composite membrane | Cellulose acetate, Chitosan (CS), Titanium dioxide (TiO2) | TiO2 | - | Hexadecane-in-water emulsion | Hexadecane | Filtration | - | - | >97% | - | - | - | -
10.1039/c7ra08266e | CST (3:4) membranes | Cellulose acetate, Chitosan (CS), Titanium dioxide (TiO2) | TiO2 | 3:4 (CS:TiO2) | Hexadecane-in-water emulsion | Hexadecane | Filtration | - | - | 0.9977 | - | - | - | -
10.1039/c7ra08266e | CST (3:7) membranes | Cellulose acetate, Chitosan (CS), Titanium dioxide (TiO2) | TiO2 | 3:7 (CS:TiO2) | Hexadecane-in-water emulsion | Hexadecane | Filtration | - | - | 0.9985 | - | - | - | -
10.1021/acs.langmuir.7b01138 | Electrospun PCL membrane | PCL (Polycaprolactone) | Tween 80 | - | Oil-in-water emulsion filtration | Hexadecane | Stretched membrane filtration | 70 L m−2 h−1 bar−1 | Permeance | 0.99 | - | - | - | 1% v/v hexadecane
10.1021/acs.langmuir.7b01138 | PCL membrane | PCL (Polycaprolactone) | Tween 80 | - | Oil-in-water emulsion filtration | Hexadecane | Stretched membrane filtration | 70 L m−2 h−1 bar−1 | Permeance | 0.99 | - | - | - | 1% v/v hexadecane
10.1016/j.cjche.2020.07.034 | FCNPsFM-5 | Fluorocarbon | SiO₂ nanoparticles | - | Coalescence separation | Hexadecane | Coalescence separation | - | - | 0.998 | - | - | - | -
10.1016/j.seppur.2021.118726 | PVDF-SiO2 nanofibrous membrane | Poly(vinylidene fluoride) (PVDF) | SiO2 nanoparticles | - | oil-in-water | Hexadecane | Coalescence separation | - | - | 0.986 | - | - | - | -
10.1016/j.seppur.2021.118726 | PVDF-SiO2 nanofibrous membrane | Poly(vinylidene fluoride) (PVDF) | SiO2 nanoparticles | - | oil-in-water | Hexadecane | Coalescence separation | - | - | 0.94 | - | - | - | -
10.1021/acs.iecr.9b01010 | mesh filter | Stainless Steel (SS) Mesh, Co(OH)2, HDTMS | - | - | hexane/water | hexane | Gravity-driven filtration | - | - | 0.9999 | Room temperature | - | - | -
10.1016/j.carbpol.2017.07.085 | GO@CNF membrane | CNF, GO | - | - | oil/water mixture | hexane | Cyclic filtration | - | - | >99% | - | - | - | 50% v/v (oil/water)
10.1016/j.cej.2017.12.007 | DKGM@GF | Glass fabric (GF), Deacetylated Konjac Glucomannan (DKGM) | - | - | Oil-water mixture | Hexane | Gravity-driven separation | - | - | 0.992 | - | - | - | -
10.1016/j.colsurfa.2018.07.002 | Graphene oxide membrane | Graphene oxide (GO) | - | - | Oil/water separation | hexane | Simulation (Molecular dynamics) | - | - | 0.99 | - | - | - | -
10.1039/c6ra28866a | PDMS–PTFPMS/PVDF OSN membrane | Polydimethylsiloxane (PDMS), Poly(trifluoropropylmethylsiloxane) (PTFPMS), Polyvinylidene fluoride (PVDF) | - | - | Soybean oil/hexane | Hexane/Soybean Oil | Organic solvent nanofiltration (OSN) | 3.06 kg mm m-2 h-1 bar-1 | Permeance | 0.95 | - | - | - | -
10.1039/c6ra28866a | PDMS–PTFPMS/PVDF OSN membrane | Polydimethylsiloxane (PDMS), Poly(trifluoropropylmethylsiloxane) (PTFPMS), Polyvinylidene fluoride (PVDF) | - | - | Soybean oil/hexane | Hexane/Soybean Oil | Organic solvent nanofiltration (OSN) | 3.06 mm kg-1 m-2 h-1 bar-1 | Permeance | 0.95 | - | - | - | -
10.1246/cl.200504 | N2-plasma treated PDMS membrane | Polydimethylsiloxane (PDMS) | - | - | Solvent filtration | Hexane; Methanol | Dead-end Filtration | - | - | 1 | - | - | - | -
10.1016/j.carbpol.2017.07.085 | GO@CNF membrane | CNF, GO | - | - | oil/water mixture | hexane; toluene; petroleum ether | Gravity-driven separation | - | - | 99.4%; 99%; 99.8% | - | - | - | 50% v/v (oil/water)
10.1016/j.polymer.2019.04.066 | Polyimide membrane | Polyimide (PIM-1) | - | - | Organic solvent nanofiltration | Hexaphenylbenzene | Nanofiltration | - | - | 90%(Hexaphenylbenzene) | - | - | - | -
10.1038/s41557-018-0093-9 | PIM membrane | Polymer of Intrinsic Microporosity (PIM) | - | - | Organic Solvent Nanofiltration (OSN) | Hexaphenylbenzene | Nanofiltration | 18 l m−2 h−1 bar−1 | Permeance | 90%(hexaphenylbenzene) | - | - | - | -
10.1016/j.cis.2019.102071 | MNS/PES membrane | Polyethersulfone (PES) | Manganese sulfide (MnS) nanoparticles (MNS) | - | Ultrafiltration (UF) | Hg(II); Pb(II) | Ultrafiltration (UF) | - | - | 73.2% Hg(II); 71.2% Pb(II) | - | - | - | -
http://dx.doi.org/10.1080/01496395.2011.603594 | Thin film composite Pebax membrane | Pebax | - | - | Hydrazine hydrate dehydration | Hydrazine hydrate | Pervaporation | - | - | 107 | - | - | - | 64 wt% N2H4
10.1016/j.memsci.2017.04.029 | OMWCNTs-PAN/PP composite membrane | PAN, PP | Oxidized multi-wall carbon nanotubes (OMWCNTs) | 1wt% | Dye removal (Indigo) | Indigo | Cross-flow filtration | - | - | 0.9873 | - | 0.1 MPa | - | 20 mg L-1
10.1016/j.jeurceramsoc.2019.06.038 | polyethersulfone hollow fiber membrane | Polyethersulfone | - | - | dye wastewater | indigo carmine | - | 13.2 LMH/bar | Permeance | 0.949 | - | - | - | -
10.1016/j.memsci.2016.11.019 | Crosslinked-PEI nanofiltration membrane | Crosslinked Polyethylenimine (PEI), Cellulose Nanofiber (UCN) | - | - | Nanofiltration | Inorganic salts; Organic dyes | Nanofiltration | 32.7 L m–2 h–1 bar–1 | Permeance | - | - | - | - | -
10.1016/j.seppur.2011.07.008 | HTPB-PU/ZSM-5-20 | Polyurethaneurea (HTPB-PU) | ZSM-5 zeolite | 20 wt.% | Pervaporation | IPAC | Pervaporation | - | - | 288.72 | - | - | - | -
10.3390/polym10080868 | Chitosan/Na+-MMT | Chitosan, quaternized | Na+-MMT clay | 10 wt% | water-iPrOH | iPrOH | Pervaporation | 5.7 µm·kg·m−2·h−1 | Permeance | 14992 | 30°C | - | - | 10 wt% water
10.1016/S1872-2067(11)60478-6 | zeolite T membrane | zeolite T | - | - | water/i-propanol, water/ethanol | i-propanol | pervaporation | - | - | 7800 | 348 K | - | - | 10 wt% water, 90 wt% i-propanol
10.1016/S1872-2067(11)60478-6 | zeolite T membrane | zeolite T | - | - | water/i-propanol | i-propanol | pervaporation | - | - | 5300 | 423 K | - | - | -
10.1016/j.micromeso.2013.02.019 | Zeolite T membrane | Zeolite T | - | - | Dehydration | i-Propanol | Pervaporation | - | - | 13000 | 348 K | - | - | 10 wt% water
10.1016/j.micromeso.2013.02.019 | Zeolite T membrane | Zeolite T | - | - | Dehydration | i-Propanol | Pervaporation | - | - | 12000 | 348 K | - | - | 10/90 wt% water/i-propanol
10.1016/j.micromeso.2013.02.019 | Zeolite T membrane | Zeolite T | - | - | Dehydration | i-Propanol | Pervaporation | - | - | 1200 | 348 K | - | - | 10/90 wt% water/i-propanol
10.1016/j.micromeso.2013.02.019 | Zeolite T membrane | Zeolite T | - | - | Dehydration | i-Propanol | Pervaporation | - | - | 150 | 348 K | - | - | 10/90 wt% water/i-propanol
10.1039/c3ta12001e | F-Ag-PD@Al2O3 superhydrophobic membrane | Silver nanoparticles (Ag), Polydopamine (PD), Fluorinated, Al2O3 | - | - | - | Iso-butanol | Pervaporation | - | - | 151 | 50 °C | - | - | 5.0 wt% iso-butanol
10.1039/c3ta12001e | F-Ag-PD@Al2O3 superhydrophobic membrane | Silver nanoparticles (Ag), Polydopamine (PD), Fluorinated, Al2O3 | - | - | - | Iso-butanol | Pervaporation | - | - | 136 | - | - | - | 3 wt%
10.1039/c3ta12001e | F-Ag-PD@Al2O3 superhydrophobic membrane | Silver nanoparticles (Ag), Polydopamine (PD), Fluorinated, Al2O3 | - | - | - | Iso-butanol | Pervaporation | - | - | ~150 | - | - | - | 8 wt%
10.1039/c8ew00007g | NF90 | - | - | - | HTL-WW-01 treatment | Isobutyric acid; Valeric acid; Propionic acid; Lactic acid | Nanofiltration | - | - | 94.4%; 84.4%; 80.1%; 86.4% | - | - | - | -
10.1021/acsami.6b15682 | PVDF/PDH-blend | PVDF, PDH | - | - | Oil-in-water separation | Isooctane | Filtration | 2600 LMH/bar | Permeance | - | - | - | - | -
10.1021/acsami.6b15682 | PVDF/PDH-blend | PVDF, PDH | - | - | Oil-in-water separation | Isooctane | Filtration | - | - | 0.998 | - | - | - | -
10.1002/aic.16596 | ZIF-L mesh | Zeolitic Imidazolate Framework-L (ZIF-L) | - | - | Oil/Water separation | Isooctane | Oil/Water Separation | - | - | 0.997 | - | - | - | -
10.1016/j.jhazmat.2020.123620 | PPC-CM (PDA/PEI@CNTs-NH2 clusters-inlayed Copper Mesh) | PDA/PEI@CNTs-NH2, Copper mesh | - | - | Oil/Water (Emulsion) | Isooctane | Gravity-driven filtration | - | - | 0.971 | - | - | - | Oil content in filtrate: 97.7 ppm
10.1016/j.jhazmat.2020.123620 | PPC-CM (PDA/PEI@CNTs-NH2 clusters-inlayed Copper Mesh) | PDA/PEI@CNTs-NH2, Copper mesh | - | - | Oil/Water (Emulsion) | Isooctane | Gravity-driven filtration | - | - | 0.994 | 300℃ | - | - | -
10.1080/01496395.2017.1341532 | Matrimid/MgO membrane | Matrimid (BTDA-DAPI based polyimide) | MgO particles | 15 wt% | Isopropanol (IPA)/Water | Isopropanol | Pervaporation | - | - | ~2.0 | - | - | - | 10 wt% water
10.1080/03602559.2015.1132454 | PVA/GA crosslinked membrane | Polyvinyl alcohol (PVA) | Glutaraldehyde (GA) | 5 vol% | Water-IPA azeotropic mixture | Isopropanol | Pervaporation (PV) | Water permeance: 4166 GPU | Permeance | 33 | Room temperature | 2 mmHg | - | 87.5 wt% IPA
10.1080/03602559.2015.1132454 | PVA/GA crosslinked membrane | Polyvinyl alcohol (PVA) | Glutaraldehyde (GA) | 5 vol% | Water-IPA azeotropic mixture | Isopropanol | Pervaporation (PV) | Water permeance: 4166 GPU; IPA permeance: 87 GPU | Permeance | 47 | Room temperature | 2 mmHg | - | 87.5 wt% IPA
10.1080/03602559.2015.1132454 | PVA/Nanoclay nanocomposite membrane | Polyvinyl alcohol (PVA) crosslinked with GA | Bentonite nanoclay | 2 wt% clay | Water-IPA azeotropic mixture | Isopropanol | Pervaporation (PV) | 8232 GPU(Water) | Permeance | 77 | Room temperature | 2 mmHg | - | 87.5 wt% IPA
10.1163/138577210X12634700595095 | CS-MWNT nanocomposite pervaporation membrane | Chitosan (CS) | Multi-walled carbon nanotubes (MWNT) | 0.004 | Isopropanol (IPA)/Water azeotropic mixture | Isopropanol | Pervaporation (PV) | - | - | 296.2 | 30°C | - | - | 87.5 wt% IPA
http://dx.doi.org/10.1080/15422119.2018.1526805 | GO-Modiﬁed Polypyrrole (PPy) Composite Membrane | Polypyrrole (PPy), Graphene Oxide (GO), Hydrolyzed Polyacrylonitrile (PAN-H) | - | - | Isopropanol (IPA) solution containing Rose Bengal | Isopropanol | Organic Solvent Nanoﬁltration (OSN) | 1.21 LMH/bar (IPA) | Permeance | 0.99 | - | - | - | -
10.1080/19443994.2014.999131 | PVA/Na-montmorillonite MMM | PVA | Sodium montmorillonite clay | - | Water–Isopropanol | Isopropanol | Pervaporation | - | - | 217 | 40˚C | - | - | 10 wt.% water
10.1080/19443994.2014.999131 | PVA/Na-montmorillonite MMM | PVA | Sodium montmorillonite clay | - | Water–Isopropanol | Isopropanol | Pervaporation | - | - | 1314 | 50˚C | - | - | 10 wt.% water
10.1080/19443994.2014.999131 | Na+-MMT/Quaternized chitosan composite | Quaternized chitosan | Na+-MMT clay | 10 mass% | Water–Isopropanol | Isopropanol | Pervaporation | - | - | 14992 | 30˚C | - | - | 10 mass% water
10.1080/19443994.2014.999131 | Pristine PVA | PVA | - | - | Water–Isopropanol | Isopropanol | Pervaporation | - | - | 72.89 | - | - | - | 10 wt.% water
10.1080/19443994.2014.999131 | PVA-Clay5 MMM | PVA | Clay | 5 wt.% | Water–Isopropanol | Isopropanol | Pervaporation | - | - | 168 | - | - | - | 10 wt.% water
10.1080/19443994.2014.999131 | PVA-Clay10 MMM | PVA | Clay | 10 wt.% | Water–Isopropanol | Isopropanol | Pervaporation | - | - | 12848 | - | - | - | 10 wt.% water
10.1080/19443994.2014.999131 | PVA-Clay5 MMM | PVA | Clay | 5 wt.% | Water–Isopropanol | Isopropanol | Pervaporation | - | - | 4081 | 30˚C | - | - | 10 wt.% water
10.1080/19443994.2014.999131 | PVA-Clay10 MMM | PVA | Clay | 10 wt.% | Water–Isopropanol | Isopropanol | Pervaporation | - | - | 12848 | 30˚C | - | - | 10 wt.% water
10.1080/19443994.2014.999131 | PVA-Clay10 MMM | PVA | Clay | 10 wt.% | Water–Isopropanol, Water–Ethanol | Isopropanol | Pervaporation | - | - | 12848 | - | - | - | -
10.1080/19443994.2014.999131 | Pristine PVA | PVA | - | - | Water–Isopropanol, Water–Ethanol | Isopropanol | Pervaporation | - | - | 79.32 | - | - | - | -
http://dx.doi.org/10.1155/2013/5294742F760156.docx | ZSM-5/PDMS blend membrane | polydimethylsiloxane (PDMS) | ZSM-5 zeolite | 30 wt% | isopropanol/water | Isopropanol | pervaporation (PV) | - | - | 80.84 | 30°C | - | - | 5 wt% isopropanol
10.1039/c3ra42062k | Graphene-loaded sodium alginate nanocomposite membrane | Sodium alginate (NaAlg), Graphene (FGS) | - | - | - | Isopropanol | Pervaporation | - | - | 4623 | 30 °C | - | - | 10 wt.% water
10.1039/c4ta05274a | Chitosan/TGDMP nanocomposite membrane | Chitosan, Titanium glycine-N,N-dimethylphosphonate (TGDMP) | TGDMP | 1.2 mass% (optimal) | Isopropanol/Water | Isopropanol | Pervaporation | - | - | 1050 | 30°C | - | - | 10 mass% water
10.1039/c5cc02997j | MAPTMS-UV Membrane | Silsesquioxane | Irgacure250 | - | H2O/IPA Mixture | Isopropanol | Pervaporation | - | - | ~30 | - | - | - | -
10.1039/c8ra03474e | Ag-NaZ/PVA/PAA Mixed Matrix Membrane | Polyvinyl alcohol (PVA), Polyacrylic acid (PAA) | Ag-exchanged NaY zeolite (Ag-NaZ) | 5 wt% | Pervaporation dehydration of IPA/water | Isopropanol | Pervaporation (PV) | - | - | 2717.9 | 40°C | - | - | 80 wt% IPA aqueous solution
10.1039/c8ra03474e | AgNaZ-M5 MMM | PVA/PAA | Ag-exchanged NaY zeolite (Ag-NaZ) | 5 wt% | Pervaporation dehydration of IPA/water | Isopropanol | Pervaporation (PV) | - | - | 5184.1 | 40°C | - | - | 10 wt%
10.1039/c8ra03474e | Ag-NaZ-M5 MMM | PVA, PAA | Ag-exchanged NaY zeolite (Ag-NaZ) | 5 wt% | Pervaporation performance summary | Isopropanol | Pervaporation (PV) | - | - | 668 | 40°C | - | - | 10 wt%
10.15255/CABEQ.2017.1244 | PES membrane | Polyethersulfone (PES), Polyvinylpyrrolidone (PVP), Polyethylene glycol (PEG) | - | - | Ultrafiltration (UF) | Isopropanol | Pressure-driven Filtration | 42.77 L m-2 h-1 bar-1 (water), 63.58 L m-2 h-1 bar-1 (isopropanol) | Permeance | - | - | 3 bar | - | -
10.1039/d0ta00804d | TNCS membrane | Thermally nanosheet carbon (TNCS) | - | - | Organic solvent nanofiltration | Isopropanol | Nanofiltration | 1800 LMH bar−1 | Permeance | - | - | 5 bar | - | -
10.1039/d0ta00804d | TNCS membrane | Thermally nanosheet carbon (TNCS) | - | - | Organic solvent nanofiltration | Isopropanol | Nanofiltration | 1800 LMH bar−1 | Permeance | - | - | 5 bar | - | 10 mg L−1 each
10.1021/acsami.1c09221 | TFC membrane | Polyamide (PA) | - | - | Pervaporation dehydration | isopropanol | Pervaporation (PV) | - | - | 1396 | 80℃ | - | - | -
10.1021/acsomega.1c01966 | Thin-ﬁlm Nanocomposite Membrane | Polyamide (PA), Dopamine-modified mesoporous silica nanoparticles (mMS) | Dopamine-modified mesoporous silica nanoparticles (mMS) | - | Organic Solvent Nanoﬁltration | Isopropanol | Pressure-driven Filtration | 8.47 L m−2 h−1 bar−1 | Permeance | - | - | - | - | -
10.1021/acsomega.9b01833 | Hybrid membrane | Chitosan (CS), Graphene oxide (GO), Trimesoyl chloride (TMC) | - | - | Pervaporation (IPA dehydration) | Isopropanol | Pervaporation (PV) | - | - | 5.5 | - | - | - | -
10.1021/acssuschemeng.8b05587 | CL-PEG5000-g-ZIF-8/PVA (15 wt% MOF) supported | Polyvinyl alcohol (PVA), PEG5000-g-ZIF-8 | PEG5000-g-ZIF-8 | 15 wt% | Pervaporation | Isopropanol | Pervaporation | - | - | 7326 | - | - | - | -
10.1021/acssuschemeng.8b05587 | CL-PEG5000-g-ZIF-8/PVA supported | Polyvinyl alcohol (PVA), PEG5000-g-ZIF-8, Clinoptilolite (Clay) | PEG5000-g-ZIF-8 | 10 wt% (Clinoptilolite reference) | Pervaporation | Isopropanol | Pervaporation | 0.222 kg/(m²·h) | Permeance | 12848 | - | - | - | 10 wt% water in IPA
10.1002/aic.14067 | sPPSU/PPSU dual-layer hollow fiber membrane | Sulfonated polyphenylsulfone (sPPSU), Polyphenylsulfone (PPSU) | - | - | Isopropanol dehydration | Isopropanol | Pervaporation | - | - | 156 | 50 °C | - | - | 85 wt% IPA
10.1002/aic.14067 | Dual-layer hollow fiber membrane | P84 co-polyimide, Polyethersulfone | - | - | Isopropanol dehydration | Isopropanol | Pervaporation | - | - | 953 | - | - | - | -
10.1002/aic.14067 | sPPSU/PPSU dual-layer hollow fiber membrane | sPPSU, PPSU | - | - | Isopropanol dehydration | Isopropanol | Pervaporation | - | - | 686.8 | - | - | - | 85 wt% IPA
10.1002/aic.15158 | Teflon AF2400 dense membrane | Teflon AF2400 | - | - | isopropanol/water | isopropanol | Vapor Permeation | - | - | 11 | 125°C | - | - | 95/5 wt%
10.1002/aic.15158 | Teflon AF2400/Ultem composite HF | Teflon AF2400, Ultem | - | - | isopropanol/water | isopropanol | Vapor Permeation | - | - | 347 | 125°C | - | - | 99 wt% isopropanol
10.1002/app.30902 | CMPVA Composite Membrane | Poly(vinyl alcohol) (PVA) (Carboxymethylated) | - | - | Water–Isopropanol | Isopropanol | Pervaporation (PV) | - | - | 362 | - | - | - | -
10.1002/app.44587 | PVA/CS | PVA, CS, GA | GA | 0.58 wt% | PV | Isopropanol | PV | - | - | Separation factor: 5222.8 | 77 °C | - | - | 85/15 wt% IPA/water
10.1002/app.49431 | DBP modified PSSAMA/NaAlg membrane | PSSAMA/NaAlg | dibutyl phthalate (DBP, plasticizer) | 6 wt% | water/isopropanol, water/1,4-dioxane | isopropanol | pervaporation (PV) | - | - | 24129 | - | - | - | -
10.1246/cl.2011.1383 | Zeolite T membrane | Zeolite T | - | - | Pervaporation | Isopropanol | Pervaporation (PV) | - | - | 8200 | 348 K | - | - | 10 wt% water
10.1021/ie400290z | Polymer-silica hybrid membranes | Tetraethoxysilane (TEOS), γ-glycidoxypropyltrimethoxysilane (GPTMS), Poly(vinyl alcohol) (PVA), chitosan | - | - | Pervaporation | Isopropanol | Pervaporation | - | - | 15.67 | 30℃ | - | - | 50 wt% water-isopropanol
10.1021/ie502632p | Bentonite clay/PVA nanocomposite membrane | Poly(vinyl alcohol) (PVA) | Bentonite clay | 1 wt%, 5 wt% | Pervaporation (PV) | Isopropanol | Pervaporation (PV) | 6500 GPU (water permeance) | Permeance | 46 | - | - | - | -
10.1021/ie502632p | Bentonite clay/PVA nanocomposite membrane | Poly(vinyl alcohol) (PVA) | Bentonite clay | 1 wt% | Pervaporation (PV) | Isopropanol | Pervaporation (PV) | 5799 GPU (pure PVA water), 6576 GPU (1 wt% clay water) | Permeance | 46 | - | - | - | -
10.1111/ijac.12088 | nanoporous LTA zeolite membrane | LTA zeolite | - | - | water/isopropanol mixture | Isopropanol | pervaporation | - | - | 3800 | 298 K | - | - | 5/95 wt% water/isopropanol
10.1111/ijac.12088 | LTA-type zeolite membrane | LTA zeolite | - | water content (W) of gel: 155 | water/isopropanol mixture | Isopropanol | pervaporation | - | - | 3800 | 298 K | - | - | 5/95 wt% water/isopropanol
10.1016/j.carbon.2017.01.086 | GO-PS35 membrane | GO | PS35 | - | Aqueous | Isopropanol | Nanofiltration | 20.1 LMH/bar, 1.6 LMH/bar | Permeance | - | 120℃ | - | - | -
10.1016/j.carbon.2017.01.086 | GO-PS35 membrane | GO | PS35 | - | Aqueous | Isopropanol | Nanofiltration | 1.9 LMH/bar | Permeance | - | - | 10.34 bar | - | -
10.1016/j.carbon.2017.01.086 | GO-PS35 membrane | GO | PS35 | - | Aqueous | Isopropanol | Nanofiltration | 20.1 LMH/bar | Permeance | - | - | - | - | -
10.1016/j.carbon.2018.01.040 | GO laminar composite | GO, HDA crosslinked Matrimid® substrate | - | - | Pure Isopropanol (IPA) | Isopropanol | Organic Solvent Nanofiltration (OSN) | 7.70 LMH/bar | Permeance | - | - | 15 bar | - | -
10.1016/j.cej.2009.09.015 | Ultem® single-layer hollow fibe | Ultem® | - | - | IPA/water mixture | Isopropanol | Pervaporation | - | - | 21.1 | 60 ◦C | - | - | 87/13 wt.% IPA/water
10.1016/j.cej.2009.09.015 | 6FDA-ODA-NDA/Ultem® dual-layer hollow fiber | 6FDA-ODA-NDA/Ultem® | - | - | IPA/water mixture | Isopropanol | Pervaporation | - | - | 193 | 60 ◦C | - | - | 87/13 wt.% IPA/water
10.1016/j.cej.2009.09.015 | 6FDA-ODA-NDA/Ultem® dual-layer hollow fiber | 6FDA-ODA-NDA; Ultem® | - | - | IPA/water mixture | Isopropanol | Pervaporation | - | - | 2995 | 60 ◦C | - | - | 87/13 wt.% IPA/water
10.1016/j.cep.2017.04.019 | polyvinyl alcohol/zeolite membrane | Polyvinyl alcohol (PVA) | NaA zeolite | 5% wt | Pervaporation dehydration | Isopropanol | Pervaporation | - | - | 1881 | - | - | - | -
10.1016/j.ces.2011.06.005 | CS-MTNTs/PAN composite membrane | Chitosan (CS), Polyacrylonitrile (PAN) | Modified titanate nanotubes (MTNTs) | 6 wt% MTNTs | Pervaporation (PV) | Isopropanol | Pervaporation (PV) | - | - | 6237 | 80 ℃ | - | - | 90 wt% IPA
10.1016/j.ces.2018.11.019 | PA-GO TFNC (Thin Film Nanocomposite) membrane | Polyamide (PA), Graphene Oxide (GO) | GO | 0.001 wt% (in aqueous phase) | Pervaporation | Isopropanol | Pervaporation | - | - | 1491 | 70 ℃ | 100 Pa | - | 90 wt% isopropanol
10.1016/j.cherd.2019.02.029 | Chitosan-based MMM | Chitosan, Polyacrylonitrile (PAN) | Titanate nanotubes (TNTs) modified with Poly(aspartic acid) (PASP) | 6 wt% (modified TNTs) | Isopropanol (IPA)/Water dehydration | Isopropanol | Pervaporation (PV) | - | - | 6237 | 80°C | - | - | 90 wt% IPA aqueous solution
10.1016/j.clay.2014.08.017 | p-TSA treated clay loaded sodium alginate (NaAlg) composite membrane | Sodium alginate (NaAlg) | p-TSA treated clay | 10 wt.% | Pervaporation (PV) | Isopropanol | Pervaporation (PV) | Permeance: 3423 GPU | Permeance | 5781 | 30℃ | - | - | Water: 10 wt.%
10.1016/j.desal.2010.10.059 | SA/dextrin (40:60) | Sodium alginate (SA), Dextrin | - | SA:Dextrin = 40:60 mass% | Isopropanol-water | Isopropanol | Pervaporation (PV) | - | - | 45 | 30℃ | - | - | water 50 mass%
10.1016/j.desal.2010.10.059 | SA/dextrin (40:60) | Sodium alginate (SA), Dextrin | - | SA:Dextrin = 40:60 mass% | Isopropanol-water | Isopropanol | Pervaporation (PV) | - | - | 816 | 30℃ | - | - | water: 10 mass%
10.1016/j.desal.2010.11.027 | CA/ZnO blend membrane | Cellulose acetate (CA), Zinc oxide (ZnO), Polyethylene glycol 600 (PEG 600) | PEG 600 | 10 wt.% PEG 600 | Isopropanol (IPA)/water | Isopropanol | Pervaporation | - | - | 1448.03 | 40℃ | - | - | 71 wt.% IPA in water
10.1016/j.jiec.2012.08.032 | GTMAC grafted TEOS-PVA hybrid membrane | Poly(vinyl alcohol) (PVA), Tetraethylorthosilicate (TEOS) | Glycidyltrimethylammonium chloride (GTMAC) | 30 mass% GTMAC | Water-Isopropanol separation | Isopropanol | Pervaporation (PV) | - | - | 1570 | 30 °C | - | - | 10 mass% water in IPA
10.1016/j.jiec.2014.10.027 | GTMAC grafted chitosan membrane | Chitosan (CS) | Glycidyltrimethylammonium chloride (GTMAC) | 40 mass% | Pervaporation | Isopropanol | Pervaporation | - | - | 2133 | 30 °C | - | - | 10 mass% water in feed
10.1016/j.jiec.2014.10.027 | GTMAC grafted chitosan membrane | Chitosan (CS) | Glycidyltrimethylammonium chloride (GTMAC) | 40 mass% | Pervaporation | Isopropanol | Pervaporation | - | - | 2134 | 30 °C | - | - | 10 mass% water in feed
10.1016/j.memsci.2009.07.009 | PVA/PEC blend | PVA, PDDA, CMCNa | PEC (PDDA/CMCNa) | 50wt% | Water-Isopropanol | Isopropanol | Pervaporation | - | - | 1002 | 70 °C | - | - | 10 wt% water
10.1016/j.memsci.2010.05.058 | b-75 | PVA, PDDA-PAANa PEC | - | - | Dehydration of isopropanol | Isopropanol | Pervaporation | - | - | 978 | 70 °C | - | - | 10 wt% H2O in IPA
10.1016/j.memsci.2010.08.007 | Chitosan-g-polyaniline membrane | Chitosan grafted with Polyaniline | - | - | Dehydration of Isopropanol | Isopropanol | Pervaporation (PV) | - | - | 2092 | 30 °C | - | - | 10 mass% Water in IPA
10.1016/j.memsci.2011.08.040 | SR/WOS-A/CS membrane | Sulfonated poly(vinyl alcohol) (SPVA), Wrinkled O-Sulfonated Aniline (WOS-A), Chitosan (CS) | - | - | Water-isopropanol mixture | Isopropanol | Pervaporation | - | - | 3452 | 40°C | - | - | 10 mass% water
10.1016/j.memsci.2012.04.037 | Z10 | ZSM-5 zeolite | - | - | H2O/IPA mixture | Isopropanol | Pervaporation (PV) | - | - | 6300(H2O/IPA) | - | - | - | 10 wt% H2O in IPA
10.1016/j.memsci.2012.04.037 | ZSM-5 zeolite membrane | ZSM-5 zeolite (SiO2, Al2O3) | - | - | H2O/IPA mixture | Isopropanol | Pervaporation (PV) | - | - | 1000(H2O/IPA) | 75°C | - | - | 50 wt% H2O in IPA, 10 wt% H2O in IPA?
10.1016/j.memsci.2012.08.042 | CS-wrapped MWCNTs incorporated SA membrane | Sodium Alginate (SA); Chitosan-wrapped Multiwalled Carbon Nanotubes (CS-wrapped MWCNTs) | CS-wrapped MWCNTs | 2 mass% | Pervaporation | Isopropanol | Pervaporation | - | - | 6419 | 30°C | - | - | 10 mass% water
10.1016/j.memsci.2013.01.002 | Organic–inorganic thin ﬁlm composite (TFC) membrane | Hyperbranched Polyethyleneimine (HPEI), Trimesoyl Chloride (TMC) | 3-glycidyloxypropyltrimethoxy-silane (GOTMS) | - | Isopropanol (IPA)/Water | Isopropanol | Pervaporation | - | - | 278 | 50 °C | - | - | 85/15 wt% IPA/water
10.1016/j.memsci.2013.03.016 | Ge incorporated PVA membrane | Polyvinyl alcohol (PVA) | Germanium (Ge) | 10 mass% | Water-Isopropanol | Isopropanol | Pervaporation | - | - | 1791 | - | - | - | 10 mass% Water
10.1016/j.memsci.2013.03.038 | Organosilica membrane | Organic-inorganic hybrid silica | - | - | Isopropanol/Water | Isopropanol | Pervaporation | - | - | 3960 | - | - | - | 90 wt% IPA
10.1016/j.memsci.2014.01.006 | NaA Zeolite Membrane | NaA Zeolite | - | - | Dehydration (Pervaporation) | Isopropanol | Pervaporation | - | - | 410000 | 75 °C | - | - | 90 wt% Isopropanol
10.1016/j.memsci.2014.01.006 | T-type Zeolite Membrane | T-type Zeolite / YSZ | - | - | Dehydration (Pervaporation) | Isopropanol | Pervaporation | - | - | 410000 | 75 °C | - | - | 90 wt% Isopropanol
10.1016/j.memsci.2014.01.023 | Zeolite T Membrane | Zeolite T / Macroporous Stainless Steel | - | - | Dehydration (Pervaporation) | Isopropanol | Pervaporation | - | - | 5300 | 348 K (75 °C) | - | - | 90 wt% Isopropanol
10.1016/j.memsci.2014.01.023 | Zeolite T Membrane | Zeolite T / Macroporous Stainless Steel | - | - | Dehydration (Pervaporation) | Isopropanol | Pervaporation | - | - | 45000 | 348 K (75 °C) | - | - | 90 wt% Isopropanol
10.1016/j.memsci.2014.01.023 | Zeolite T Membrane | Zeolite T / Stainless Steel | - | - | Dehydration (Pervaporation) | Isopropanol | Pervaporation | - | - | 5500 | 348 K (75 °C) | - | - | 90 wt% Isopropanol
10.1016/j.memsci.2014.01.023 | Stainless Steel Supported Zeolite T Membrane | Zeolite T / Stainless Steel | - | - | Dehydration (Pervaporation) | Isopropanol | Pervaporation | - | - | 5500 | 348 K (75 °C) | - | - | 90 wt% Isopropanol
10.1016/j.memsci.2014.07.022 | PTFE/PA thin-ﬁlm composite | Polyamide (PA), PTFE | - | - | Isopropanol/Water | Isopropanol | Pervaporation | - | - | 177 | - | - | - | 70 wt% Isopropanol
10.1016/j.memsci.2017.02.039 | CR-PBz-M Membrane | Crosslinked Polybenzoxazine (CR-PBz) | - | - | Isopropanol (IPA) Dehydration | Isopropanol | Pervaporation (PV) | - | - | 1 | - | - | - | 70 wt% IPA
10.1016/j.memsci.2019.01.023 | PA/ceramic TFC membrane | Polyamide (PA), Ceramic, TiO2 | TiO2 nanoparticles | - | Isopropanol Dehydration | Isopropanol | Pervaporation (PV) | - | - | >12000 | 60 °C | - | - | 90 wt% IPA
10.1016/j.memsci.2019.01.023 | PA/TiO2/CHF membrane | Polyamide (PA), TiO2/CHF | - | - | Isopropanol Dehydration | Isopropanol | Pervaporation (PV) | - | - | >12000 | 60 °C | - | - | 90 wt% IPA
10.1016/j.memsci.2019.01.023 | PA/ceramic TFC membrane | Polyamide (PA), TiO2/CHF | - | - | Isopropanol Dehydration | Isopropanol | Pervaporation (PV) | - | - | >12000 | 60 °C | - | - | 90 wt% IPA
10.1016/j.micromeso.2018.09.010 | hollow fiber mordenite zeolite membrane | Mordenite (MOR) zeolite | - | - | Pervaporation | Isopropanol | Pervaporation (PV) | - | - | >10000 | 75 °C | - | - | 90/10 wt% IPA/water
10.1016/j.micromeso.2018.09.010 | four-channel α-Al2O3 hollow fiber supported mordenite zeolite membrane | Mordenite (MOR) zeolite | - | - | Pervaporation | Isopropanol | Pervaporation (PV) | - | - | >10000 | - | - | - | 90/10 wt% IPA/water; 50 wt% water in feed
10.1016/j.molstruc.2019.127170 | PVA-b-NaY membrane | Poly(vinyl alcohol) (PVA) | NaY zeolite | - | Isopropyl Alcohol/Water | Isopropanol | Pervaporation | - | - | 2690.4 | - | - | - | 87.7 wt% IPA (azeotrope)
10.1016/j.reactfunctpolym.2014.09.027 | PE UF | Polyethylene (PE) | - | - | Organic solvents | Isopropanol | Ultrafiltration (UF) | 300 L/hm2 bar | Permeance | - | - | - | - | -
10.1016/j.seppur.2010.01.002 | Cellulose membrane | Cellulose | - | - | Isopropanol-water mixture | Isopropanol | Pervaporation (PV) | - | - | 972 | - | - | - | 20 wt% water
10.1016/j.seppur.2019.115865 | rGO | Reduced Graphene Oxide | - | - | IPA-Water | Isopropanol | Nanofiltration | - | - | 70%(Trimer); 20%(Dimer) | 90℃ | - | - | -
10.1002/pat.4091 | CS/PVA/NH2-MWCNT membranes | Chitosan (CS), Poly(vinyl alcohol) (PVA) | Amino-functionalized multiwalled carbon nanotube (NH2-MWCNT) | 10 wt% | Pervaporation | Isopropanol | Pervaporation | - | - | 99.5 | - | - | - | -
10.1002/pen.24587 | M-4 membrane | PVA/TEOS | Mesoporous carbon | 30 mass% | Water/Isopropanol (IPA) | Isopropanol | Pervaporation | - | - | 4082 | 30°C | - | - | 10 mass% water
10.1007/s00289-015-1515-0 | Alginate–silica hybrid membrane | Alginate, Tetraethoxysilane (TEOS) | TEOS | 30 mass% | Water–isopropanol | Isopropanol | Pervaporation (dehydration) | - | - | 17253 | 30℃ | - | - | 5 mass% water
10.1007/s00289-017-2062-7 | PEC | alginate, sodium alginate (SA), gelatin (Ge) | Ge | 10 mass% | water–isopropanol | Isopropanol | Pervaporation | - | - | 4277 | 30 C | - | - | 10 mass% water
10.1007/s00289-017-2062-7 | Ge-incorporated NaAlg membrane | sodium alginate (NaAlg) | Ge | 10 mass% | water–IPA | Isopropanol | Pervaporation | - | - | 4277 | - | - | - | -
10.1007/s00289-017-2062-7 | PEC | membrane (M), sodium alginate (SA) | Ge | 10 mass% | water–IPA | Isopropanol | Pervaporation | - | - | 4277 | 30 C | - | - | 10 mass% water
10.1007/s11814-020-0726-8 | 15 L-L(CH-GO) membrane | Polyvinyl alcohol (PVA), Tetraethyl orthosilicate (TEOS), Chitosan (CH), Graphene Oxide (GO) | Graphene Oxide (GO), Chitosan (CH) | - | Water-Isopropanol | Isopropanol | Pervaporation | - | - | 4001 | 60 °C | - | - | 80:20 (w/w) IPA/water
10.1007/s11814-020-0726-8 | 15 L-L(CH-GO) membrane | Polyvinyl alcohol (PVA), Tetraethyl orthosilicate (TEOS), Chitosan (CH), Graphene Oxide (GO) | Graphene Oxide (GO), Chitosan (CH) | - | Water-Isopropanol (IPA) | Isopropanol | Pervaporation | - | - | 56720 | - | - | - | 80:20 (w/w) IPA/water
10.1007/s11814-020-0726-8 | 15L-L(CH-GO) membrane | PVA-TEOS with Chitosan-GO layers | Chitosan (CH), Graphene Oxide (GO) | - | IPA-Water | Isopropanol | Pervaporation | - | - | 4001 | 60 °C | - | - | 80:20 IPA/water
10.1007/s42765-019-00005-y | SA/PEI-GO/PAN TFNC membrane | Polyacrylonitrile (PAN) nanofibrous, Polyethyleneimine-modified graphene oxide (PEI-GO), Sodium alginate (SA) | PEI-modified GO | - | Water/isopropanol mixture | Isopropanol | Pervaporation | - | - | 1276 | 70°C | - | - | 90 wt% isopropanol solution
10.1007/s42765-019:00005-y | SA/PEI-GO-60/PAN TFNC membrane | Polyacrylonitrile (PAN) nanofibrous, Polyethyleneimine-modified graphene oxide (PEI-GO), Sodium alginate (SA) | PEI-modified GO | - | Water/isopropanol mixture | Isopropanol | Pervaporation | - | - | 1276 | 70°C | - | - | 90 wt% isopropanol solution
10.1039/d1ra00467k | PSF Support | Polysulfone (PSF) | - | - | Pervaporation | Isopropanol; 1; 5-PDO | Pervaporation | - | - | 1996 | - | - | - | 80:20 (wt%) IPA/1,5-PDO
10.1246/cl.2011.1383 | Zeolite T membrane | Zeolite T | - | - | Pervaporation | Isopropanol; Ethanol | Pervaporation (PV) | - | - | 8200; 2900 | 348 K | - | - | 10 wt% water
10.1016/j.desal.2011.04.062 | Zeolite A membrane | α-alumina | - | - | Pervaporation | Isopropanol; Ethanol | Pervaporation | - | - | 34 (Isopropanol); 18 (Ethanol) | - | - | - | Alcohol : 81 wt.% (high flux); 96 wt.% (high selectivity)
10.1016/j.desal.2011.04.062 | Zeolite A membrane | α-alumina | - | - | Pervaporation | Isopropanol; Ethanol | Pervaporation | - | - | 58 (Isopropanol); 23 (Ethanol) | - | - | - | Alcohol : 81 wt.% (high flux); 96 wt.% (high selectivity)
10.1021/acsomega.1c01966 | Thin-ﬁlm Nanocomposite Membrane | Polyamide (PA), Dopamine-modified mesoporous silica nanoparticles (mMS), PAN | Dopamine-modified mesoporous silica nanoparticles (mMS) | - | Organic Solvent Nanoﬁltration | Isopropanol; PEG400 | Pressure-driven Filtration | 8.47 L m−2 h−1 bar−1 | Permeance | - | - | - | - | -
10.1021/acssuschemeng.5b00435 | TFC (Thin Film Composite) membrane | Polyetherimide (PEI) | - | - | Organic solvent nanofiltration | Isopropyl alcohol | Organic Solvent Nanofiltration (OSN) | 3.37 L m−2 h−1 bar−1 | Permeance | - | Room temperature | 10 bar | - | -
10.1021/am800037v | HPECM0.16 | Poly(acrylic acid) (PAA), Poly(diallyldimethylammonium chloride) (PDDA) | - | - | Water-Isopropyl alcohol dehydration | Isopropyl alcohol | Pervaporation | - | - | 1049.8 | 40℃ | - | - | 10 wt% water
10.1002/app.38241 | PVA/TEOS hybrid | PVA, TEOS | - | 1.5:1 mass ratio (TEOS:PVA) | Pervaporation | Isopropyl alcohol | Pervaporation | - | - | 900 | 30°C | - | - | 10 wt% water
10.1016/j.memsci.2019.117547 | PDMS-grafted GO (GO-g-PDMS) Membrane | Graphene Oxide (GO), Polysulfone (PSf) | Polydopamine (PDA) | - | 70 wt% Isopropyl alcohol/H2O | Isopropyl alcohol | Pervaporation (Dehydration) | 2.3 LMH | Permeance | - | - | - | - | 70 wt% isopropanol
10.1021/acssuschemeng.5b00435 | TFN-β-CD-NH | Polyetherimide (PEI) | β-CD-NH | 1.5 wt% | Organic solvent nanofiltration | Isopropyl alcohol; PEG 1000 | Organic Solvent Nanofiltration (OSN) | 3.16 L m−2 h−1 bar−1 | Permeance | 0.993 | Room temperature | 10 bar | - | -
10.1016/j.jtice.2020.09.023 | PVDF-2 membrane | PVDF | Span 85 | 2 wt% | Aqueous organic solution | Isopropylbenzene | Pervaporation | - | - | 384.39 | - | - | - | 50 ppm
10.1039/c6ra26123j | PCL-25BW electrospun membrane | Polycaprolactone (PCL) | Beeswax (BW) | 25 wt% | oil/water mixture | kerosene | Oil/Water Separation (Gravity-driven) | - | - | 0.981 | - | - | - | -
10.1016/j.jcis.2017.10.059 | SiO2/polyurethane mesh | Polyurethane, SiO2 | SiO2 | - | Gravity-driven filtration | Kerosene | Oil/water separation | - | - | 0.955 | - | - | - | -
10.1007/s10118-016-1828-y | PTFPMS nanoparticle-coated nylon | Nylon, PTFPMS nanoparticles | - | - | Oil/water separation | kerosene | Membrane filtration | - | - | 0.9999 | - | - | - | -
10.1021/acs.analchem.0c02446 | porous graphene chiral membrane | porous graphene | - | - | enantioselective separation | L-; D-phenylalanine | ultrafiltration | - | - | 4.76 | - | - | - | -
10.1016/j.bej.2018.01.020 | TFC-NF | Polyamide, PES | - | - | Nanofiltration Membrane Bioreactor (MBR) | Lactose; LA | Nanofiltration | - | - | 80%; 19% | 25℃ | 5 bar | - | -
10.1016/j.bej.2018.01.020 | TFC-NF | Polyamide, PES | - | - | Nanofiltration Membrane Bioreactor (MBR) | Lactose; LA | Nanofiltration | - | - | 80%; 19% | 25℃ | 5 bar | - | -
10.1002/aic.17138 | B4/H1-Si3 | Polyimide (PI) | SiO2, HTFDA | - | Organic Solvent Nanofiltration | Lecithin | Nanofiltration | - | - | >98.5% | - | - | - | 2000 ppm lecithin
10.1002/aic.17138 | B4/H1-Si3 | Polyimide (PI) | HTFDA, BTBA, SiO2 | HTFDA: 1 wt%; BTBA: 4 wt% | Organic Solvent Nanofiltration | Lecithin | Nanofiltration | - | - | ~99% | - | - | - | 2000 ppm lecithin
10.1021/acssuschemeng.8b02021 | (HPEI-GA-1%)/mPMIA composite | Poly(m-phenylene isophthalamide) (PMIA), Hyperbranched polyethylenimine (HPEI), Glutaraldehyde (GA) | - | - | Organic Solvent Nanofiltration (OSN) | Lecithin; Hexane | Organic Solvent Nanofiltration | 3 LMH/bar | Permeance | - | - | - | - | 2000 ppm
10.1002/app.49611 | ZSM-5/PDMS composite membrane | polydimethylsiloxane (PDMS) | ZSM-5 zeolite | 10 wt% | levulinic acid aqueous solution | levulinic acid | pervaporation (PV) | - | - | 2.382 | 75°C | - | - | 10 wt% levulinic acid
10.1021/acsami.0c15158 | Janus membrane | - | - | - | Oil/water mixture | Light Oil; Heavy Oil | Gravity-driven separation | - | - | >99.9% | - | - | - | -
10.1021/acssuschemeng.9b03113 | GO membrane | Graphene Oxide (GO) | - | - | Black Liquor (BL) | Lignin | Nanofiltration (NF) | - | - | 0.97 | - | - | - | -
10.1021/acsomega.7b01625 | mesoporous silica materials | doped mesoporous silica | - | - | Solid-Liquid Extraction | Lithium isotopes | Adsorptive Separation | - | - | 1.046 | - | - | - | -
10.1021/acsomega.7b01625 | PVA-g-FB15℃5 film | Polyvinyl alcohol | - | - | isopropanol−LiI/PVA-g-FB15℃5 film | Lithium isotopes | Solid−liquid extraction | - | - | 1.06 | 20°C | - | - | -
10.1021/acsomega.7b01625 | CTS-g-FB15℃5/PVA blend membrane | CTS-g-FB15℃5, PVA | - | - | LiI−H2O/CTS-g-FB15℃5/PVA blend membrane | Lithium isotopes | Adsorptive Separation | - | - | 1.046 | - | - | - | -
10.1021/acsomega.7b01625 | CTS-g-FB15℃5/PVA blend membrane | CTS-g-FB15℃6, PVA | - | - | LiI aqueous solution/CTS-g-FB15℃5/PVA blend membrane | Lithium isotopes | Adsorptive Separation | - | - | 1.046 | 20°C | - | - | 3 mg/L LiI
10.1021/acsomega.7b01625 | CTS-g-FB15℃5/PVA blend membrane | CTS-g-FB15℃7, PVA | - | - | LiI aqueous solution/CTS-g-FB15℃5/PVA blend membrane | Lithium isotopes | Adsorptive Separation | - | - | 1.046 | 20°C | - | - | 3 mg/L LiI
10.1021/acsomega.7b01625 | CTS-g-FB15℃5/PVA blend membrane | CTS-g-FB15℃8, PVA | - | - | H2O−LiI/CHCl3−FB15℃5 liquid−liquid extraction system | Lithium isotopes | Liquid-Liquid Extraction | - | - | 1.022 | Room temperature | - | - | -
10.1021/acsomega.7b01625 | CTS-g-FB15℃5/PVA blend membrane | CTS-g-FB15℃9, PVA | - | - | LiI aqueous solution/CTS-g-FB15℃5/PVA blend membrane | Lithium isotopes | Adsorptive Separation | - | - | 1.046 | 20°C | - | - | 3 mg/L LiI
http://dx.doi.org/10.1080/01496395.2010.517592 | DNA/PVA IPN membrane | DNA, PVA | - | - | Stereoselective adsorption | L-Tryptophan | Adsorption (Membrane) | - | - | 0.559 | Room temperature | - | - | 20 mM (in PBS)
10.1016/j.memsci.2015.12.039 | sol-resistant nanofiltration | γ-Al2O3, TiO2, ZrO2, SiO2 | - | - | Solvent-resistant nanofiltration | Lube Oil | Solvent-resistant nanofiltration | 5.4 L m-2 h-1 bar-1 | Permeance | - | - | - | - | -
10.1016/j.memsci.2009.04.035 | PSF-Blank | Polysulfone (PSF) | - | - | Luteolin/Rutin separation | Luteolin; Rutin | Ultrafiltration | - | - | 1.06 | - | - | - | -
10.1016/j.memsci.2009.04.035 | ASM | Polysulfone (PSF), Luteolin-imprinted | - | - | Luteolin/Rutin separation | Luteolin; Rutin | Ultrafiltration | - | - | 10.78 | - | - | - | -
10.1016/j.desal.2014.10.017 | PES/Pluronic F127 membrane | Polyethersulfone (PES), Pluronic F127 block copolymer | Pluronic F127 | 10 wt% | - | Lysozyme | Ultraﬁltration (UF) | 113.8 L/m2 h bar | Permeance | - | - | - | - | -
10.1016/j.memsci.2019.117309 | Carbonaceous membrane | Polyvinylidene fluoride (PVDF), Phenolics-derived carbon | - | - | Ultrafiltration | Lysozyme | Ultrafiltration | 1315 L/(m2·h·bar) | Permeance | 71% (Lysozyme) | - | - | - | -
10.1039/c7ta09777h | Polystyrene ultrafiltration membrane | Polystyrene (PS) | - | - | - | Lysozyme (Lys); Bovine serum albumin (BSA); Globulin-γ (IgG) | Ultrafiltration | - | - | 42 (Lys/IgG); 30 (BSA/IgG) | - | - | - | -
10.1016/j.seppur.2019.116185 | PAN/PVDF chelating membrane | Polyacrylonitrile (PAN), Polyvinylidene fluoride (PVDF), Amidoxime groups | - | - | Chelating/Ultrafiltration system | Lysozyme; BSA | Ultrafiltration (UF), Complexation | - | - | 94.36%(Lysozyme); 97.67%(BSA) | - | - | - | 10 mg/L metal ions, 100 mg/L Lysozyme/BSA
10.1016/j.carbon.2018.01.040 | GO laminar composite | GO, Matrimid® substrate | - | - | L-α-lecithin/Hexane | L-α-lecithin; Hexane | Organic Solvent Nanofiltration (OSN) | - | - | 0.9844 | Room temperature | 15 bar | - | 2 g/L (Lecithin in hexane)
10.1016/j.cjche.2020.09.005 | NaY zeolite membrane | NaY zeolite | - | - | Pervaporation (PV) | MA; MP | Pervaporation (PV) | - | - | 70 (MA; 100 (MP) | 323 K | - | - | MeOH: 10 wt%
10.1007/s10924-021-02233-z | TFC-2 membrane | Polyamide, Cellulose acetate (CA) | CHMA | 2 wt% | Water purification | Malachite green; Congo red | Nanofiltration | 17.09 L h−1 m−2 bar−1 | Permeance | 89%(Malachite green); 85%(Congo red) | 25°C | 9 bar | - | -
10.1021/acsami.8b06802 | GO/PVA sponge adsorbent | Graphene Oxide (GO), Poly(vinyl alcohol) (PVA) | - | - | Adsorption (continuous flow) | MB | Continuous flow adsorption/filtration | 4.0×10^5 L.m-2.h-1.MPa-1 | Permeance | - | - | - | - | -
10.1021/acsami.8b06802 | GO/PVA sponge | Graphene Oxide (GO), Poly(vinyl alcohol) (PVA) | - | - | Adsorption (continuous flow) | MB | Continuous flow adsorption/filtration | 4.0×10^5 L.m-2.h-1.MPa-1 | Permeance | - | - | - | - | -
10.1021/acsami.8b06802 | Crosslinked GO/PVA adsorbent sponge | Graphene Oxide (GO), Poly(vinyl alcohol) (PVA) | - | - | Adsorption (continuous flow) | MB | Continuous flow adsorption/filtration | 4.0×10^5 L.m-2.h-1.MPa-1 | Permeance | - | - | - | - | -
10.1021/acsomega.0c01606 | Ag/Wood Filter | Balsa wood, Silver nanoparticles (Ag NPs) | Ag NPs | - | Oil/Water Separation, Organic Dye Removal | MB | Filtration (Gravity-driven) | - | - | 0.9403 | - | - | - | -
10.1021/acsomega.9b00155 | PDA/MoS2(0.1×10^3) nanofiltration membrane | Poly(dopamine) (PDA), Molybdenum disulfide (MoS2) | - | MoS2 loading: 0.1×10^3 mg/cm² | Nanofiltration (NF) | MB | Nanofiltration (NF) | 135.3 LMH/bar | Permeance | 1 | - | - | - | -
10.1021/acssuschemeng.8b01996 | β-CD-PDA@PLA NF | Poly(L-lactic acid) (PLLA), Polydopamine (PDA), β-cyclodextrins (β-CD) | β-CD | - | Dye Separation | MB | Filtration | - | - | 0.997 | - | - | - | -
10.1021/acssuschemeng.8b05817 | tBu(0.25)-NPM | PVDF | tBu-MOP | 0.25 wt% | Aqueous | MB | Nanofiltration (NF) | 209.3 L/(m²·h·MPa) | Permeance | 0.978 | - | 0.5 MPa | - | -
10.1021/acssuschemeng.8b05817 | tBu(0.25)-NPM | PVDF | tBu-MOP | 0.25 wt% | Aqueous | MB | Nanofiltration (NF) | - | - | 0.98 | - | - | - | -
10.1002/admi.201800001 | a-COx/G buckypaper | a-COx/G | - | - | Dye (MB) removal | MB | Filtration/Adsorption | - | - | 0.95 | - | - | 9 | -
10.1002/anie.201403978 | Two-layer ZIF-8/PSS membrane | ZIF-8 nanoparticles, Poly(sodium 4-styrenesulfonate) (PSS) | ZIF-8 nanoparticles | - | Nanofiltration (dye removal) | MB | Nanofiltration | 265 L m-2 h-1 MPa-1 | Permeance | 0.986 | - | - | - | -
10.1039/c9ta00801b | RMM | Reassembled Montmorillonite (RMM) | - | - | Water permeance test | MB | Pressure-driven filtration | 429 L m-2 h-1 atm-1 | Permeance | - | - | - | - | -
10.1039/c9ta07684k | HP-COF-TpPa/GO membrane | Graphene oxide (GO), Covalent organic framework (COF-TpPa) | COF-TpPa | - | Dye Nanoﬁltration | MB | Nanofiltration | 166.8 L m-2 h-1 bar-1 | Permeance | - | - | - | - | -
10.1039/c9ta07684k | HP-COF-TpPa/GO membrane | Graphene oxide (GO), Covalent organic framework (COF-TpPa) | COF-TpPa | - | Dye Nanoﬁltration | MB | Nanofiltration | 166.8 L m-2 h-1 bar-1 | Permeance | 0.9705 | - | 1 bar | - | 50 ppm (COF-TpPa solution)
10.1039/d0ta05337f | GO-based membrane (thin COF/partially reduced GO) | Graphene Oxide (GO) | - | - | Nanofiltration | MB | Nanofiltration | - | - | 0.98 | - | - | - | -
10.1016/j.carbpol.2018.10.023 | Alginate-based nanofiber membrane | Sodium alginate (SA), Polyethylene oxide (PEO) | - | - | - | MB | Adsorption/Filtration | - | - | 0.9733 | - | - | - | -
10.1016/j.carbpol.2018.10.023 | SA nanofiber membrane | Sodium alginate (SA), Polyethylene oxide (PEO) | - | - | MB/MO mixture | MB | Dynamic filtration | - | - | 0.97 | - | - | - | 10 mg/L (MB/MO 1:1)
10.1016/j.carbpol.2018.10.023 | SA nanofiber membrane | Sodium alginate (SA), Polyethylene oxide (PEO) | - | - | MB/MO mixture | MB | Dynamic filtration | - | - | 0.93 | - | - | - | 1000 mg/L (MB)
10.1016/j.cej.2018.06.180 | PPS-0.1GO@2.5PB membrane | PPS, GO, PB, BTESE | - | 0.1GO@2.5PB | Solvent Resistance Test | MB | Nanofiltration | - | - | >98.91% | Room Temperature | 0.5 MPa | - | 10 mg/L
10.1016/j.cej.2020.126281 | PAA@UiO/GO membrane | Polyacrylic acid (PAA) @ UiO-66-NH2, Graphene oxide (GO) | UiO-66-NH2 nanoparticles | - | Cyclic filtration (Dye removal) | MB | Cyclic filtration | - | - | >95% | - | - | - | -
10.1016/j.cej.2020.127493 | H-PVDF | PVDF Hydrogel | - | - | Dye Removal (Dynamic Separation) | MB | Dynamic Separation Filtration | - | - | 0.517 | - | 0.09 Mpa | - | -
10.1016/j.cej.2021.131021 | TiO2-immobilized electrospun nanofiber membrane | Polyvinylidene fluoride/polyvinylpyyrolidone (PVDF/PVP) | TiO2 | - | Photocatalytic Degradation, Adsorption | MB | Adsorption/Photocatalysis | - | - | 0.97 | - | - | - | -
10.1016/j.jhazmat.2019.120840 | 5 bilayers crosslinked GO membrane | Graphene Oxide (GO) | p-Phenylenediamine (PPD) | - | Nanofiltration (reusability test) | MB | Nanofiltration | - | - | 0.992 | - | - | - | Ethanol rinse solution: 15% v/v
10.1016/j.jhazmat.2019.120840 | Crosslinked GO membrane | Graphene Oxide (GO) | p-Phenylenediamine (PPD) | - | Nanofiltration | MB | Nanofiltration | - | - | ~100% | - | 1 bar | - | -
10.1016/j.jtice.2018.01.015 | PDDA@MoS₂-PDDA/PSS Hybrid Nanoﬁltration (NF) Membrane | Poly(diallyldimethylammonium chloride) (PDDA) modiﬁed MoS₂ nanosheets, PDDA, Poly(sodium 4-styrenesulfonate) (PSS) | PDDA@MoS₂ nanosheets | - | Nanofiltration (NF) | MB | Nanofiltration (NF) | 194.4 L/m² h Mpa | Permeance | 98.4% (Methyl blue) | - | 0.4 MPa | - | 0.2 g/L
10.1016/j.jtice.2018.01.015 | (PDDA@MoS₂-PDDA/PSS)4.0 Hybrid Membrane | Poly(diallyldimethylammonium chloride) (PDDA) modiﬁed MoS₂ nanosheets, PDDA, Poly(sodium 4-styrenesulfonate) (PSS) | PDDA@MoS₂ nanosheets | - | Nanofiltration (NF) | MB | Nanofiltration (NF) (Long-term Stability) | 180.0 L/m² h MPa | Permeance | 0.98 | - | - | - | 0.2 g/L
10.1016/j.jtice.2020.06.004 | Rubber-derived NF hollow ﬁber membrane | Reclaimed rubber, Alumina substrate | - | 12 wt% | Dye solution | MB | Nanofiltration | 8.3 LMH/bar | Permeance | - | - | - | - | -
10.1016/j.jtice.2020.06.004 | R1-C12-L3 | Reclaimed rubber (R1), Alumina substrate | - | 12 wt% | Dye solution | MB | Nanofiltration | - | - | 93% (Methyl blue) | - | - | - | -
10.1016/j.memsci.2017.03.014 | ZIF-8/PEI Hybrid Membrane | Polyethyleneimine (PEI) | ZIF-8 | - | Dye Removal | MB | Nanofiltration (NF) | 33.0 L m-2 h-1 bar-1 | Permeance | 99.6% (MB) | - | - | - | -
10.1016/j.memsci.2017.03.014 | ZIF-8/PEI Hybrid Membrane | Polyethyleneimine (PEI) | ZIF-8 | - | Dye Removal | MB | Nanofiltration (NF) | 33.7 L m-2 h-1 bar-1 | Permeance | 0.996 | - | - | - | 100 mg/L
10.1016/j.memsci.2019.117360 | BUT-8(A)/PEI-HPAN-50 composite membrane | PEI (Polyethyleneimine), HPAN (Hydrolyzed PAN) | BUT-8(A) MOF | 50 wt% | Nanofiltration | MB | Nanofiltration | 396 L m-2 h-1 MPa-1 | Permeance | 0.983 | - | 0.5 MPa | - | 100 mg L-1
10.1016/j.memsci.2019.117789 | GO/EDA-M membrane | Graphene Oxide (GO), EDA | - | - | water, Methylene blue (MB) | MB | Dead-end Filtration | - | - | 99.98%(MB) | - | - | - | 70 ppm
10.1016/j.memsci.2020.117948 | GO/g-C₃N₄ composite membrane | Graphene Oxide (GO) | - | - | Methylene Blue (MB)/water solution | MB | Nanofiltration (NF) | 26.6 L m⁻² h⁻¹ bar⁻¹ | Permeance | 32.8%(MB) | - | - | - | 20 ppm
10.1016/j.memsci.2020.117948 | GO/g-C₃N₄ composite membrane | Graphene Oxide (GO), graphitic carbon nitride (g-C₃N₄) | g-C₃N₄ nanosheets | - | Methylene Blue (MB)/water solution | MB | Nanofiltration (NF) | 7.6 L m⁻² h⁻¹ bar⁻¹ | Permeance | 64.9%(MB) | - | - | - | 20 ppm
10.1016/j.memsci.2020.117948 | Gly-GO/g-C3N4/HPEI | GO, g-C3N4, HPEI | glycine, g-C3N4 | - | Nanofiltration | MB | - | 25.8 L h-1 m-2 bar-1 | Permeance | 90% (MB) | - | - | - | -
10.1016/j.memsci.2020.117966 | NG-Co | N-doped Graphene (NG), Co | single Co sites | - | Electrochemical Degradation | MB | Electrochemical Filtration | - | - | 99.5% (MB) | - | - | - | -
10.1016/j.seppur.2009.05.010 | Polyethersulfone (PES) membrane | Polyethersulfone (PES) | - | - | aqueous solution | MB | Ultrafiltration | - | - | ~100% | - | 0.04 MPa | - | -
10.1016/j.seppur.2009.05.010 | Polyethersulfone (PES) membrane | Polyethersulfone (PES) | - | - | aqueous solution | MB | Ultrafiltration/Recovery | - | - | >98.0% | - | 0.04 MPa | - | 0.8 mg/L MB
10.1016/j.seppur.2019.01.035 | ZIF-8 hybrid membrane | ZIF-8; Poly(sodium 4-styrenesulfonate) | ZIF-8 | - | dye separation | MB | Nanofiltration | 26.5 L m−2 h−1 bar−1 | Permeance | 0.986 | - | - | - | 0.05 mol L−1 Zn(NO3)2
10.1016/j.seppur.2019.02.018 | PES 30-4-0.02 | PES/β-CD; TiO2-HMDI NPs | TiO2-HMDI NPs | - | dye separation | MB | Nanofiltration | - | - | 99.1%(MB) | - | 0.2 MPa | - | -
10.1016/j.seppur.2020.117739 | PVDF-CaAlg NF | PVDF, Sodium Alginate (SA), CaCl2 | Calcium Alginate (CaAlg) layer | - | Nanofiltration (NF) | MB | Nanofiltration | 63.8 L⋅m−2⋅h−1⋅bar−1 | Permeance | 98.5%(MB) | - | - | - | -
10.1016/j.seppur.2021.119352 | β-CD/TMC-MWCNTs-20 membrane | Polyester | Multi-walled carbon nanotubes (MWCNTs) | - | Dye solutions | MB | Nanofiltration | 13.42 L m-2 h-1 bar-1 | Permeance | 97.80%(MB) | - | - | - | Dye solutions
10.1002/jctb.6485 | PSS-coated MNPs | Magnetite nanoparticles (MNPs), Polystyrene sulfonate (PSS) | - | - | Adsorption / Magnetic Separation | MB | Adsorption / Magnetophoretic Separation | - | - | 0.939 | Room temperature | - | 8 | 20 mg/L MB, 2.5 g/L adsorbent dose
10.1002/jctb.6485 | PSS-coated MNPs | Magnetite nanoparticles (MNPs), Polystyrene sulfonate (PSS) | - | - | Adsorption / Magnetic Separation | MB | Adsorption / Magnetophoretic Separation | - | - | 0.4211 | Room temperature | - | 12 | 20 mg/L MB, 2.5 g/L adsorbent dose
10.1002/jctb.6485 | PSS-coated MNPs | Magnetite nanoparticles (MNPs), Polystyrene sulfonate (PSS) | - | - | Adsorption / Magnetic Separation | MB | Adsorption / Magnetophoretic Separation | - | - | 0.968 | Room temperature | - | 6 | 20 mg/L MB, 2.5 g/L adsorbent dose
10.1002/jctb.6485 | PSS-coated MNPs | Magnetite nanoparticles (MNPs), Polystyrene sulfonate (PSS) | - | - | Adsorption / Magnetic Separation | MB | Adsorption / Magnetophoretic Separation | - | - | 0.4255 | Room temperature | - | 2 | 20 mg/L MB, 2.5 g/L adsorbent dose
10.3390/membranes11010025 | PANI-coated PPSU Membrane | Polyphenylsulfone (PPSU) | Polyaniline (PANI) | - | Nanofiltration | MB | Nanofiltration | 20 L·m−2·h−1·bar−1 | Permeance | >90% | - | - | - | -
10.1007/s10853-018-2828-9 | GO/polycation NF membrane | Graphene Oxide (GO), Polycation | - | - | Pressure-Driven Filtration | MB | Nanofiltration | 6.42 kg m-2 h-1 bar-1 | Permeance | 0.992 | - | 5 bar | - | -
https://doi.org/10.1007/s10904-019-01125-z | HNTs/PVDF membrane | PVDF, HNTs | HNTs | 0.06 | Ultrafiltration | MB | Ultrafiltration | - | - | 97.2%(Methylene blue) | - | - | - | -
10.1007/s10904-019-01125-z | HNTs/PVDF hybrid membrane | PVDF, HNTs | HNTs | 6% (optimal) | Dye wastewater treatment | MB | Ultrafiltration | - | - | 97.2%(methylene blue) | - | - | - | -
10.1016/j.cej.2018.05.063 | cDNA-based fibril membrane | cDNA, PES or SSM | SWCNT | - | Solid-Water & Oil-Water Filtration | MB; Au NPs | Ultrafiltration | >250 L m-2 h-1 bar-1 (MB), 295 L m-2 h-1 bar-1 (Au NPs) | Permeance | >98%; 99%; 99% | - | - | - | -
10.1111/cote.12423 | cGO-incorporated hollow fibre membrane | Polysulphone (PSF), Carboxylated graphene oxide (cGO) | cGO | - | Ultrafiltration, Adsorption | MB; BSA | Ultrafiltration (UF), Adsorption | - | - | 98.81%; 93.89% | - | - | - | -
10.1016/j.seppur.2020.117552 | PDA/RGO/UiO-66 hybrid membrane | cellulose acetate (CA) | PDA (polydopamine), RGO (reduced graphene oxide), UiO-66 nanoparticles | - | dye wastewater separation | MB; CR | vacuum-assisted filtration (nanofiltration?) | - | - | 99.54%(MB); 87.36%(CR) | 25°C | 0.085 MPa | 7 | 40 ppm (dye)
10.1016/j.seppur.2021.119142 | PA-APTES0.4 | Polyamide (PA) | APTES | 0.4 wt% | Dye solution, Fouling solution | MB; CR | Nanofiltration | - | - | 95.16%(Methylene Blue); 99.04%(Cresol Red) | - | - | - | -
10.1016/j.seppur.2020.116585 | M-2-DexPNI-1/1 | PES, DexPNI-1/1 | - | - | Molecular separation | MB; CR; BSA | Ultrafiltration | - | - | 71%(MB); 95%(CR); 97%(BSA) | - | - | - | -
10.1016/j.cej.2020.127930 | NF membranes | Polyethersulfone (PES) | Fe3O4@SiO2–CS | 0.5 wt.% | Nanofiltration (NF) | MB; CR; RB5 | Nanofiltration (NF) | - | - | 98.47% (MB); 98.49%(CR); 98.50% (RB5) | Room temperature | 0.4 MPa | 7 | 0.2 g L⁻¹
10.1021/acssuschemeng.8b05817 | tBu-MOP templated NPM | Poly(vinylidene fluoride) (PVDF), tBu-MOP (pore-forming agent) | tBu-MOP | - | Nanofiltration | MB; EBT | Nanofiltration | 209 L/(m²·h·MPa) | Permeance | 0.98 | - | - | - | -
10.1016/j.carbon.2017.07.011 | TPP/GO | GO, Polypropylene (PP), Polyethylene glycol (PEG) | - | - | MB/Ethanol | MB; Ethanol | Organic Solvent Nanofiltration (OSN) | 62.7 L m-2 h-1 bar-1 | Permeance | 0.186 | - | - | - | -
10.1016/j.carbon.2017.07.011 | TPP/GO/HPEI-1 | GO, Polypropylene (PP), Polyethylene glycol (PEG), Hyperbranched polyethylenimine (HPEI-1) | - | - | MB/Ethanol | MB; Ethanol | Organic Solvent Nanofiltration (OSN) | - | - | 0.643 | - | - | - | -
10.1016/j.jhazmat.2020.123620 | PPC-CM (PDA/PEI@CNTs-NH2 clusters-inlayed Copper Mesh) | PDA/PEI@CNTs-NH2, Copper mesh | - | - | Oil/Water (Emulsion) | MB; lubricating oil | Gravity-driven filtration | - | - | 99.8% (H2SO4); 99.4% (NaOH); 99.1% (NaCl) | - | - | 1 | -
10.1016/j.jhazmat.2020.124444 | PAN/PEI/MIL membrane | Polyacrylonitrile (PAN), Polyethyleneimine (PEI), MIL-53-OH | - | - | Oil/Water (Emulsion); Liquid/Solid (Adsorption) | MB; lubricating oil | Gravity-driven filtration; Adsorption | - | - | 99.9% (MB); 99.6% (lubricating oil) | - | - | - | MB: 10 ppm; SDS: 100 ppm; Oil: 1000 ppm
10.1021/acssuschemeng.8b05817 | tBu(0.25)-NPM | PVDF | tBu-MOP | 0.25 wt% | Aqueous | MB; MO | Nanofiltration (NF) | - | - | 97.9%; 54.2% | - | - | - | -
10.1002/anie.201403978 | ZIF-8/PSS membrane | ZIF-8 nanoparticles, Poly(sodium 4-styrenesulfonate) (PSS) | ZIF-8 nanoparticles | - | Nanofiltration | MB; MO | Nanofiltration | - | - | 1.58 | - | - | - | -
10.1016/j.cej.2018.04.069 | TiO2 intercalated PA6@GO@PA6 membrane | Polyamide 6 (PA6) nanofibers, Graphene Oxide (GO), Titanium dioxide (TiO₂) nanoparticles | TiO₂ nanoparticles | GO:TiO₂ = 10:5 | Organic dye aqueous solution (different concentrations) | MB; MO | Nanofiltration (NF) | - | - | 92.05%; 99.37% | - | - | - | 10 mg/L
10.1016/j.cej.2018.04.069 | TiO2 intercalated PA6@GO@PA6 membrane | Polyamide 6 (PA6) nanofibers, Graphene Oxide (GO), Titanium dioxide (TiO₂) nanoparticles | TiO₂ nanoparticles | GO:TiO₂ = 10:5 | Organic dye aqueous solution (different concentrations) | MB; MO | Nanofiltration (NF) | - | - | 92.64%; 99.57% | - | - | - | 100 mg/L
10.1016/j.cej.2018.04.069 | SiO2 and Si3N4 intercalated PA6@GO@PA6 membranes | Polyamide 6 (PA6) nanofibers, Graphene Oxide (GO), Silicon dioxide (SiO₂) or Silicon nitride (Si₃N₄) nanoparticles | SiO₂, Si₃N₄ | GO:SiO₂ = 10:5; GO:Si₃N₄ = 10:5 | Water, Organic dye aqueous solution | MB; MO | Nanofiltration (NF) | - | - | 92.18%; 99.62% | - | - | - | -
10.1021/acsomega.9b00155 | PDA/MoS2(0.1×10^3) nanofiltration membrane | Poly(dopamine) (PDA), Molybdenum disulfide (MoS2) | - | MoS2 loading: 0.1×10^3 mg/cm² | Nanofiltration (NF) | MB; MO; CV; RhB | Nanofiltration (NF) | - | - | 99.5%; 99.0%; 97.0%; 90.0% | - | - | - | -
10.1016/j.memsci.2018.12.064 | TAPA-30-120℃ membrane | Matrimid® (polyimide) | UiO-66-NH2 | 0.1 wt% | Organic Solvent Nanofiltration (OSN) | MB; MO; SI | Organic Solvent Nanofiltration (OSN) | - | - | 52.01% (MB); 43.00% (MO); 45.09% (SI) | - | 10 bar | - | 50 ppm (dyes)
10.1021/acssuschemeng.8b01996 | β-CD-PDA@PLA NF | Poly(L-lactic acid) (PLLA), Polydopamine (PDA), β-cyclodextrins (β-CD) | β-CD | - | Dye Adsorption/Separation | MB; OG | Adsorption/Filtration | - | - | 95%; 18.3% | - | - | - | -
10.1016/j.memsci.2019.117172 | PEI-deposited membrane | Gradient nanoporous phenolic / Polyethylenimine (PEI) | PEI | - | Ultrafiltration | MB; RhB | Dead-end stirred cell filtration | - | - | 85.4%(MB); 64.2%(RhB) | - | - | - | -
10.1016/j.memsci.2020.117966 | NG-Co3O4 | N-doped Graphene (NG), Co3O4 | Co3O4 nanoparticles | - | Electrochemical Degradation | MB; RhB | Electrochemical Filtration | - | - | 16.8% (MB); 13.0% (RhB) | - | - | - | -
10.1016/j.memsci.2021.119287 | Sandwich-like Dually Charged Membrane | Catechol, Gallic Acid, Polyethyleneimine (PEI) | - | - | - | MB; RhB | - | - | - | 92.21% (Methyl Blue); 89.91% (Rhodanile Blue) | - | - | - | -
10.1016/j.jcis.2018.05.048 | PPy/AgNPs-coated SSM | Polypyrrole (PPy), Ag nanoparticles (AgNPs) | AgNPs | - | Batch catalytic reaction | MB; RhB; CR | Catalytic degradation | - | - | 96.32%(MB); 96.50%(RhB); 86.05% (CR) | - | - | - | -
10.1016/j.jcis.2018.05.048 | PPy/AgNPs-coated SSM | Polypyrrole (PPy), Ag nanoparticles (AgNPs) | AgNPs | - | Flow-through system | MB; RhB; CR | Oil/water separation, Catalytic degradation | - | - | 96.35%(MB); 96.05%(Rh); 62.87% (CR) | - | - | - | -
10.1016/j.desal.2021.114957 | PA/PVDF composite HFM | Polyamide (PA), PVDF | - | - | Nanofiltration (NF) | MB; RhB; CR; EBT; MO | Nanofiltration (NF) | - | - | 99.99%(MB); 99.99%(RhB); 100%(CR); 100%(EBT); 98.3%(MO) | - | - | - | -
10.1021/acsami.6b07106 | Superhydrophilic (PEI/PAA-CSH)₂.₀ membrane | Polyethylenimine (PEI) / Polyacrylic acid (PAA) | Calcium silicate hydrate (CSH) nanoparticles | - | NaNoﬁltration (NF) | MB; XO; RB | NaNoﬁltration (NF) | 202.5; 210.0; 212.5 L m⁻² h⁻¹ MPa⁻¹ | Permeance | 99.68%; 98.51%; 4.98% | 25°C | 0.4 MPa | - | 1.0 ppm
10.1016/j.cej.2018.05.063 | SSM/SWCNT-cDNA membrane | SSM, cDNA | SWCNT | - | Pollutant-Oil-Water Emulsion Separation | MB-Oil-Water; Au NPs-Oil-Water | Ultrafiltration | - | - | 74.8%; 95.8% | - | - | - | -
10.1016/j.seppur.2011.11.018 | P(AN-co-AA)-MDA imprinted membrane | Poly(acrylonitrile-co-acrylic acid) (P(AN-co-AA)) | - | - | Adsorption / Molecular Recognition | MDA; EDA | Molecular Imprinting / Adsorption | - | - | 1.6(MDA/EDA) | - | - | - | 10 mg/L each
10.1016/j.cej.2020.127976 | PEI-PIP/TMC | Polyethyleneimine (PEI); Piperazine (PIP); Trimesoyl chloride (TMC); Polyamide (PA) | - | - | Nanofiltration (NF) | MeB | Nanofiltration (NF) | - | - | 0.978 | - | - | - | -
10.1016/j.jwpe.2020.101901 | GO20/CNTs80 composite membrane | Graphene Oxide (GO) | - | 20:80 (GO:CNTs) | Nanofiltration | MEB | Nanofiltration | - | - | >99.7% (MEB) | - | - | - | 7.5 mg L−1
10.1016/j.seppur.2018.07.026 | X-PBI | Polybenzimidazole (PBI), Trimesoyl chloride (TMC), 2-methyl tetrahydrofuran (2-MeTHF) | - | - | Organic solvent | MeCN | Organic Solvent Nanofiltration (OSN) | 40.7 LMH/bar | Permeance | - | 22℃ | - | - | -
10.1021/acsami.9b21519 | PK-RO membrane | polyamide | polyamide, IP | - | Reverse Osmosis (RO) / Organic Solvent Reverse Osmosis (OSRO) | MeOH | Pressure-driven filtration | 0.5 LMH bar-1 | Permeance | >96% | - | - | - | 0.2 wt% NaCl
10.1016/j.memsci.2013.07.060 | PES-C/PVP blend | PES-C, PVP | - | 84wt% PES-C/16wt% PVP | Methanol/MTBE | MeOH | Pervaporation | - | - | 889 | 40 ℃ | - | - | 15 wt%
10.1002/aic.13707 | PVP membrane | PVP, PVAc | - | - | MeOH/MTBE separation | MeOH/MTBE | Pervaporation | - | - | 26 | - | - | - | -
10.1002/aic.13707 | PVAc-grafted membrane | PVP, PVAc | - | - | MeOH/MTBE separation | MeOH/MTBE | Pervaporation | - | - | 100 | - | - | - | -
10.1002/aic.12436 | Silica porous membranes | SiO2, SiO2-ZrO2, SiO2-TiO2 | - | - | MeOH/DMC separation | MeOH; DMC | Pervaporation | - | - | 140 | 50 °C | - | - | 50 mol%
10.1002/aic.12436 | Zeolite NaY membrane | - | - | - | MeOH/DMC separation | MeOH; DMC | Pervaporation | - | - | 480 | - | - | - | 50 wt%
10.1016/j.seppur.2018.01.045 | Matrimid® membrane | Matrimid® 5218 | - | - | Pervaporation (PV) | MeOH; MTBE | Pervaporation (PV) | - | - | 21.1 | 45°C | - | - | -
10.1016/j.seppur.2018.01.045 | Matrimid® membrane | Matrimid® 5218 | - | - | Pervaporation (PV) | MeOH; MTBE | Pervaporation (PV) | - | - | 21.1 | 45°C | 0.054 mbar | - | -
10.1007/s10098-018-1621-4 | ME5 | PLA (Polylactic acid) | - | - | Pervaporation | MeOH; MTBE | Pervaporation | - | - | 75 | - | - | - | -
10.1016/j.seppur.2019.116080 | MFI zeolite membrane | Zeolite MFI | - | - | Molecular Dynamics (MD) Simulation / Reverse Osmosis | Mercury (Hg2+); Copper (Cu2+); Chlorine ions (Cl-) | Reverse Osmosis (RO) simulation | 763 L/m2.h.bar | Permeance | - | - | - | - | -
http://dx.doi.org/10.1080/15422119.2018.1526805 | S-rGO Membrane | Reduced Graphene Oxide (S-rGO), Hyperbranched poly(ethylene imine) (HPEI) | - | - | Methanol / Methylene Blue; Ethanol / Alcian Blue | Methanol | Organic Solvent Nanoﬁltration (OSN) | 72.5 LMH/bar (MeOH) | Permeance | 90%; 95% | - | - | - | -
http://dx.doi.org/10.1080/15422119.2018.1526805 | CNTs/Polymer Thin-Film Nanocomposite (TFN) | Polyamide (PA) | Functionalized Carbon Nanotubes (CNTs) | - | Methanol / Brilliant Blue R | Methanol | Organic Solvent Nanoﬁltration (OSN) | 7.39 LMH/bar (MeOH) | Permeance | 0.89 | - | - | - | -
10.1021/acs.iecr.0c04969 | PA TFC-OSN membrane | Polyamide (PA), Polytetrafluoroethylene (PTFE) | m-phenylenediamine (MPD), Trimesoyl chloride (TMC) | 60 g/L, 2 g/L | Organic Solvent Nanofiltration (OSN) | Methanol | Organic Solvent Nanofiltration (OSN) | - | - | 0.08 | - | 2 bar | - | -
10.1021/acs.iecr.8b06068 | Zeolite Al-beta membrane | Zeolite Al-beta | - | - | Pervaporation | Methanol | Pervaporation | - | - | 20.39 | 50℃ | - | - | 20 wt% MeOH
10.1021/acs.iecr.9b03423 | ZIF-67 tubular membrane | ZIF-67 (Co-based), ZnO | - | - | - | Methanol | Pervaporation | - | - | 3183 | 40°C | - | - | 15 wt.% MeOH
10.1021/acs.iecr.9b03423 | UiO-66 membrane | UiO-66 | - | - | Pervaporation | Methanol | Pervaporation | - | - | 597 | 40°C | - | - | 5 wt.% MeOH
10.1021/acs.iecr.9b03423 | ZIF-67 membrane | ZIF-67 | - | - | Pervaporation | Methanol | Pervaporation | - | - | > 3000 | 40°C | - | - | 15 wt.% MeOH
10.1021/acsami.8b00339 | TFC | Polyamide | - | - | Organic Solvent Nanofiltration | Methanol | Organic Solvent Nanofiltration | 12 L m-2 h-1 MPa-1 | Permeance | 0.91 | - | - | - | -
10.1021/acscentsci.9b00812 | SAPO-34 | SAPO-34 | - | - | Vapor separation | Methanol | Vapor permeation | - | - | 3930 | 140°C | 4 bar | - | 10 wt% methanol
10.1021/acscentsci.9b00812 | SAPO-34 | SAPO-34 | - | - | Vapor separation | Methanol | Vapor permeation | - | - | 2640 | 140°C | 4 bar | - | 90 wt% methanol
10.1002/aic.15234 | ZSM-5 membrane | ZSM-5 | - | - | MeOH/H2O | Methanol | Pervaporation (PV) | - | - | 28 | 333 K | - | - | -
10.1039/c8ra03328e | polyamide 6 hollow ﬁbre membrane | Polyamide 6 | - | - | Methanol solution | Methanol | Organic Solvent Nanoﬁltration (OSN) | 1.42 L m-2 h-1 bar-1 | Permeance | 0.576 | - | - | - | -
10.1039/c8ra03328e | polyamide 6 hollow bre membrane | Polyamide 6 | - | - | Methanol solution | Methanol | Organic Solvent Nanoﬁltration (OSN) | 1.24 L m-2 h-1 bar-1 | Permeance | 0.727 | - | - | - | -
10.1039/c8ra03328e | polyamide 6 hollow bre membrane | Polyamide 6 | - | - | Methanol solution | Methanol | Organic Solvent Nanoﬁltration (OSN) | 0.21 L m-2 h-1 bar-1 | Permeance | >98% | - | 3 bar | - | 100 ppm
10.1039/c8ta04504f | TFC membrane | PAN nanofibrous substrate, Polyamide (PIP/TMC) | - | - | Water, Methanol, DMSO | Methanol | Organic Solvent Nanofiltration (OSN) | 22.4 L m-2 h-1 bar-1 | Permeance | - | 25 °C | 10 bar | - | -
10.1039/c8ta07147k | 44-GO membrane | Graphene Oxide (GO) | - | - | Methanol | Methanol | - | 0.81 L m-2 h-1 bar-1 | Permeance | - | - | - | - | -
10.1039/c8ta07147k | 44-GO-0.5BA-T membrane | Graphene Oxide (GO), Boronic Acid polymer (BA) | - | - | Methanol | Methanol | - | 4.03 L m-2 h-1 bar-1 | Permeance | - | - | - | - | -
10.3390/catal9070614 | Cross-linked chitosan membrane | Chitosan | - | - | Puriﬁcation of DMC | Methanol | Pervaporation (PV) | - | - | 5 | 25°C | - | - | -
10.3390/catal9070614 | Modiﬁed PEEK-WC membrane | Polyether ether ketone (PEEK-WC) based | - | - | Separation of MeOH–DMC | Methanol | Pervaporation (PV) | - | - | 13.4 | 30°C | - | - | 10 mol% MeOH
10.3390/catal9070614 | chitosan composite membrane | chitosan | silicotungstic acid hydrate (STA) | - | MeOH–DMC mixture | Methanol | Pervaporation (PV) | - | - | 67.3 | 50 ◦c | - | - | 10 wt% MeOH
10.3390/catal9070614 | chitosan/silica composite membrane | chitosan | silica | - | MeOH–DMC mixture | Methanol | Pervaporation (PV) | - | - | 30.1 | 50 ◦c | - | - | 70 wt% MeOH
10.1016/j.carbpol.2018.03.069 | Chitosan-PTFE composite membrane | Chitosan (CS), Polytetrafluoroethylene (PTFE) | Tetraethyl orthosilicate (TEOS) | - | methanol/toluene | Methanol | Pervaporation | - | - | 58.4 | - | - | - | 68 wt% methanol
10.1016/j.cej.2008.05.026 | PVA-G6 membrane | Poly(vinyl alcohol) (PVA), Poly(acrylic acid) (PAA), Glutaraldehyde (GA) | - | GA content: X=6% | DMC/Methanol mixture | Methanol | Pervaporation | - | - | 37 | 70 ◦C | - | - | 70 wt% MeOH
10.1016/j.cej.2008.05.026 | PVA-G6 membrane | Poly(vinyl alcohol) (PVA), Poly(acrylic acid) (PAA), Glutaraldehyde (GA) | - | GA content: X=6% | DMC/Methanol mixture | Methanol | Pervaporation | - | - | 37 | 70 ◦C | - | - | -
10.1016/j.cep.2021.108443 | zeolite | FAU-type zeolite | - | - | Transesterification (Methanol removal) / Pervaporation | Methanol | Pervaporation | - | - | 55700 | - | - | - | 10 wt% methanol
10.1016/j.cherd.2016.01.013 | PolyAl TypM1 | - | - | - | Methanol/Methyl Acetate | Methanol | Pervaporation | - | - | 4.3 | 44 °C | - | - | 71 mole% Methanol
10.1016/j.colsurfa.2021.126538 | Nanocomposite polyamide 6 hollow fiber membrane | Nanocomposite polyamide 6 | - | 100% (Nanocon®) | Organic Solvent Nanofiltration (OSN) | Methanol | Solvent Resistant Nanofiltration | 0.1 L m−2 h−1 bar−1 | Permeance | - | - | - | - | -
10.1016/j.memsci.2009.02.010 | Silicalite-1 | Silicalite-1 (Zeolite) | - | - | Methanol/Water separation | Methanol | Pervaporation | - | - | 14 | Room temperature | - | - | 16.5 wt.% methanol
10.1016/j.memsci.2012.05.020 | SA/PVA (90/10) Ca-complex membrane | Sodium alginate (SA), Polyvinyl alcohol (PVA) | - | - | Methanol/water vapor | Methanol | Vapor Permeation | - | - | 1323 | - | - | - | -
10.1016/j.memsci.2017.09.047 | UiO-66 | UiO-66 | - | - | Pervaporation | Methanol | Pervaporation (PV) | - | - | 600 | 40 °C | - | - | 5 wt% methanol
10.1016/j.memsci.2017.09.047 | UiO-66 | UiO-66 | - | - | Pervaporation | Methanol | Pervaporation (PV) | - | - | 600 | 40 °C | 0.1 MPa | - | 5 wt% methanol
10.1016/j.memsci.2018.05.069 | Ceramic-supported TFC membrane | Polyamide (PA) | - | 0.4% NaOH | Organic solvent nanofiltration | Methanol | Organic Solvent Nanofiltration (OSN) | 26.3 LMH/bar | Permeance | - | - | - | - | -
10.1016/j.seppur.2019.05.092 | PA/ND | PA | ND, MMT | 3 wt.% | Methanol/Methyl acetate, Methanol/Toluene | Methanol | Pervaporation | - | - | 13 | 25℃ | - | - | 18 wt.% Methanol
10.1038/s41467-020-19182-1 | CNT-EP-PC membrane | Conjugated microporous polymer (CMP), Carbon nanotubes (CNT) | Epoxy-polyamine network (EP-PC) | - | Organic Solvent Nanofiltration (OSN) | Methanol | Nanofiltration | 28 L m−2 h−1 bar−1 | Permeance | - | - | - | - | -
10.1016/j.memsci.2020.117977 | Zeolite beta membrane | Zeolite beta, PDDA-CMCNa PEC | PDDA-CMCNa PEC nanoparticles | - | Pervaporation | Methanol; Methyl tert-butyl ether | Pervaporation | - | - | 489.8 | - | - | - | -
10.1016/j.memsci.2020.117977 | Repaired zeolite beta membrane | Zeolite beta, PDDA-CMCNa PEC | PDDA-CMCNa PEC nanoparticles | - | Pervaporation | Methanol; Methyl tert-butyl ether | Pervaporation | - | - | 489.8 | - | - | - | -
10.1016/j.memsci.2018.08.041 | PVA-perfluorosulfonic acid/PAN composite membrane | Poly(vinyl alcohol)-perfluorosulfonic acid (PVA-PFSA), Polyacrylonitrile (PAN) | - | - | Pervaporation | Methanol/DMC | Pervaporation | - | - | 2500 (methanol/DMC) | 323 K | - | - | 50 wt% methanol; 50 wt% DMC
10.1007/s11814-020-0503-8 | PMA doped mixed matrix composite membrane | PVA/HPMC blend | phosphomolybdic acid (PMA) | 4 wt% | pervaporation | methanol/DMC | pervaporation | - | - | 121.04 (MeOH/DMC) | 50°C | - | - | 10 wt% MeOH
10.1080/01496395.2015.1085409 | Cuprophane membrane | Cuprophane | - | - | Methanol/Methyl acetate | Methanol/Methyl acetate | Pervaporation (PV) | - | - | 8.55 | 45°C | - | - | 5.9 wt% methanol
10.1080/19443994.2013.775077 | Cuprophane membrane | Cuprophane | - | - | Methanol–Methyl acetate | Methanol/Methyl acetate | Pervaporation | - | - | 7.9 | - | - | - | -
10.1080/19443994.2013.775077 | PA-6 membrane | PA-6 | - | - | Methanol–Methyl acetate | Methanol/Methyl acetate | Pervaporation | - | - | 7811 | 40˚C | - | - | 80% methanol/20% methyl acetate
10.1016/j.memsci.2020.118710 | PK-supported PA membrane | Polyketone (PK), Polyamide (PA) | - | - | Methanol/Toluene mixture | Methanol/Toluene | Organic Solvent Reverse Osmosis (OSRO) | - | - | 8.4 (MeOH/Toluene) | - | - | - | -
10.1016/j.memsci.2020.118710 | A130W95 | Polyamide (PA) | - | - | Methanol/Toluene mixture (M90T10) | Methanol/Toluene | Organic Solvent Reverse Osmosis (OSRO) | - | - | 45.0 (MeOH) | - | 3 MPa | - | 90 wt% MeOH, 10 wt% Toluene
10.1016/j.seppur.2021.118657 | NMG-DA-SiO2/PA TFN Membrane | Polyamide (PA) | Silica (SiO2) | 0.1 wt% | Organic Solvent Nanofiltration (OSN) | Methanol; Acid Red | Organic Solvent Nanofiltration (OSN) | 2.18 L m−2 h−1 bar−1 (methanol) | Permeance | 99.1%(Acid Red) | - | - | - | -
10.1016/j.memsci.2011.01.033 | PVA-H-ZSM-5 zeolite mixed matrix membrane | Poly(vinyl alcohol) (PVA) | H-ZSM-5 zeolite | 5 wt% | Dehydration of Methanol-Benzene mixture | Methanol; Benzene | Pervaporation | - | - | 47 | 30°C | - | - | 20 wt% Methanol
10.1016/j.memsci.2012.05.043 | PDMS membrane | Polydimethylsiloxane (PDMS) | - | - | Methanol/benzene/water mixture | methanol; benzene | Pervaporation | - | - | 20 (benzene/water); 5 (methanol/water) | Room temperature (feed) | - | - | 50% methanol in water, 2% benzene in water
10.1016/j.seppur.2021.118657 | Aminated/Chlorinated TiO2/PA TFN Membrane | Polyimide (PI), Polyamide (PA) | - | - | Organic Solvent Nanofiltration (OSN) | Methanol; BTB; CV | Organic Solvent Nanofiltration (OSN) | 24.8 L m−2 h−1 bar−1 (methanol) | Permeance | 89.7%(BTB); 93%(CV) | - | - | - | -
10.1021/acs.iecr.0c04969 | PA TFC-OSN membrane | Polyamide (PA), PD/SWCNT/PTFE | - | - | Organic Solvent Nanofiltration (OSN) | Methanol; Congo Red | Organic Solvent Nanofiltration (OSN) | - | - | 0.994 | - | - | - | 20 ppm CR in methanol
10.1002/aic.15077 | PIM-1 | PIM-1 | - | - | VOC/water | methanol; dioxane | Pervaporation | - | - | 5.49; 0.05 | 30°C | - | - | 1.0 mol%
10.1021/acscentsci.9b00812 | SAPO-34 | SAPO-34 | - | - | Vapor separation | Methanol; DMC | Vapor permeation | - | - | 3700 | 150°C | 6 bar | - | 90 wt% methanol, 10 wt% DMC
10.1021/ie400290z | Pervaporation membrane (Polymer-silica hybrid) | Poly(ethylene terephthalate), BTEE | 1,2-bis(triethoxysilyl)-ethane (BTEE) | 10.4 wt% | Pervaporation | Methanol; EG | Pervaporation | - | - | 6129 | 60℃ | 1 bar | - | 6 wt% methanol in EG
10.1002/app.39058 | CS/PVP-silica hybrid | Chitosan (CS), PVP, TEOS | PVP, TEOS | 7.77 wt%, 14.52 wt% | Pervaporation | Methanol; EG azeotrope | Pervaporation | - | - | 1899 | - | - | - | -
10.1002/app.39058 | CS/PVP-TEOS hybrid | CS, PVP, TEOS | PVP, TEOS | 6.51 wt%, 28.40 wt% | Pervaporation | Methanol; EG azeotrope | Pervaporation | - | - | 5579 | - | - | - | -
10.1021/acs.iecr.0c03780 | HLGO Membrane | GO, Nylon | - | - | Organic Solvent Forward Osmosis (OSFO) | Methanol; Ethanol | Organic Solvent Forward Osmosis (OSFO) | - | - | 99.3% (Methanol), 98.3% (Ethanol) | Room temperature | - | - | 200 mg L−1 AC
10.1021/acssuschemeng.9b07207 | p-CMP membrane | Conjugated microporous polymer (CMP) | - | - | - | Methanol; Ethanol | Permeation | 14.0×10⁻⁷ L·m/(m²·hr·bar); 4.03×10⁻⁷ L·m/(m²·hr·bar) | Permeance | - | - | - | - | -
10.1021/acs.iecr.0c04969 | PA TFC-OSN on PD/SWCNT/PTFE | Polyamide (PA), PD/SWCNT/PTFE | Single-walled carbon nanotubes (SWCNT) coated with polydopamine (PD) | - | Organic Solvent Nanoﬁltration (OSN) | Methanol; HNSA | OSN | 13.2 L m−2 h−1 bar−1 | Permeance | 0.896 | - | - | - | -
10.1021/acs.iecr.0c04969 | PA TFC-OSN membrane | Polyamide (PA), PD/SWCNT/PTFE | - | - | Organic Solvent Nanofiltration (OSN) | Methanol; Methyl Orange; Congo Red | Organic Solvent Nanofiltration (OSN) | - | - | 0.988 | - | - | - | 20 ppm CR in methanol
10.1002/aic.16283 | BTESA-1 | Organosilica (BTESA) | - | - | Organic Solvent Reverse Osmosis (OSRO) | methanol; MTBE | Reverse Osmosis | - | - | >95% | - | 12 MPa | - | -
10.1007/s10965-021-02479-0 | LbL TFN membrane | PA (Polyamide) | NH2-MWCNT | 0.02 wt.% | Pervaporation | Methanol; MTBE | Pervaporation (PV) | - | - | 105.71 | - | - | - | -
10.1007/s10965-021-02479-0 | LbL Nanocomposite membrane | PA, PES/PEG | NH2-CNT | - | Pervaporation | Methanol; MTBE | Pervaporation (PV) | - | - | 106 | 30°C | - | - | 20/80 wt.% MeOH/MTBE
10.1016/j.cej.2019.03.044 | TFC OSN | Polymer | - | - | Organic solvent nanofiltration | Methanol; Ramazol brilliant blue | Organic Solvent Nanofiltration (OSN) | 9 L m−2 h−1 MPa−1 | Permeance | 0.993 | - | - | - | -
10.1016/j.seppur.2021.118657 | UiO-66-NH2 Thin Film Membrane | Matrimid | UiO-66-NH2 | - | Organic Solvent Nanofiltration (OSN) | Methanol; RB | Organic Solvent Nanofiltration (OSN) | 0.88 L m−2 h−1 bar−1 (methanol) | Permeance | 96.33%(RB) | - | - | - | -
10.1016/j.cej.2019.03.044 | TFC OSN | Electrospun polymer | - | - | Organic solvent nanofiltration | Methanol; Sudan 4 | Organic Solvent Nanofiltration (OSN) | 98.7 L m−2 h−1 MPa−1 | Permeance | 0.995 | - | - | - | -
10.1016/j.seppur.2021.118657 | Alkyl-chain modified UiO-66-NH2 TFN Membrane | Polyamide (PA) | UiO-66-NH2 nanoparticles | - | Organic Solvent Nanofiltration (OSN) | Methanol; Tetracycline | Organic Solvent Nanofiltration (OSN) | 20 L m−2 h−1 bar−1 (methanol) | Permeance | ~99%(Tetracycline) | - | - | - | -
10.1021/ie400290z | Chitosan/PVP-silica hybrid membrane | Chitosan, PVP | 1,2-bis(triethoxysilyl)-ethane (BTEE) | 10.4 wt% | Pervaporation | Methanol-EG | Pervaporation | - | - | 6129 | 60℃ | - | - | 6 wt% methanol, varying wt%
10.1021/ie400290z | Chitosan/PVP-silica hybrid membrane | Chitosan, PVP | 1,2-bis(triethoxysilyl)-ethane (BTEE) | 2.82 wt% | Pervaporation | Methanol-EG | Pervaporation | - | - | 35.8 | 60℃ | - | - | 6 wt% methanol, varying wt%
10.1021/ie400290z | Chitosan/PVP-silica hybrid membrane | Chitosan, PVP | 1,2-bis(triethoxysilyl)-ethane (BTEE) | 10.4 wt% | Pervaporation | Methanol-EG | Pervaporation | - | - | 6129 | 60℃ | - | - | 6 wt% methanol
10.1016/j.cep.2009.09.002 | Cellulose acetate (CA) metal oxide filled membrane | Cellulose Acetate (CA) | Al2O3, ZnO | - | Pervaporation | Methanol–MTBE | Pervaporation | - | - | 411 | - | - | - | -
10.1039/c3py00617d | PEI/PAA composite membrane | Poly(ethyleneimine) (PEI), Poly(acrylic acid) (PAA) | γ-Al2O3 | - | nanofiltration (dye removal) | methyl blue | nanofiltration | - | - | >99% | - | - | - | -
10.1039/c3py00617d | PEI/Ti/PAA nanocomposite membrane | Poly(ethyleneimine) (PEI), Titanium(IV) bis(ammonium lactato)dihydroxide (TiBisLac), Poly(acrylic acid) (PAA) | TiO2 nanoparticles | - | nanofiltration (dye removal) | methyl blue | nanofiltration | - | - | ~90% | - | - | - | -
10.1039/c3py00617d | PEI/PAA 5-bilayer composite membrane | Poly(ethyleneimine) (PEI), Poly(acrylic acid) (PAA) | TiO2 | - | nanofiltration (dye removal) | methyl blue | nanofiltration | - | - | >99% | - | - | - | -
10.1016/j.desal.2019.114228 | Thin-film composite (TFC) membrane | Polyester, Poly(acrylic acid) (PAA) | - | - | Nanofiltration | Methyl blue | Nanofiltration | 8.05 L/m² h bar | Permeance | 99.6%(Methyl blue) | - | 5.0 bar | - | -
10.1016/j.desal.2019.114228 | Surface carboxylated membrane | Polyester, Poly(acrylic acid) (PAA) | - | - | Nanofiltration | Methyl blue | Nanofiltration | - | - | 0.994 | - | - | - | 50 mg/L methyl blue
10.1016/j.desal.2019.114228 | Carboxylated polyester thin-film composite membrane | Polyester, Poly(acrylic acid) (PAA) | - | - | Nanofiltration | Methyl blue | Nanofiltration | 8.05 L/m² h bar | Permeance | 99.6%(Methyl blue) | - | 5.0 bar | - | -
10.1016/j.jcis.2018.08.007 | ZIF-8/PSS hybrid membrane | ZIF-8, Poly(sodium 4-styrenesulfonate) (PSS) | ZIF-8 | - | Cross-flow nanofiltration | Methyl blue aqueous solution | Nanofiltration | 210 L m-2 h-1 MPa-1 | Permeance | 0.986 | - | - | - | -
10.1016/j.memsci.2020.118827 | [(PDDA/PAA-CSH)2.5]+PFO−composite | PDDA/PAA, CSH nanoparticles | PFO | - | Dye/Ethanol | Methyl Blue from Ethanol solution | OSN | 53.5 L/m2·h·MPa | Permeance | 0.998 | 40 °C | - | - | -
10.1016/j.jhazmat.2018.08.004 | PAN/GO hybrid membrane | Polyacrylonitrile (PAN) | Graphene Oxide (GO) | 0.2 wt% | Nanofiltration | Methyl blue; Acid red 18 | Nanofiltration | - | - | 100%(Methyl blue); 18 99.8%(Acid red) | - | - | - | Dye: 0.1 g/L
10.1016/j.cej.2020.127376 | PDA-modified porous membrane | PDA (Polydopamine) | - | - | Nanofiltration (NF) | Methyl Blue; Brilliant Blue G; Vitamin B12 | Nanofiltration (NF) | - | - | 92.2% (Methyl Blue), 99.3% (Brilliant Blue G), 15.0% (Vitamin B12) | - | - | - | -
10.1002/anie.201712816 | COF-LZU1 membrane | COF-LZU1 | - | - | Dye separation (nanofiltration) | methyl blue; congo red | Nanofiltration | - | - | 99.2%; 98.6% | 25°C | 5 bar | - | 100 mg/L dye
10.1016/j.memsci.2020.118827 | [(PDDA/PAA-CSH)2.5]+PFO−composite | PDDA/PAA, CSH nanoparticles | PFO | - | Solvent Resistance Test | Methyl Blue; Ethanol | OSN | 53.5 L/m2·h·MPa | Permeance | 0.991 | - | - | - | -
10.1016/j.memsci.2020.118827 | [(PDDA/PAA-CSH)2.5]+PFO−composite | PDDA/PAA, CSH nanoparticles | PFO | - | OSN Performance Comparison | Methyl Blue; Ethanol | OSN | 53.5 L/m2·h·MPa | Permeance | 0.991 | - | - | - | -
10.1080/19443994.2015.1087343 | CMCNa/PVA/PSf composite | Polysulfone (PSf), Polyvinyl alcohol (PVA), Sodium carboxymethyl cellulose (CMCNa) | - | - | Aqueous (Dye) | Methyl blue; Sunset yellow; Congo red | Nanofiltration | - | - | 99.7%; 99.6%; 99.5% | 25.0˚C | 5.0 bar | 7 | 50 mg/L
10.1021/acsanm.0c03409 | TFC-PE@MnO2/0.25 OSN membrane | Polyethylene (PE), MnO2 nanoparticles and polyamide (PA) | MnO2 nanoparticles | - | Organic Solvent Nanofiltration (OSN) | methyl green | Pressure-driven filtration | - | - | 0.998 | - | - | - | -
10.1016/j.eurpolymj.2019.109219 | kcg - blended PVDF composite | Polyvinylidene fluoride (PVDF) / κ-Carrageenan (κCg) | κCg | 0.5-2.0 wt% | Water | Methyl Orange | Filtration | 50 L m-2 h−1 bar−1 | Permeance | 0.71 | 25°C | 3 bar | 7 | 1000 mg/L
10.1016/j.eurpolymj.2019.109219 | PVDF | Polyvinylidene fluoride (PVDF) | κCg | 1.0 wt% | Water | Methyl Orange | Filtration | - | - | 0.65 | - | - | - | -
10.1016/j.memsci.2020.117951 | PIM-1 TFC | PIM-1, PAN | - | - | Organic Solvent Nanofiltration (OSN) | Methyl Orange | - | 4.3 L m-2 h-1 bar-1 | Permeance | 93.7% (Methyl Orange) | - | - | - | -
10.1016/j.memsci.2020.117951 | PIM-1 pore-filled TFC | PIM-1, PAN | - | - | Organic Solvent Nanofiltration (OSN) | Methyl Orange; VB12 | - | 4.3 L m-2 h-1 bar-1 (ethanol) | Permeance | 93.7% (Methyl Orange); >90% (VB12) | - | 0.4 MPa | - | -
10.1016/j.memsci.2019.01.055 | PES/GO blend membrane | Polyethersulfone (PES) | Graphene Oxide (GO) | 0.008 wt% | Dye Separation | Methyl Red | - | - | - | 86.58% (Methyl Red) | - | - | - | -
10.1016/j.memsci.2020.119008 | Thin film composite hollow fibre membrane | Polyimide (P84), Polyamide (MPD-based) | - | - | Organic Solvent Nanofiltration (OSN) | Methyl red | Organic Solvent Nanofiltration (OSN) | 24.2 LMH/bar | Permeance | 90.1% (Methyl red) | - | - | - | -
10.1016/j.memsci.2020.119008 | MPD-based thin-film composite membrane | Polyimide (P84), Polyamide (MPD-based) | - | - | Organic Solvent Nanofiltration (OSN) | Methyl red | Organic Solvent Nanofiltration (OSN) | 24.2 LMH/bar | Permeance | 90.1% (Methyl red) | - | - | - | -
10.1016/j.memsci.2020.119008 | Pristine 100-piece module | Polyimide (P84), Polyamide (MPD-based) | - | - | Organic Solvent Nanofiltration (OSN) | Methyl red | Organic Solvent Nanofiltration (OSN) | 5.1 LMH/bar | Permeance | 91.2% (Methyl red) | - | - | - | -
10.1016/j.memsci.2020.119008 | 100-piece module | Polyimide (P84), Polyamide (MPD-based) | - | - | Organic Solvent Nanofiltration (OSN) | Methyl red | Organic Solvent Nanofiltration (OSN) | - | - | 91% (Methyl red) | - | - | - | -
10.1016/j.cjche.2020.05.030 | PPSU/1.0 wt.% CAU-1 mixed membrane | Polyphenylene sulfone (PPSU) | CAU-1 | 1.0 wt.% | Nanofiltration? (Water treatment) | Methyl Violet | Immersion precipitation phase inversion | - | - | 0.97 | - | - | - | -
10.1016/j.cjche.2020.05.030 | PPSU/1 wt.% CAU-1 membrane | Polyphenylene sulfone (PPSU) | CAU-1 | 1 wt.% | Nanofiltration? (Water treatment) | Methyl Violet | Immersion precipitation phase inversion | - | - | 0.938 | - | - | - | -
10.1021/acsapm.0c00495 | CC-ZIF-PIL(Br) fabric | Cotton cloth (CC), Poly(ionic liquid) (PIL) | ZIF-8 nanoparticles | - | O/W emulsion separation (methylbenzene-in-water) | Methylbenzene | Gravity-driven filtration | - | - | >99.2% | - | - | - | -
10.1021/acsapm.0c00495 | CC-ZIF-PIL(PF6) fabric | Cotton cloth (CC), Poly(ionic liquid) (PIL) | ZIF-8 nanoparticles | - | W/O emulsion separation (water-in-methylbenzene) | Methylbenzene | Gravity-driven filtration | - | - | >99% | - | - | - | -
https://doi.org/10.1088/2053-1591/aae600 | PSF | Polysulfone (PSf) | CNC | 0.5 wt.% | - | Methylene Blue | - | - | - | 0.981 | - | - | - | 0.3
10.1016/j.clay.2021.106138 | RPS-2 composite membrane | Reduced Graphene Oxide (RGO), Polydopamine (PDA), SDS-intercalated LDH (SDS-LDH) | - | - | Dye solution | Methylene Blue | Nanofiltration | 79.24 L m-2 h-1 bar-1 | Permeance | 0.9734 | - | - | - | -
10.1016/j.cej.2017.12.043 | PDA/RGO/HNTs-CA membrane | Commercial Cellulose Acetate (CA), Polydopamine (PDA), Reduced Graphene Oxide (RGO), Halloysite Nanotubes (HNTs) | RGO, HNTs | - | Water purification and Oil/water separation | Methylene Blue; Congo Red; Cu²⁺; Cr³⁺ | Filtration-Adsorption | - | - | 99.72% ; 99.09%; 99.74%; 99.01% | - | - | - | -
10.1021/acsami.6b07106 | Superhydrophobic (PEI/PAA-CSH)₂.₀/PFTS membrane | Polyethylenimine (PEI) / Polyacrylic acid (PAA), CSH, PFTS | Calcium silicate hydrate (CSH) nanoparticles | - | Organic Solvent Nanoﬁltration (OSN) | Methylene Blue; Xylenol Orange; Rhodamine B; Ethanol | Organic Solvent Nanoﬁltration (OSN) | 60.45; 65.08; 76.28 L m⁻² h⁻¹ MPa⁻¹ | Permeance | 98.91%; 94.86%; 70.38% | 25°C | 0.4 MPa | - | 1.0 ppm
10.1016/j.jwpe.2020.101901 | GO/CNTs composite membrane | Graphene Oxide (GO) | - | - | Nanofiltration | Methylene blue dye | Nanofiltration | - | - | >99.7% | - | 0.9 bar | - | -
10.1016/j.memsci.2016.11.030 | TFC nanofiltration | Polyamide on hydrophilic PTFE | - | - | Dye aqueous solution | Methylene blue; Congo red; Neutral red | Nanofiltration | - | - | 98.22%(Methylene blue); 96.71%(Congo red); 85.16%(Neutral red) | - | - | - | -
10.1016/j.jhazmat.2018.12.055 | GO membrane | Graphene Oxide (GO) | Congo red (CR), Ca2+ | - | Nanofiltration / Selective separation | Methylene blue; Cu2+; Ni2+; Pb2+; Cd2+ | Nanofiltration | 17.1 L/m2·h·bar | Permeance | 99.5%(Methylene blue); 98.6%(Cu2+); 97.2%(Ni2+), 97.2%(Pb2+); 99.1%(Cd2+) | - | 0.4 MPa | - | -
10.1016/j.jwpe.2020.101502 | Palladium/GO/BNC membrane | BNC (from Gluconacetobacter hansenii) | GO, Palladium nanoparticles | - | Ultrafiltration, Catalytic degradation | MO | Ultrafiltration, Catalysis | - | - | 0.993 | - | 58 psi | - | -
10.1039/c7ta06924c | ESF@ZIF-67 hybrid membrane | Electrospun silk fibroin (ESF), ZIF-67 | ZIF-67 | - | Filtration | MG | Filtration (syringe pump) | - | - | 0.96 | - | - | - | 32 mg L-1 MG
10.1016/j.carbpol.2020.116693 | CS/PVA/ZIF-8 thin film composite membrane | Chitosan (CS), Poly(vinyl alcohol) (PVA), PVDF | ZIF-8 (MOF), Polyethylene glycol (PEG) | 10 wt% PEG, 3 wt% chitosan | - | MG | Nanofiltration | 78.94 L m−2 h−1 bar−1 | Permeance | 0.903 | - | 1 bar | - | -
10.1016/j.jece.2019.103395 | Nanofiltration (NF) | Polyamide thin-film composite | - | - | Lithium recovery from brines | Mg; Li retention | Nanofiltration | - | - | 88% (Mg); 74% (Li retention) | - | - | - | -
10.1016/j.jiec.2017.09.023 | SA-B20 | PVDF, PVA, Sodium Alginate (SA), CaCl2 | SA | 0.02 | Ultrafiltration | Milk emulsion | Ultrafiltration | - | - | 0.861 | - | - | - | 50 g/L
10.1016/j.jiec.2017.09.023 | SA-B20 | PVDF, PVA, Sodium Alginate (SA), CaCl2 | SA | 0.02 | Ultrafiltration | Milk emulsion | Ultrafiltration | - | - | 0.778 | - | - | - | 20 g/L
10.1016/j.jiec.2017.09.023 | CaA Gel-layer Membrane | PVDF, PVA, Sodium Alginate (SA), CaCl2 | - | 2.0% SA | Ultrafiltration | Milk emulsion | Ultrafiltration | - | - | 0.861 | - | - | - | 50 g/L
10.1021/acsami.8b18719 | TFC membranes | polyamide (PA), PES, CNT | carbon nanotubes (CNT) | - | nanofiltration | MO | nanofiltration | 17.4 L m-2 h-1 bar-1 | Permeance | 0.915 | - | 5 bar | - | MO solution
10.1021/acsami.9b18062 | TpPa composite membrane | TpPa | - | Tp concentration: 0.006 mM; Reaction time: 3 h | Nanofiltration (NF) | MO | Nanofiltration (Pressure-driven) | 51 L m-2 h-1 bar-1 | Permeance | ~99% | - | - | - | -
10.1016/j.jhazmat.2021.125677 | PPPP membrane | Polyacrylonitrile (PAN) | Polyaniline (PANI), polyacrylic acid (PAA), polyethyleneimine (PEI) | - | Mixed dye separation | MO | Filtration, Selective separation | - | - | 94.1% (MO) | - | - | 7 | -
10.1016/j.jhazmat.2021.125677 | PPPP membrane | Polyacrylonitrile (PAN) | Polyaniline (PANI), polyacrylic acid (PAA), polyethyleneimine (PEI) | - | Mixed dye separation | MO | Filtration, Selective separation | - | - | 96.8% (MB) | - | - | 12 | -
10.1016/j.memsci.2018.04.020 | PVDF | Polyvinylidene difluoride (PVDF), Tetrahydrofuran (THF) | - | - | Nanofiltration (NF) | MO | Nanofiltration (NF) | 1.8 LMH/bar | Permeance | - | - | - | - | -
10.1016/j.memsci.2020.118438 | TFC membrane | Poly(epoxyether), polyimide (XL-PI) | - | - | Nanofiltration (NF) | MO | Nanofiltration (NF) | ~ 8 L m−2 h−1 bar−1 | Permeance | 60%(MO) | 25℃ | 10 bar | - | 35 µM
10.1016/j.memsci.2021.119249 | TFC | Polyamide (TAPB/TMC), XP84 | - | - | Organic Solvent Nanofiltration | MO | Organic Solvent Nanofiltration | 5.5 L m−2 h−1 bar−1 (Ethanol) | Permeance | 93.2% (MO) | - | - | - | -
10.1016/j.memsci.2021.119249 | TFC | Polyamide (TAPB/TMC), XP84 | - | - | Organic Solvent Nanofiltration | MO | Organic Solvent Nanofiltration | 4.8 L m−2 h−1 bar−1 | Permeance | 93.0% (MO) | - | - | - | -
10.1016/j.memsci.2018.05.069 | Ceramic-supported thin film composite (TFC) membrane | Polyamide | - | - | Organic solvent nanofiltration (OSN) | MO; AF; Chl; BBF | Organic Solvent Nanofiltration (OSN) | 22.9 Lm-2 h-1 bar-1 | Permeance | 42.8% (MO); 92.9% (AF); 99.4% (Chl); 94.1% (BBF) | - | - | - | -
10.1016/j.memsci.2019.117318 | MII−AlLDH membranes | Layered Double Hydroxides (LDH: MII-Al) | - | - | Organic Solvent Nanofiltration (OSN) | MO; BB | Organic Solvent Nanofiltration | - | - | >98% (MO); 100% (BB) | - | - | - | -
10.1021/acsami.9b18018 | UiO-66@GO-CS composite membrane | Graphene Oxide (GO), UiO-66, Chitosan (CS) | UiO-66 | - | Nanofiltration (NF) | MO; DR | Nanofiltration (Pressure-driven) | - | - | 98.0%; 98.5% | - | 3 bar | - | -
10.1016/j.cej.2018.04.069 | Nanoparticle intercalated sandwich-structured PA6@GO@PA6 membrane | Polyamide 6 (PA6) nanofibers, Graphene Oxide (GO), various nanoparticles (TiO₂, SiO₂, Si₃N₄) | TiO₂, SiO₂, Si₃N₄ | - | Organic dye aqueous solution, Water | MO; EB | Nanofiltration (NF) | 13.77 L m⁻² h⁻¹ bar⁻¹ | Permeance | 99.36%; 99.85% | - | - | - | -
10.1016/j.memsci.2021.119287 | PEI-TA/PGApre | Tannic Acid (TA), Polyethyleneimine (PEI), Poly-γ-glutamic Acid (γ-PGA) | - | - | Nanofiltration | MO; MB | Nanofiltration | - | - | 96% (MO), 86% (MB) | - | - | - | -
10.1002/aic.16699 | GOCN15 composite membrane | Graphene Oxide (GO) | g-C3N4 nanosheets | 15 wt% | Dead-end filtration | MO; MnB; MB; EB; Cyt.c | Nanofiltration | - | - | 41.2%; 85.2%; 92.6%; 95.4%; 98.9% | - | - | - | -
10.1016/j.cej.2019.123400 | UiO-66/PGP TFC | UiO-66, PAN, GO, PDA | UiO-66 | - | Dead-end filtration | MO; TC | Nanofiltration (NF) | 31.28 L m−2 h−1 bar−1 | Permeance | - | - | - | - | -
10.1039/c8ta07147k | 44-GO-0.5BA-T membrane | Graphene Oxide (GO), Boronic Acid polymer (BA) | - | - | MO in Methanol, VB12 in Methanol | MO; VB12; Methanol | Organic Solvent Nanofiltration (OSN) | 3.94 L m-2 h-1 bar-1 | Permeance | 46.1%; 99.0% | - | - | - | -
http://dx.doi.org/10.1080/19443994.2012.664683 | Nanofiltration (NF) Membranes | - | - | - | Water | Monovalent | Nanofiltration (NF) | - | - | ~70% | - | - | - | -
10.1016/j.seppur.2019.116361 | Nanofiltration (NF) membrane | Polyamide | - | - | Water | Monovalent ions | Reverse Osmosis (RO) / Nanofiltration (NF) | 0.79 L/m2 h bar | Permeance | - | - | - | - | -
10.1038/s41598-018-19795-z | GO (40 nm)-CNT membrane | Graphene oxide (GO), Carbon nanotubes (CNT) | - | - | Selective Permeation | MR; BB; Ethanol | Diffusion (Concentration-gradient-driven) | - | - | ~99.5% | - | - | - | 50% MR, 50% BB mixture
10.3390/membranes10040070 | PTES-SiO2 | Silica | PTES | - | MTBE/water | MTBE | Pervaporation | - | - | 24.6 (MTBE/water) | - | - | - | -
10.3390/membranes10040070 | Silylated silica membranes | Silica | PFOTES, OTES, TFPTES, PTES | - | MTBE/water | MTBE | Pervaporation | - | - | 24.6 | 30°C | - | - | 3.0% MTBE
10.3390/polym12061213 | M10/MFFK composite membrane | Polydecylmethylsiloxane (M10), MFFK | - | - | MTBE/Water | MTBE | Pervaporation | - | - | 310 | - | - | - | 1 wt% MTBE
10.1016/j.memsci.2018.04.051 | PER | Poly(vinyl alcohol) (PVA), Poly(acrylic acid) (PAA) | - | - | Pervaporation (PV) | MTBE; MeOH | Pervaporation (PV) | - | - | 300 | - | - | - | -
10.1016/j.cej.2008.05.009 | Zeolite membrane | Zeolite | - | - | MTBE/Methanol mixture | MTBE; Methanol | Pervaporation | - | - | 5000 | - | - | - | -
10.1002/app.45422 | CCh–PEI/TMC | TMC, CCh-PEI aggregates | - | - | Multivalent ions solution | Multivalent | Nanofiltration | - | - | 0.935 | - | - | - | -
10.1021/acsami.9b09037 | rGO/GONR membranes | Reduced graphene oxide (rGO), Graphene oxide nanoribbon (GONR) | GONR | 20 vol% GONR | Nanofiltration performance comparison | MWCO | Nanofiltration | 161.8 L m−2 h−1 bar−1 | Permeance | - | - | - | - | -
10.1021/acsami.9b09037 | rGO/GONR membranes | Reduced graphene oxide (rGO), Graphene oxide nanoribbon (GONR) | GONR | 50 vol% GONR | Nanofiltration performance comparison | MWCO | Nanofiltration | 312.8 L m−2 h−1 bar−1 | Permeance | - | - | - | - | -
10.1021/acsami.9b09037 | rGO/GONR membranes | Reduced graphene oxide (rGO), Graphene oxide nanoribbon (GONR) | GONR | 70 vol% GONR | Nanofiltration performance comparison | MWCO | Nanofiltration | 456.7 L m−2 h−1 bar−1 | Permeance | - | - | - | - | -
10.1016/j.cej.2021.129338 | OSN membrane | Polyimide (PI) | - | - | Organic solvent nanofiltration (OSN) | N; N'-dimethylformamide | Organic Solvent Nanofiltration (OSN) | 10 L m-2 h-1 bar-1 | Permeance | - | - | - | - | -
10.1016/j.memsci.2019.02.032 | Defect-free Polyamide TFC membrane | Polyamide (PA) | - | - | Reverse Osmosis | NaCl | Reverse Osmosis | - | - | 99.6%(NaCl) | - | - | - | -
10.1016/j.memsci.2019.02.032 | Polyamide thin-film composite membrane | Polyamide (PA) | - | - | Reverse Osmosis | NaCl; Boron | Reverse Osmosis | - | - | 99.6%(NaCl); 99%(Boron) | - | - | 10 | -
http://dx.doi.org/10.1080/15422119.2020.1725048 | rGO/GO Membrane | Reduced Graphene Oxide, Graphene Oxide | - | - | Water containing natural organic matters | Natural Organic Matters | Ultrafiltration/Nanofiltration (inferred) | - | - | 1 | - | - | - | -
10.1002/aic.12360 | CD-grafted PAI dense membrane | PAI | m-XDA-b-CD | - | Pervaporation | n-BuOH/t-BuOH | Pervaporation | - | - | 2.3 | - | - | - | 50/50 wt%
10.1002/aic.12360 | Original PAI dense membrane | PAI | - | - | Pervaporation | n-BuOH/t-BuOH | Pervaporation | - | - | 1.11 | - | - | - | 50/50 wt%
10.1126/sciadv.aay5993 | MFI layer | MFI zeolite, γ-Al2O3 | - | - | equimolar n-/i-butane gas mixture | n-butane; i-butane | Gas separation (Wicke-Kallenbach) | 2 ×10−7 mol m−2 s−1 Pa−1 | Permeance | ~33(n-/i-butane) | - | - | - | -
10.1002/anie.201601135 | MFI nanosheet membrane on PBI support | Polybenzimidazole (PBI), MFI zeolite nanosheets | MFI zeolite nanosheets | - | n-Butane/isobutane mixture | n-Butane; isobutane | Gas permeation | - | - | 5.4 | - | - | - | -
10.1002/anie.201601135 | MFI nanosheet membrane on PBI support | Porous polybenzimidazole (PBI) | MFI zeolite nanosheets | - | n-Butane/isobutane mixture | n-Butane; isobutane | Gas permeation | - | - | 5.4 | - | - | - | -
10.1080/01496395.2013.811424 | PDMS/ZIF-8 composite membrane | Polydimethylsiloxane (PDMS) | ZIF-8 | 2 wt% | n-Butanol/Water | n-Butanol | Pervaporation (PV) | 3.28 × 10^5 barrer (n-butanol) | Permeance | 7.1 | 30°C | - | - | 0.96 wt% n-butanol
10.1080/01496395.2013.811424 | PDMS/ZIF-8-2 composite membrane | Polydimethylsiloxane (PDMS) | ZIF-8 | 2 wt% | n-Butanol/Water | n-Butanol | Pervaporation (PV) | - | - | 7.1; 3.7 | - | - | - | -
10.1080/01496395.2013.811424 | PDMS/ZIF-8-2 composite membrane | Polydimethylsiloxane (PDMS) | ZIF-8 | 2 wt% | n-Butanol/Water | n-Butanol | Pervaporation (PV) | 1.71 × 10^5 barrer | Permeance | 5.95 | 40°C | - | - | 0.96 wt%
10.1080/01496395.2013.811424 | PDMS/ZIF-8-2 composite membrane | Polydimethylsiloxane (PDMS) | ZIF-8 | 2 wt% | n-Butanol/Water | n-Butanol | Pervaporation (PV) | 3.28 × 10^5 barrer | Permeance | 7.1 | 60°C | - | - | 0.96 wt% n-butanol
10.1039/c1ee01700d | MFI zeolite membrane | MFI zeolite (Silicalite-1) | - | - | Pervaporation | n-Butanol | Pervaporation | - | - | 19 | 90 °C | - | - | 5 wt% n-butanol
10.1039/c4ra10655e | ZIF-8/PDMSCF3 membrane | Poly(dimethylsiloxane) (PDMS) | ZIF-8 | - | n-Butanol/Water | n-Butanol | Pervaporation | - | - | 95.8 | 60℃ | - | - | 1 wt% n-butanol
10.1039/c4ta04114c | ZIF-8/PDMS nanohybrid membrane | Polydimethylsiloxane (PDMS), Zeolitic Imidazolate Framework-8 (ZIF-8), Polysulfone | ZIF-8 | - | n-Butanol/Water | n-Butanol | Pervaporation | - | - | 52.81 | 80°C | - | - | 5.0 wt% n-butanol
10.1039/c4ta04114c | ZIF-8/PDMS nanohybrid membrane | Polydimethylsiloxane (PDMS), Zeolitic Imidazolate Framework-8 (ZIF-8) | ZIF-8 | - | n-Butanol/Water | n-Butanol | Pervaporation | - | - | 52.81 | 80°C | - | - | 5.0 wt% n-butanol
10.1039/c5ra06886j | HPSiO-c-PDMS membrane | Polydimethylsiloxane, Hyperbranched Polysiloxane (HPSiO) | HPSiO (crosslinker) | - | Pervaporation | n-Butanol | Pervaporation (PV) | - | - | 8.75 | 30 °C | - | - | 1.0 wt% n-butanol
10.1039/c5ra06886j | HPSiO-c-PDMS-1 membrane | Polydimethylsiloxane, Hyperbranched Polysiloxane (HPSiO) | HPSiO | - | Pervaporation | n-Butanol | Pervaporation (PV) | - | - | 29.91 | 40 °C | - | - | 1.0 wt% n-butanol
10.1039/c5ra06886j | HPSiO-c-PDMS-3 membrane | Polydimethylsiloxane, Hyperbranched Polysiloxane (HPSiO) | HPSiO | - | Pervaporation | n-Butanol | Pervaporation (PV) | - | - | 44.88 | 40 °C | - | - | 1.0 wt% n-butanol
10.1039/d0ta07352k | Heterostructured COF membrane | Covalent Organic Framework (COF) | - | - | Water/n-Butanol | n-Butanol | Pervaporation | - | - | 4464 | Room temperature | - | - | -
10.1021/acs.cgd.8b01862 | HSZB membrane | High-silica zeolite beta (HSZB) | - | - | Pervaporation | n-Butanol | Pervaporation | - | - | 36.5 | - | - | - | 1 wt%
10.1021/acs.cgd.8b01862 | HSZB membrane | High-silica zeolite beta (HSZB) | - | - | Pervaporation | n-Butanol | Pervaporation | - | - | 32.5 | - | - | - | 5 wt%
10.1021/acs.cgd.8b01862 | HSZB membrane | High-silica zeolite beta (HSZB) | - | - | Pervaporation | n-Butanol | Pervaporation | - | - | 36.5 | 30°C | - | - | 1 wt%
10.1021/acs.cgd.8b01862 | HSZB membrane | High-silica zeolite beta (HSZB) | - | - | Pervaporation | n-Butanol | Pervaporation | - | - | 32.5 | 30°C | - | - | 5 wt%
10.1021/acs.langmuir.5b02520 | Silicalite-1 zeolite membrane | Silicalite-1 (MFI zeolite) | - | - | Permeation/Vapor Separation | n-Butanol | Vapor permeation | - | - | 19 | 160 | - | - | -
10.1002/app.38704 | 5% ZSM-5-PEBA | PEBA | ZSM-5 | 5 wt% | Pervaporation | n-Butanol | Pervaporation | - | - | 30.7 | 45°C | - | - | 2.5 wt% n-butanol
10.1002/app.45211 | POSS/PEBA nano-hybrid | Polyether-block-amide (PEBA) | POSS (Polyhedral oligomeric silsesquioxanes) | 4 wt% | n-Butanol–water | n-Butanol | Pervaporation | - | - | 27.2 | 40°C | - | - | 3 wt% n-butanol
10.1002/app.45211 | Nano-hybrid PEBA | PEBA | POSS | 4 wt% | n-Butanol–water | n-Butanol | Pervaporation | - | - | 27.2 | 40°C | - | - | 3 wt% n-butanol
10.1039/d0cc05019a | Sandwiched silicalite-1 membrane | Silicalite-1; SiO2 | - | - | n-Butanol/water | n-Butanol | Pervaporation | - | - | 113 | 70°C | - | - | n-Butanol: 2 wt%
10.1039/d1ta01736e | MMMs | Polydimethylsiloxane (PDMS) | ZIF-8@PPy pearl necklace | 20 wt% | Pervaporation (PV) | n-Butanol | Pervaporation (PV) | - | - | 70.2 | 40 °C | - | - | 1 wt% n-butanol aqueous
10.1016/j.ces.2009.08.034 | PAI/CD mixed matrix membrane | polyamide-imide (PAI) | β-CD | 15 wt% β-CD | Pervaporation | n-Butanol | Pervaporation | - | - | 1.53 | - | - | - | -
10.1016/j.memsci.2013.06.025 | ZIF-71/PEBA MMMs | Poly(ether-block-amide) (PEBA) | ZIF-71 | 20 wt%, 25 wt% | n-Butanol/Water mixture | n-Butanol | Pervaporation (PV) | - | - | 4.88 | 40 °C | - | - | 1 wt% n-butanol
10.1016/j.memsci.2013.06.025 | ZIF-71/PEBA MMMs | Poly(ether-block-amide) (PEBA) | ZIF-71 | 20 wt% | ABE fermentation broth | n-Butanol | Pervaporation (PV) | - | - | 18.8 | 37 °C | - | - | -
10.1016/j.memsci.2016.03.013 | PEBA/ceramic hollow fiber composite | Poly(ether-block-amide) (PEBA) | - | - | n-Butanol/Water Separation | n-Butanol | Pervaporation | - | - | 21 | 60°C | - | - | 1 wt% n-Butanol in Feed
10.1016/j.memsci.2019.03.008 | PDMS/PVDF | PDMS / PVDF | - | - | Pervaporation | n-Butanol | Pervaporation (PV) | - | - | 46 | 70°C | - | - | 1 wt% butanol
10.1016/j.memsci.2019.03.008 | PDMS/PVDF | PDMS / PVDF | - | - | Pervaporation | n-Butanol | Pervaporation (PV) | - | - | 56.7 | 40°C | - | - | 1.0 wt% butanol
10.1016/j.memsci.2019.03.008 | PDMS/PVDF composite | PDMS / PVDF | - | - | Pervaporation | n-Butanol | Pervaporation (PV) | - | - | 46 | - | - | - | 1 wt% butanol
10.1016/j.memsci.2019.117543 | ZHNTs/PDMS Mixed Matrix Membrane | Polydimethylsiloxane (PDMS) | ZIF-8 modified Halloysite Nanotubes (ZHNTs) | - | 1 wt% n-Butanol aqueous solution | n-Butanol | Pervaporation (for bio-butanol recovery) | - | - | 61.3 | 40°C | - | - | 1 wt% n-butanol
10.1016/j.memsci.2019.117545 | IU-GO Membrane | Imidazole-ureido (IU), Graphene Oxide (GO) | - | IU: 3.1 wt% | 80 wt% n-Butanol in water | n-Butanol | Pervaporation (Dehydration) | - | - | 4454 | 343 K | - | - | 80 wt% butanol
10.1016/j.memsci.2019.117545 | IU-GO Membrane | Imidazole-ureido (IU), Graphene Oxide (GO) | - | IU: 3.1 wt% | 8 wt% water in n-butanol | n-Butanol | Pervaporation (Dehydration) | - | - | 4601 | 343 K | - | - | 8 wt% water
10.1016/j.memsci.2019.117545 | IU-GO Membrane | Imidazole-ureido (IU), Graphene Oxide (GO) | - | IU: 3.1 wt% | 80 wt% butanol in water | n-Butanol | Pervaporation (Dehydration) | - | - | 4454 | 343 K | - | - | 80 wt% butanol
10.1016/j.micromeso.2018.12.012 | PAF-56/PDMS mixed matrix membrane | Polydimethylsiloxane (PDMS) | PAF-56 | 2.5 wt% | Pervaporation | n-Butanol | Pervaporation (PV) | - | - | 48.4 | - | - | - | 5 wt% n-butanol
10.1016/j.seppur.2014.02.019 | Pervatech silica membrane | silica | - | - | Pervaporation | n-Butanol | Pervaporation | - | - | 150 | 70 C | - | - | water 10 wt%
10.1016/j.seppur.2018.12.078 | O-ZIF-8@PDA/PDMS MMM | PDMS | ZIF-8@PDA | 1 wt% | n-butanol/water separation | n-Butanol | Pervaporation | - | - | 56 | 55℃ | - | - | 1.5 wt% n-butanol
10.1016/j.seppur.2018.12.078 | O-ZIF-8@PDA/PDMS | PDMS | O-ZIF-8@PDA | 1 wt% | n-butanol/water separation | n-Butanol | Pervaporation | - | - | 56 | 55℃ | - | - | 1.5 wt% n-butanol
10.1016/j.seppur.2018.12.078 | O-ZIF-8@PDA/PDMS membrane | PDMS | O-ZIF-8@PDA | 1 wt% | n-butanol/water separation | n-Butanol | Pervaporation | - | - | 56 | 55℃ | - | - | 1.5 wt% n-butanol
10.1016/j.seppur.2019.116263 | ZIF-8/PDMS MMMs | Polydimethylsiloxane (PDMS) | ZIF-8 | - | n-Butanol/Water | n-Butanol | Pervaporation | - | - | 7.1 | - | - | - | -
10.1016/j.seppur.2019.116263 | ZIF-8/PDMS-2 MMM | Polydimethylsiloxane (PDMS) | ZIF-8 | 20 wt% (10, 20, 30 wt% tested) | n-Butanol/Water | n-Butanol | Pervaporation | - | - | ~43 | 55°C | - | - | 1.5 wt% n-butanol
10.1016/j.seppur.2019.116263 | ZIF-8/PDMS-2 MMM | Polydimethylsiloxane (PDMS) | ZIF-8 | 20 wt% | n-Butanol aqueous solution | n-Butanol | Pervaporation | - | - | 42.6 | 55°C | - | - | 1.5 wt% n-butanol
10.1016/j.seppur.2019.116406 | COF-LZU1/PDMS MMMs | Polydimethylsiloxane (PDMS) | COF-LZU1 | - | n-Butanol/Water | n-Butanol | Pervaporation (PV) | - | - | 38.7 | 64°C | - | - | 3.6 wt% n-Butanol
10.1016/j.seppur.2020.116771 | ZIF-71 filled PEBA mixed matrix membrane | PEBA | ZIF-71 | - | Pervaporation | n-Butanol | pervaporation | - | - | 18.8 | 37°C | - | - | -
10.1002/jctb.5688 | PAF-11/PDMS MMMs | Polydimethylsiloxane (PDMS) | Porous Aromatic Framework (PAF-11) | 3 wt% | Pervaporation | n-Butanol | Pervaporation | - | - | 14.02 | 28∘C | - | - | 4 wt% n-butanol
10.1002/jctb.5688 | PAF-11/PDMS MMMs | Polydimethylsiloxane (PDMS) | Porous Aromatic Framework (PAF-11) | 2 wt% | Pervaporation | n-Butanol | Pervaporation | - | - | 40.22 | 67∘C | - | - | 4 wt% n-butanol
dx.doi.org/10.1021/la400930y | SAM-modified PDMS membrane | PDMS, Fluoroalkylsilane SAM | - | - | n-Butanol/Water mixture | n-Butanol | Pervaporation (PV) | - | - | 27.3 | - | - | - | 5 wt%
10.3390/membranes9070086 | Pure-silica *BEA | Pure-silica, BEA zeolite | - | - | Butanol/Water separation | n-Butanol | Pervaporation (PV) | - | - | 229 | 318 K | - | - | 1 wt% butanol/water
10.1021/sc400372d | PDMS membrane | Polydimethylsiloxane (PDMS) | - | - | n-Butanol/water mixture | n-Butanol | Pervaporation | - | - | 27 | 40°C | - | - | 1 wt% n-butanol/water
10.1021/sc400372d | Zeolite membrane | zeolite (silicalite-1), alumina | - | - | n-butanol/water | n-Butanol | Pervaporation | - | - | 150 | 70°C | - | - | 2 wt% n-butanol
10.1021/sc400372d | C10-triethoxysilanes/BTESE silica membrane | C10-triethoxysilanes/BTESE silica | - | - | butanol/water | n-Butanol | Pervaporation (Butanol recovery) | - | - | 15 | 90°C | - | - | 5 wt% butanol
10.1039/c5ra13760h | NaY zeolite membrane | NaY zeolite, mullite | - | - | Pervaporation | n-Butanol; Ethanol | Pervaporation | - | - | 1020; 109 | 348 K | - | - | 90 wt% n-butanol, 90 wt% ethanol
10.5004/dwt.2011.2862 | AG-4040F | polyamide thin-film composite | - | - | water | NDMA | reverse osmosis (RO) | - | - | 0.994 | - | - | - | -
10.1016/j.watres.2017.12.025 | Prototype | Polyamide | - | - | Reverse Osmosis (RO) | NDMA | Reverse Osmosis (RO) | - | - | 0.92 | 20°C | 1.54 Mpa | - | 1000 ng/L
10.1016/j.watres.2017.12.025 | ESPA2 | Polyamide | - | - | Reverse Osmosis (RO) | NDMA | Reverse Osmosis (RO) | - | - | 0.53 | 20°C | 0.49 MPa | - | 1000 ng/L
10.1016/j.watres.2017.12.025 | ESPA2 | Polyamide | - | - | Reverse Osmosis (RO) | NDMA | Reverse Osmosis (RO) | - | - | 0.62 | 20°C | - | - | 1000 ng/L
10.1016/j.watres.2017.12.025 | HYDRA | Polyamide | - | - | Reverse Osmosis (RO) | NDMA | Reverse Osmosis (RO) | - | - | 0.74 | 20°C | 1.29 Mpa | - | 1000 ng/L
10.1016/j.watres.2017.12.025 | HYDRA | Polyamide | - | - | Reverse Osmosis (RO) | NDMA | Reverse Osmosis (RO) | - | - | 0.88 | 20°C | - | - | 1000 ng/L
10.1016/j.cej.2018.05.080 | Supported liquid membrane | - | Di(2-ethylhexyl)phosphoric acid, diethylenetriaminepentaacetic acid | - | REE Concentration | Neodymium | Liquid Membrane Separation | - | - | ~93% | - | - | - | -
10.1021/acssuschemeng.5b00435 | TFN-α-CD | Polyetherimide (PEI) | α-CD, β-CD | 1.5 wt% | Organic solvent nanofiltration | n-Heptane | Organic Solvent Nanofiltration (OSN) | 2.23 L m−2 h−1 bar−1 | Permeance | - | Room temperature | 10 bar | - | -
10.1021/acssuschemeng.5b00435 | TFN-β-CD | Polyetherimide (PEI) | β-CD | - | Organic solvent nanofiltration | n-Heptane | Organic Solvent Nanofiltration (OSN) | 2.23 L m−2 h−1 bar−1 | Permeance | - | Room temperature | 10 bar | - | -
10.1021/acsami.8b08364 | Ultrathin PIM-1 membrane | PIM-1 | - | - | Organic Solvent Nanofiltration | n-Heptane/Hexaphenylbenzene | Organic Solvent Nanofiltration | - | - | 0.9 | - | - | - | -
10.1002/admi.201600445 | Janus CNT membrane | CNT | - | - | n-hexadecane-in-water emulsion | n-hexadecane | Filtration | - | - | >95.0% | - | - | - | -
https://doi.org/10.1080/1539445x.2020.1784234 | hydrophobic membrane | Polypropylene (PP), Cuprous oxide (Cu2O) | - | - | Oil/water mixture | n-hexane | Oil/water separation | - | - | 0.9414 | - | - | - | -
10.1021/acsami.1c03019 | PCL/SiO2-a0.5 | Polycaprolactone (PCL) | SiO2 aerogel | 0.005 | Oil/water mixture (immiscible) | n-hexane | Gravity-driven filtration | - | - | 0.9992 | - | - | - | -
10.1016/j.colsurfa.2017.05.064 | M-S coated mesh | Mg(OH)2, stearic acid, phenol-formaldehyde resin | - | - | Oil/water separation | n-hexane | Gravity-driven separation | - | - | 0.946 | - | - | - | -
10.1016/j.eurpolymj.2019.04.011 | PC l / mso / SiO2 | Polycaprolactone (PCL) / Methyl Silicone Oil (MSO) / SiO2 | SiO2 nanoparticles | - | Oil/Water | n-hexane | Adsorption / Separation | - | - | 0.9992 | - | - | - | -
10.1016/j.jiec.2014.02.021 | Nanocomposite membrane | Para-aminobenzoate alumoxane, Boehmite-epoxide, Chitosan, Kevlar fabric | - | - | Oil-Water Separation | n-hexane | Dead-end Filtration | - | - | 0.94 | - | - | 2 | -
10.1016/j.matchemphys.2021.124493 | PML membrane | PVDF/MCC | Lauric acid | 119.6 mg/g | oil-water mixture, emulsion | n-hexane | - | - | - | >99% | - | - | - | -
10.1016/j.memsci.2020.118418 | PEEK textile membrane | PEEK | - | - | Oil/water separation | n-Hexane | Oil/water separation | - | - | 0.9995 | - | - | - | -
10.1002/mame.201900125 | PVA/silica hybrid nanofibrous aerogel | PVA, TEOS (silica precursor) | - | - | Oil-water emulsion separation (W/O) | n-hexane | gravity-driven filtration | - | - | 0.9979 | - | - | - | -
10.1021/ie101566q | Nanocomposite B-MFI-Alumina Hollow Fiber | Alumina, MFI zeolite | Boron | - | Vapor permeation | n-Hexane; 2; 2-Dimethylbutane | Molecular sieving separation | - | - | 200 | 523 K | - | - | -
10.1016/j.desal.2010.02.008 | Polyethersulfone ultrafiltration membrane | Polyethersulfone (PES) | - | - | Water/Heavy metals | Ni(II); Cu(II); Cr(III) | Ultrafiltration (Polymer-enhanced) | - | - | 97.6%(Cu(II)); 99.1%(Ni(II) ); 99.5%(Cr(III) ) | - | 1 bar | 7 | 10 mg/L; CMC: 1 g/L
10.1016/j.desal.2010.02.008 | Polyethersulfone (FUS 0181) | Polyethersulfone (PES) | Carboxy methyl cellulose (CMC) | - | Water/Heavy metals | Ni(II); Cu(II); Cr(III) | Ultrafiltration (Polymer-enhanced) | - | - | 97.6%(Cu(II) ); 99.5%( Cr(III)); 99.1%(Ni(II)) | - | - | 7 | -
10.1002/clen.200900189 | Cellulose acetate membrane filter | Cellulose acetate | - | - | Separation/preconcentration | Nickel(II) | Membrane filtration | - | - | 0.95 | - | - | 1 | -
10.1016/j.micromeso.2013.06.003 | SSZ-13 (CHA-type) membrane | SSZ-13 | - | - | Dehydration | Nitric acid | Pervaporation | - | - | 1600 (Water/i-Propanol) | - | - | - | 69.5 wt% nitric acid
10.1039/c6ra13220k | MON@PET-1 | PET | - | - | water | nitrobenzene | Filtration | - | - | 0.6 | - | - | - | 3.9 ppm
10.1039/c6ra13220k | MON@PET-3 | PET | - | - | water | nitrobenzene | Filtration | - | - | 0.9 | - | - | - | 3.9 ppm
10.1039/c6ra13220k | MON@PET-5 | PET | - | - | water | nitrobenzene | Filtration | - | - | 0.9 | - | - | - | 3.9 ppm
10.1039/c6ra13220k | MON@PET | PET | - | - | water | nitrobenzene | Filtration | - | - | 0.79 | - | - | - | 3.9 ppm
10.1039/c6ra13220k | MON@PET | PET | - | - | water | nitrobenzene | Filtration | - | - | 0.33 | - | - | - | 31.2 ppm
10.1016/j.memsci.2017.06.078 | Tannin-based thin-film composite membrane | Tannic acid, Terephthaloyl chloride, Polyacrylonitrile (PAN) | - | - | Solvent Nanofiltration | N-Methyl-2-pyrrolidone (NMP) | Solvent Nanofiltration | 0.09 L/m2 h bar | Permeance | - | - | - | - | -
10.1016/j.desal.2013.09.016 | PEBA-2533/Zeolite 4A Nanocomposite | Poly(ether-block-amide) (PEBA-2533) | Zeolite 4A | - | Pervaporation | NMP | Pervaporation | - | - | 122 | - | - | - | 2.9 wt.% water in feed
10.1016/j.seppur.2019.115741 | NaA zeolite | NaA Zeolite | - | - | Water/NMP | NMP | Pervaporation | - | - | 9997 | 120℃ | - | - | 0.1 wt% Water
10.1039/c3cc41181h | MnO2/Ti membrane | MnO2, Ti | - | - | Electrochemical membrane reactor (ECMR) | n-Propanol/Propionic acid | Electrocatalytic oxidation | - | - | 0.7933 | - | - | - | -
10.1021/acssuschemeng.8b05599 | TpPa-X membrane | TpPa-X | - | - | Organic Solvent Nanofiltration (OSN) | NRD | Organic Solvent Nanofiltration | - | - | 1 | - | - | - | -
10.1016/j.seppur.2021.118726 | PVDF-SiO2 nanofibrous membrane | Poly(vinylidene fluoride) (PVDF) | SiO2 nanoparticles | - | oil-in-water | Octane; Hexadecane; Diesel; Rapeseed oil | Coalescence separation | - | - | 97.95%(Octane); 98.3%(Hexadecane); 92.7%(Diesel); 90.8%(Rapeseed oil) | - | - | - | -
10.1016/j.cej.2017.01.059 | Na2S2O8@PVDF-g-PDMAEMA/PVDF membrane | PVDF, PVDF-g-PDMAEMA | - | - | Membrane Chemical Reactor (MCR) | OFLX | Concurrent Advanced Oxidation & Ultrafiltration | - | - | 0.54 | - | - | - | -
10.1016/j.cej.2017.01.059 | PVDF-g-PDMAEMA/PVDF membrane | PVDF, PVDF-g-PDMAEMA | - | - | Membrane Chemical Reactor (MCR) | OFLX | Concurrent Advanced Oxidation & Ultrafiltration | - | - | 0.98 | - | - | - | 5.0 mg/L
10.1016/j.cej.2017.01.059 | UV/Na2S2O8@PVDF-g-PDMAEMA/PVDF membrane | PVDF, PVDF-g-PDMAEMA | - | - | Membrane Chemical Reactor (MCR) | OFLX | Concurrent Advanced Oxidation & Ultrafiltration | - | - | 0.54 | - | - | - | 5.0 mg/L
10.1002/adv.21494 | PES and PES/PAN UF hollow fiber membranes | Polyethersulfone (PES), Polyacrylonitrile (PAN) | PAN | 25 wt% | Industrial oily wastewater treatment | OGC | Ultrafiltration (UF) | - | - | 0.997 | 30°C | 3 bar | - | -
10.1002/adv.21494 | PES/PAN (75/25 wt%) blend hollow fiber membrane | Polyethersulfone (PES), Polyacrylonitrile (PAN) | PAN | 25 wt% | Industrial oily wastewater treatment | OGC | Ultrafiltration (UF) | - | - | 0.997 | 30°C | 3 bar | - | -
https://doi.org/10.1061/(ASCE)EE.1943-7870.0001670 | ZrO2 ceramic membrane | ZrO2 | -- | -- | oily water | Oil | Ultrafiltration | -- | Permeance | 0.998 | -- | -- | -- | 5 g·L−1
https://doi.org/10.1061/(ASCE)EE.1943-7870.0001670 | ultrafiltration ceramic | ZrO2 | -- | -- | oily water | Oil | Ultrafiltration | -- | Permeance | -- | -- | 0.12 MPa (1.2 bar) | -- | --
https://doi.org/10.1061/(ASCE)EE.1943-7870.0000944 | PVC ultrafiltration membrane | polyvinylchloride | SiO2 | 1.5 g | -- | Oil | ultrafiltration | -- | Permeance | 95% (oil) | -- | -- | -- | --
http://dx.doi.org/10.1080/01496395.2012.712598 | Hydrophilic nano-sized ZrO2/Al2O3 composite membrane | ZrO2/Al2O3 composite | - | - | Oily wastewater treatment | Oil | Microfiltration | - | - | 0.978 | - | - | - | 1000 mg/L oil
http://dx.doi.org/10.1080/01496395.2012.712598 | Ceramic membrane | Ceramic | - | - | Oily wastewater treatment | Oil | Microfiltration | - | - | 0.99 | - | - | - | 100 mg/L oil
http://dx.doi.org/10.1080/01496395.2012.712598 | M2 membrane (this work) | Ceramic (Mullite based) | CaCO3 (porosifier) | - | Oily wastewater treatment | Oil | Microfiltration | 94.2×10-8 m³/m²·s·kPa | Permeance | 0.96 | - | - | - | -
http://dx.doi.org/10.1080/01496395.2012.712598 | α-Al2O3 membrane | Ceramic (α-Al2O3) | - | - | Oily wastewater treatment | Oil | Microfiltration | 63.8×10-8 m³/m²·s·kPa | Permeance | 0.85 | - | - | - | 30 mg/L oil
http://dx.doi.org/10.1080/01496395.2012.712598 | Mullite ceramic membrane | Ceramic (Mullite) | - | - | Oily wastewater treatment | Oil | Microfiltration | 2.78×10-8 m³/m²·s·kPa | Permeance | 0.854 | - | - | - | 250 mg/L oil
http://dx.doi.org/10.1080/01496395.2012.755701 | PVDF membrane | Polyvinylidene Fluoride (PVDF) | - | - | TG mixture in glycerol-water | Oil | Ultrafiltration | - | - | 0.8242 | - | - | - | -
http://dx.doi.org/10.1080/01496395.2012.755701 | PVDF membrane | Polyvinylidene Fluoride (PVDF) | - | - | TG-FA mixture in glycerol-water | Oil | Ultrafiltration | - | - | 0.8467 | - | - | - | -
http://dx.doi.org/10.1080/01496395.2012.755701 | PES membrane | Polyethersulfone (PES) | - | - | TG mixture in glycerol-water | Oil | Ultrafiltration | - | - | 0.947 | - | - | - | -
http://dx.doi.org/10.1080/01496395.2012.755701 | PES membrane (oil rejection, TG-FA mixture) | Polyethersulfone (PES) | - | - | TG-FA mixture in glycerol-water | Oil | Ultrafiltration | - | - | 0.9108 | - | - | - | -
10.1080/01496395.2012.755701 | PVDF | Polyvinylidene Fluoride (PVDF) | - | - | Glycerine-Water (with TG/FA, adjusted pH) | Oil | Ultrafiltration (UF) | - | - | 66%; 87% | - | - | - | -
10.1080/01496395.2012.755701 | PVDF membrane | Polyvinylidene Fluoride (PVDF) | - | - | Glycerine-Water (with TG) | Oil | Ultrafiltration (UF) | - | - | 0.8242 | - | - | - | -
10.1080/01496395.2012.755701 | PVDF membrane | Polyvinylidene Fluoride (PVDF) | - | - | Glycerine-Water (with TG-FA) | Oil | Ultrafiltration (UF) | - | - | 0.8467 | - | - | - | -
10.1080/01496395.2012.755701 | PES membrane | Polyethersulfone (PES) | - | - | Glycerine-Water (with TG) | Oil | Ultrafiltration (UF) | - | - | 0.947 | - | - | - | -
10.1080/01496395.2012.755701 | PES membrane | Polyethersulfone (PES) | - | - | Glycerine-Water (with TG-FA) | Oil | Ultrafiltration (UF) | - | - | 0.9108 | - | - | - | -
10.1080/01932691.2019.1679641 | Treated cork membrane | Cork | - | - | Light and heavy oil/water mixtures | Oil | Membrane-based Gravity Separation (Smart switching) | - | - | >99.1% | - | - | - | -
10.1080/01932691.2021.1884090 | Alginate-based (AB) carbon aerogel | Alginate-based carbon | - | - | Water-in-CCl4 emulsion; n-Hexane-in-water emulsion | Oil | Aerogel-based Gravity Separation | - | - | 99.02% (W/CCl4); 98.97% (n-Hex/W) | - | - | - | -
http://dx.doi.org/10.1088/1468-6996/16/5/055006 | glass ﬁlter membranes | Glass microﬁbre ﬁlters | Silicalite-1 zeolite crystals | - | Oil–water | Oil | Oil–water separation (suction) | - | - | 1 | - | - | - | -
http://dx.doi.org/10.1088/1468-6996/16/5/055007 | zeolitic membranes | Glass microﬁbre ﬁlters | Zeolite | - | Oil–water | Oil | Oil–water separation | - | - | 1 | - | - | - | -
10.1080/19443994.2013.855679 | PVDF–PVP–TiO2 composite hollow fiber | Polyvinylidene fluoride (PVDF), Polyvinylpyrrolidone (PVP), Titanium dioxide (TiO2) | TiO2 | 2 wt.% | Synthetic oily wastewater | Oil | Ultrafiltration | - | - | 0.997 | - | - | - | 250 ppm
10.1080/19443994.2013.855679 | PVDF–PVP–TiO2 composite hollow fiber | Polyvinylidene fluoride (PVDF), Polyvinylpyrrolidone (PVP) | Titanium dioxide (TiO2) | 2 wt.% | Oily wastewater | Oil | Ultrafiltration | - | - | 0.997 | - | - | - | 250 ppm
10.1080/19443994.2014.979445 | SP4 | Fly ash, TiO2 | - | - | Oil/water emulsion | Oil | Microfiltration | - | - | 0.992 | - | - | - | -
10.1080/19443994.2014.979445 | Hydrophilic ZrO2/Al2O3 ceramic composite | ZrO2, Al2O3 | - | - | Oil-in-water emulsion | Oil | Microfiltration / Ultrafiltration | - | - | 0.978 | - | - | - | 1,000 mg/L
10.1080/19443994.2014.979445 | SP4 | Fly ash, CaCO3, TiO2 | - | - | Oil/water emulsion | Oil | Microfiltration | - | - | 0.992 | - | 69 kPa | - | 200 mg/L
10.1080/19443994.2015.1040846 | CA/PVA/PVP blend | Cellulose acetate (CA), Polyvinyl alcohol (PVA) | Polyvinylpyrrolidone (PVP) | 3 wt% | Oil-in-water emulsion | Oil | Ultrafiltration | - | - | 0.917 | - | - | - | -
10.1155/2020/9087595 | polysulfone - BA sed | Polysulfone (PSf) | graphene oxide (GO), alumina (Al2O3) | 1.5 wt.% | oil/water emulsion | Oil | Ultrafiltration | - | - | 0.74 | - | 0.87 bar | - | -
10.1155/2020/9087595 | PSF / GO - al2o3 - 0. 5 | Polysulfone (PSf) | GO-Al2O3 | 0.5 wt.% | oil/water emulsion | Oil | Ultrafiltration | 11.76 L/m2·h·bar | Permeance | 0.6622 | - | 0.87 bar | 6 | 450 mg/L
10.1155/2020/9087595 | PSF / GO - al2o3 - 1. 5 | Polysulfone (PSf) | GO-Al2O3 | 1.5 wt.% | oil-in-water emulsion | Oil | Ultrafiltration | 14.10 L/m2·h·bar | Permeance | 0.6701 | - | - | - | -
10.1039/B922536F | PAN10 | Cellulose, PAN nanofibers / Polyacrylonitrile (PAN) | - | - | Ultrafiltration | Oil | Cross-flow filtration | - | - | >99.6% | - | - | - | -
10.1039/B922536F | PAN400 | Cellulose, PAN nanofibers / Polyacrylonitrile (PAN) | - | - | Ultrafiltration | Oil | Cross-flow filtration | - | - | 0.989 | - | - | - | -
10.1039/B922536F | Cellulose-based TFNC membrane | Cellulose, PAN nanofibers / Polyacrylonitrile (PAN) | - | - | Ultrafiltration | Oil | Cross-flow filtration | - | - | >99.6% | - | - | - | -
10.1039/B922536F | PAN10 | Cellulose, PAN nanofibers / Polyacrylonitrile (PAN) | - | - | Ultrafiltration | Oil | Cross-flow filtration | - | - | 0.998 | 35 ℃ | 30 psi | - | -
10.1039/B922536F | PAN400 | Cellulose, PAN nanofibers / Polyacrylonitrile (PAN) | - | - | Ultrafiltration | Oil | Cross-flow filtration | - | - | 0.978 | 35 ℃ | 30 psi | - | -
10.1039/B922536F | Cellulose-based TFNC membrane | Cellulose, PAN nanofibers / Polyacrylonitrile (PAN) | - | - | Ultrafiltration | Oil | Cross-flow filtration | - | - | 0.998 | 35 ℃ | 30 psi | - | -
10.1039/c4ta01603c | PS-g-CNTs hybrid membrane | Polystyrene (PS), Carbon Nanotubes (CNTs) | Carbon Nanotubes (CNTs) | - | Water-in-oil emulsion | Oil | Filtration / Separation | 5000 L m⁻² h⁻¹ bar⁻¹ | Permeance | - | - | - | - | -
10.1039/c4ta01603c | PS-g-CNTs hybrid membrane | Polystyrene (PS), Carbon Nanotubes (CNTs) | Carbon Nanotubes (CNTs) | - | Water-in-oil emulsion | Oil | Filtration / Separation | 5000 L m⁻² h⁻¹ bar⁻¹ | Permeance | 0.9999 | - | - | - | -
10.1039/c4ta05624h | SWCNT/PD/PEI composite ultrathin film | Single-walled carbon nanotubes (SWCNT), Polydopamine (PD), Polyethyleneimine (PEI) | - | - | Oil-in-water nanoemulsion | Oil | Filtration / Separation | ~6000 L m⁻² h⁻¹ bar⁻¹ | Permeance | - | - | - | - | -
10.1039/c4ta05624h | SWCNT/PD/PEI composite film | Single-walled carbon nanotubes (SWCNT), Polydopamine (PD), Polyethyleneimine (PEI) | - | - | Oil-in-water nanoemulsion | Oil | Filtration / Separation | 6000 L m⁻² h⁻¹ bar⁻¹ | Permeance | - | - | - | - | -
10.1039/c4ta05624h | SWCNT/PD/PEI composite film | Single-walled carbon nanotubes (SWCNT), Polydopamine (PD), Polyethyleneimine (PEI) | - | - | Pure water, Oil-in-water emulsion | Oil | Filtration | 7270 L m⁻² h⁻¹ bar⁻¹ | Permeance | - | - | - | - | -
10.1039/c5ra21016j | A-4 membrane | Epoxy resin, PDMS-SiO2 | SiO2 | 4 wt% | Oil/water | Oil | Pressure-driven filtration | - | - | 0.806 | 60 °C | 5 kPa | - | -
10.1039/c5ra23544h | PES/P3 | Poly(ether sulfone) (PES), Poly(CBMA-co-TFOA) | - | - | Oil/water | Oil | Ultrafiltration | - | - | 0.994 | - | 0.15 MPa | - | -
10.1039/c5ra23544h | PES/P0 | Poly(ether sulfone) (PES), Poly(CBMA-co-TFOA) (P0) | - | - | Oil/water | Oil | Ultrafiltration | - | - | >99.4% | - | 0.15 MPa | - | -
10.1039/c5ra27413c | Cellulose aerogel filter | Cellulose nanofibres, Polyamideamine-epichlorohydrin (PAE) | - | - | Oil/water | Oil | - | - | - | 1 | - | - | - | -
10.1039/c5ra27413c | Cellulose aerogel filter | Cellulose nanofibres, Polyamideamine-epichlorohydrin (PAE) | - | 0.0197 g mL-1 | Oil-in-water | Oil | - | - | - | 0.563 | - | - | - | -
10.1039/c5ra27413c | Cellulose aerogel filter | Cellulose nanofibres, Polyamideamine-epichlorohydrin (PAE) | - | 0.0337 g mL-1 | Oil-in-water | Oil | - | - | - | 0.986 | - | - | - | -
10.1039/c6ra08079k | RGO coated clothes | - | reduced graphene oxide (RGO) | - | oil/water separation, antibacterial | Oil | separation (filter/absorbent), antibacterial | - | - | 0.98 | - | - | - | -
10.1039/c6ra13698b | PDA-Cu decorated membrane | Stainless Steel Mesh (SSM) | polydopamine-Cu (PDA-Cu) composite | - | oil/water mixture, oil-in-water emulsion | Oil | Gravity-driven Separation | 6800 L m-2 h-1 | Permeance | >99.97% | - | - | - | -
10.1039/c6ra14310e | Ag/PAA-CNTs membrane | - | Ag nanoparticles, polyacrylic acid modified CNTs (PAA-CNTs) | - | water-in-oil emulsion | Oil | Filtration | 3000 L m-2 h-1 bar-1 | Permeance | - | - | - | - | -
10.1039/c6ra14310e | Ag/PAA-CNTs membrane | - | Ag nanoparticles, polyacrylic acid modified CNTs (PAA-CNTs) | - | oil/water mixture, oil-in-water emulsion | Oil | Filtration | 3000 L m-2 h-1 bar-1 | Permeance | - | - | - | - | -
10.1039/c6ra26068c | NCC/EVOH nanofiber composite membrane (N/E-NCM) | Poly(ethylene-co-vinyl alcohol) (EVOH) | Nanocellulose crystal (NCC) | - | oil/water emulsion | Oil | Filtration | - | - | 0.995 | - | - | - | -
10.1039/c6ra26068c | NCC/EVOH composite nanofiber membrane (N-4) | Poly(ethylene-co-vinyl alcohol) (EVOH) | Nanocellulose crystal (NCC) | - | oil/water emulsion | Oil | Filtration | - | - | 0.995 | - | - | - | -
10.1039/c6ra26123j | PCL/beeswax electrospun membrane (PCL-25BW) | Polycaprolactone (PCL) | Beeswax (BW) | 25 wt% | oil/water mixture | Oil | Oil sorption, Gravity-driven separation | - | - | 0.981 | 25°C | - | - | 50:50 oil-water mixture
10.1039/c6ra26123j | PCL-25BW electrospun membrane | Polycaprolactone (PCL) | Beeswax (BW) | 25 wt% | oil/water mixture | oil | Oil Sorption, Oil/Water Separation | - | - | 0.981 | - | - | - | -
10.1039/c6ra27124c | Polymer-modified filter paper (PMFP) | Polyvinyl alcohol (PVA), Tolylene diisocyanate (TDI) | - | - | oil/water mixture | Oil | Gravity-driven Separation | - | - | 0.992 | - | - | - | -
10.1039/c7ra03910g | MPGCBs | - | GO, aMWCNT, Fe3O4 | - | Water-in-oil (W/O) emulsion | Oil | Filtration | 500 L m-2 h-1 bar-1 | Permeance | - | - | - | - | -
10.1039/c7ra08266e | CST (3:4) membrane | Cellulose acetate, Chitosan (CS), Titanium dioxide (TiO2) | TiO2 | 3:4 (CS:TiO2) | Oil-in-water emulsions (Octane, Petroleum ether, Toluene) | Oil | Filtration | - | - | 98.46% (Octane); 97.72%; 97.06% (Toluene) | - | - | - | <20 mg L-1
10.1039/c8ta04008g | MWCNTs/CFM/PDMS | MWCNT, CFM, PDMS | - | - | water-in-oil emulsion | Oil | Gravity-driven separation | - | - | 0.99994 | - | Gravity | - | -
10.1039/c9gc00747d | Loess coated PVDF | PVDF, Loess, Sodium alginate | - | - | Oil-in-water emulsion separation | Oil | Pressure-driven filtration | 910.4 L m-2 h-1 bar-1 | Permeance | 0.996 | - | 0.085 MPa (during preparation) | - | -
10.1039/c9gc00747d | Loess coated PVDF | PVDF, Loess, Sodium alginate | - | - | Oil-in-water emulsion separation | Oil | Pressure-driven filtration | 910.4 L m-2 h-1 bar-1 | Permeance | - | - | - | - | -
10.1039/c9gc00747d | Loess coated PVDF | PVDF, Loess, Sodium alginate | - | - | Oil-in-water emulsion separation (cyclic and crude oil) | Oil | Pressure-driven filtration | 583.2 L m-2 h-1 bar-1 | Permeance | - | - | - | - | -
10.1039/c9gc00747d | Loess coated PVDF | PVDF, Loess, Sodium alginate | - | - | Oil-in-water emulsion separation summary | Oil | Pressure-driven filtration | 910.4 L m-2 h-1 bar-1 | Permeance | - | - | - | - | -
10.1039/c9ta01700c | PEG-rGOAM | Reduced Graphene Oxide (rGO) / Polyethylene Glycol (PEG) | - | - | Oil/Water Separation | Oil | Pressure-driven Filtration | - | - | 1 | - | 0.10 bar | - | -
10.1039/c9ta01700c | PEG-rGOAMs | Reduced Graphene Oxide (rGO) / Polyethylene Glycol (PEG), Polyvinyl Alcohol (PVA), Polyglycine, Polyvinylpyrrolidone (PVP) | - | - | Oil/Water Separation | Oil | Pressure-driven Filtration | - | - | 1 | - | 0.10 bar | - | -
10.1346/CCMN.2015.0630305 | M1000 ceramic membrane | Low-cost ceramic | - | - | Oily Wastewater Treatment | Oil | Microfiltration / Ultrafiltration | - | - | 0.929 | - | - | - | 600 mg/L
10.1002/cjce.23688 | Hydrophobic organic UF membrane | Hydrophobic organic polymer | - | - | Oily Wastewater Treatment | Oil | Ultrafiltration (UF) | - | - | 0.863 | - | - | - | -
10.1039/d0nj03329d | PVDF@pDA@CaCO3-2 membrane | Polyvinylidene fluoride (PVDF), Polydopamine (pDA), Calcium carbonate (CaCO3) | CaCO3 particles | - | Oil/water emulsion separation (cyclic filtration) | Oil | Gravity-driven filtration | - | - | 0.97 | - | - | - | -
10.1039/d0nj03329d | PVDF@pDA@CaCO3-2 membrane | Polyvinylidene fluoride (PVDF), Polydopamine (pDA), Calcium carbonate (CaCO3) | CaCO3 particles | - | Oil/water emulsion separation | Oil | Gravity-driven filtration | - | - | >99% | - | - | - | -
10.1039/d0ra02032j | HB-PEG grafted PES membrane | Polyethersulfone (PES), Hyperbranched polyethylene glycol (HB-PEG) | - | - | Ultrafiltration (UF) | Oil | Dead-end ultrafiltration | - | - | 0.928 | - | - | - | -
10.1016/S0965544117130023 | Polysulfonamide membrane | Polysulfonamide (PSA) | - | - | Ultrafiltration | Oil | Ultrafiltration | - | - | 0.954 | - | - | - | -
10.1016/S1672-6529(14)60156-6 | SWCNT network film | single-walled carbon nanotubes (SWCNT) | - | - | water-in-oil emulsions | Oil | ultrafiltration | 1×10^6 L·m−2·h−1·bar−1 | Permeance | >99.95% | - | - | - | -
10.1021/acs.iecr.0c00756 | Mesoporous TiO2-SiO2 Composite Membrane | TiO2-SiO2 composite (Electrospun) | - | - | Oil-Water Separation | Oil | Pressure-driven | - | - | 0.9994 | - | 5 kPa | - | -
10.1021/acs.iecr.0c00756 | MTSCM | TiO2-SiO2 composite (Electrospun) | - | - | Oil-Water Separation | Oil | Pressure-driven | - | - | 0.9994 | - | 5 kPa | - | Oils: 1% v/v (with SDS)
10.1021/acs.iecr.0c02462 | PVDF membrane | Poly(vinylidene fluoride) (PVDF) | - | 14 wt% | Oil-Water Separation | Oil | Pressure-driven (Microfiltration) | 3028 L m−2 h−1 bar−1 | Permeance | >99% | - | 20 kPa | - | -
10.1021/acs.iecr.0c02462 | PVDF membranes | Poly(vinylidene fluoride) (PVDF) | - | - | Oil-Water Separation | Oil | Pressure-driven (Microfiltration) | 3028 L m−2 h−1 bar−1 | Permeance | >99% | - | 20 kPa | - | -
10.1021/acs.iecr.0c02721 | MOF-intercalated GO membrane | Graphene Oxide (GO) / Amino-functionalized UiO-66 (N-UiO-66) / Poly(acrylic acid) (PAA) | N-UiO-66 | - | Oil-Water Separation | Oil | Pressure-driven (Ultrafiltration) | 5067 L m−2 h−1 bar−1 | Permeance | >99.9% | - | 0.1 bar | - | -
10.1021/acs.iecr.0c02721 | GO15-N-UiO-66@GO15-PAA membrane | Graphene Oxide (GO) / N-UiO-66@GO-PAA nanocomposites | N-UiO-66 | - | Oil-Water Separation | Oil | Pressure-driven | 5067 L m−2 h−1 bar−1 | Permeance | - | - | 0.1 bar | - | -
10.1021/acs.iecr.0c02721 | MOF-intercalated GO/N-UiO-66@GO-PAA membrane | Graphene Oxide (GO) / N-UiO-66@GO-PAA nanocomposites | N-UiO-66 | - | Oil-Water Separation | Oil | Pressure-driven (Ultrafiltration) | 5067 L m−2 h−1 bar−1 | Permeance | - | - | - | - | -
10.1021/acs.iecr.0c04831 | Hierarchical TiO2 nanorod arrays/carbon nanofiber membrane | Titanium dioxide (TiO2), Carbon nanofiber (CNF) | - | - | Oil-in-water emulsion separation | Oil | Microfiltration / Filtration | - | - | >99% | - | - | - | -
10.1021/acs.iecr.0c04831 | Hierarchical TiO2 nanorod arrays/carbon nanofiber membrane | Titanium dioxide (TiO2), Carbon nanofiber (CNF) | - | - | Oil-in-water emulsion separation | Oil | Microfiltration / Filtration | - | - | >99% | - | - | - | -
10.1021/acs.iecr.1c02224 | Half-cylindrical integrated ceramic membrane | Ceramic (alumina) | - | - | Oil-in-water emulsion separation | Oil | Microfiltration | - | - | 0.82 | - | - | - | 100 mg/L oil
10.1021/acs.iecr.1c02224 | Half-cylindrical ceramic membrane | Ceramic (alumina) | - | - | Oil-in-water emulsion separation | Oil | Microfiltration | 145 L/(m2 h bar) | Permeance | 0.82 | - | - | - | 100 mg/L oil
10.1021/acs.iecr.5b04797 | PSNT/PVDF membranes | PVDF | Phosphorylated silica nanotubes (PSNTs), Al2O3, MWCNTs, TiO2, HNTs | - | Oil/Water Separation | Oil | Ultrafiltration | - | - | 0.984 | - | - | - | 160 mg/L oil
10.1021/acs.iecr.7b02723 | D-HNTs/GO/EDA membrane | GO, D-HNTs, Ethylenediamine (EDA) | D-HNTs, EDA | - | Oil/water separation | Oil | Dead-end filtration | - | - | >99% | - | 0.09 MPa | - | -
10.1021/acs.iecr.8b02529 | PAN membrane | Polyacrylonitrile (PAN) | - | - | Oily wastewater filtration | Oil | Crossflow Filtration | - | - | 0.98 | - | 0.5 bar | - | -
10.1021/acs.iecr.8b02529 | PAN membrane | Polyacrylonitrile (PAN) | - | - | Oily wastewater filtration | Oil | Crossflow Filtration | - | - | 0.88 | - | 1.0 bar | - | -
10.1021/acs.iecr.8b02529 | PCTE membrane | Polycarbonate track etch (PCTE) | - | - | Oily wastewater filtration | Oil | Crossflow Filtration | - | - | 0.56 | - | 0.1 bar | - | -
10.1021/acs.iecr.8b02529 | PCTE membrane | Polycarbonate track etch (PCTE) | - | - | Oily wastewater filtration | Oil | Crossflow Filtration | - | - | 0.47 | - | 0.15 bar | - | -
10.1021/acs.iecr.8b02529 | Membrane I | Polyvinylidene difluoride (PVDF) | - | - | Oily wastewater filtration | Oil | Crossflow Filtration | - | - | 1 | - | 1 bar | - | -
10.1021/acs.iecr.8b02529 | Membrane II | Polyacrylonitrile (PAN) | - | - | Oily wastewater filtration | Oil | Crossflow Filtration | - | - | 0.9892 | - | 0.5 bar | - | -
10.1021/acs.iecr.8b02529 | Membrane II | Polyacrylonitrile (PAN) | - | - | Oily wastewater filtration | Oil | Crossflow Filtration | - | - | 0.8655 | - | 1.0 bar | - | -
10.1021/acs.jpcc.5b00662 | PAN/HNTs membrane | PAN | HNTs | 1% w/w, 3% w/w | Oil/water separation | Oil | - | - | - | 0.995 | - | - | - | -
10.1021/acs.jpcc.9b08580 | TiO2-coated filter | TiO2 | - | - | Oil-water separation | Oil | - | - | - | 0.98 | - | - | - | -
10.1021/acs.langmuir.5b04044 | PES/P(PEG)1.0 membranes | PES (poly(ether sulfone)) | PEGMA, PTFOA segments | - | Ultrafiltration (UF) | Oil | Non-solvent-induced phase separation (NIPS) | - | - | >99.5% | - | - | - | -
10.1021/acs.langmuir.8b01901 | TA/PVP-coated stainless-steel mesh | Stainless steel mesh | TA/PVP (Tannic acid/Polyvinylpyrrolidone) | - | Oil/water separation | Oil | Gravity-driven separation | - | - | >99.90% | - | - | - | 1:1 v/v (oil/water mixture)
10.1021/acs.langmuir.9b00515 | PG−PEI−Ag NPs membrane | nylon | PG, PEI, Ag NPs | - | oil-water separation | Oil | gravity-driven separation | - | - | 0.9994 | - | - | - | -
10.1021/acsami.0c10290 | Modified-MOF-808-loaded PAN membrane | Polyacrylonitrile (PAN), Modified MOF-808 | Modified MOF-808 | - | Oil-water separation, Heavy metal removal | Oil | Filtration/Adsorption | - | - | 0.9997 | - | - | - | -
10.1021/acsami.0c11677 | CFFM (α-FeOOH and Fe(OH)3 on copper foam) | α-FeOOH, Fe(OH)3, Copper | - | - | Oil/water separation | Oil | Filtration | - | - | > 99.9% | - | - | - | -
10.1021/acsami.1c05896 | Micro/nanosphere-coordinated dual stimulus-responsive nanofibrous membrane | Poly(vinylidene fluoride) (PVDF), Poly(acrylonitrile-co-acrylamide) (P(AN-co-AM)), Poly(4-vinylpyridine) (P4VP) | - | - | Water-in-oil emulsion separation | Oil | Stimulus-responsive filtration | 60528.76 L m−2 h−1 bar−1 | Permeance | 0.995 | 25℃ | - | 7 | -
10.1021/acsami.1c05896 | PVDF membranes | Poly(vinylidene fluoride) (PVDF), Poly(acrylonitrile-co-acrylamide) (P(AN-co-AM)), Poly(4-vinylpyridine) (P4VP) | - | - | Water-in-oil emulsion separation | Oil | Filtration | 52623.10 L m−2 h−1 bar−1 | Permeance | - | 25℃ | 3 bar | 7 | -
10.1021/acsami.1c05896 | UCST-type thermo/pH-responsive nanofibrous membrane | Poly(vinylidene fluoride) (PVDF), Poly(acrylonitrile-co-acrylamide) (P(AN-co-AM)), Poly(4-vinylpyridine) (P4VP) | - | - | Water-in-oil emulsion separation, Smart cleaning | Oil | Stimulus-responsive filtration | 60528.76 L m−2 h−1 bar−1 | Permeance | 0.995 | 25℃ | - | 7 | -
10.1021/acsami.5b11315 | PFDAE-grafted ZnO@PTFE composite membrane | PTFE, ZnO, PFDAE | ZnO, PFDAE | - | Air filtration | Oil | Air Filtration | - | - | 0.995 | - | - | - | -
10.1021/acs.iecr.0c00756 | Mesoporous TiO2-SiO2 Composite Membrane | TiO2, SiO2 | - | - | Oil-in-Water Emulsion | Oil | Ultrafiltration | - | - | 0.9994 | - | - | - | -
10.1021/acs.iecr.0c00756 | Mesoporous TiO2-SiO2 Composite Membrane | TiO2, SiO2, PEO, CTAB | - | - | Oil-in-Water Emulsion | Oil | Ultrafiltration | - | - | 0.9994 | - | - | - | -
10.1021/acs.iecr.0c01103 | PDMAEA4−PTFOA1/PS | Polystyrene, DMAEA, TFOA | - | - | Oil/Water | Oil | Oil/Water Separation (Gravity-driven) | - | - | >99.2% | - | - | - | -
10.1021/acs.iecr.0c02462 | poly(vinylidene fluoride) (PVDF) membrane | Poly(vinylidene fluoride) (PVDF) | - | 14 wt% PVDF | Oil/water emulsion (Surfactant-stabilized oil-in-water) | Oil | Microfiltration (Vapor-Induced Phase Separation - VIPS/TIPS) | 3028 L m−2 h−1 bar−1 | Permeance | >99% | - | 20 kPa | - | -
10.1021/acs.iecr.0c02462 | PVDF membrane | Poly(vinylidene fluoride) (PVDF) | - | 14 wt% PVDF | Oil/water emulsion | Oil | Microfiltration | 3028 L m−2 h−1 bar−1 | Permeance | >99% | - | - | - | -
10.1021/acs.iecr.0c02721 | GO-based membrane | Graphene Oxide (GO) | - | - | Oil/water emulsion | Oil | Nanofiltration | 5067 L m−2 h−1 bar−1 | Permeance | >99.9% | - | - | - | -
10.1021/acs.iecr.0c02721 | MOF-intercalated GO/N-UiO-66@GO-PAA membrane | Graphene Oxide (GO), N-UiO-66, Polyacrylic acid (PAA) | N-UiO-66 | - | Oil/water emulsion | Oil | Nanofiltration | 5067 L m−2 h−1 bar−1 | Permeance | >99.9% | - | - | - | -
10.1021/acsami.6b16206 | PDA-modified PVDF | PVDF | Polydopamine (PDA) | - | Oil/water separation | Oil | Microfiltration | 11934 LMH/bar | Permeance | - | - | 0.038 MPa | - | -
10.1021/acsami.7b10901 | HepGSCMF | Graphene-silica | - | - | Oil/water separation | Oil | Separation based on wettability | - | - | >99% | - | - | - | -
10.1021/acsami.8b05137 | UiO-66 coated mesh membrane | UiO-66 MOF | - | - | Oil-water separation | Oil | Oil-water separation (mesh filtration) | - | - | >99.99% | - | - | - | -
10.1021/acsami.8b05137 | UiO-66 coated mesh membrane | UiO-67 MOF | - | - | Oil-water separation | Oil | Oil-water separation (mesh filtration) | - | - | >99.99% | - | - | - | -
10.1021/acsami.8b14052 | FPBZ/SiO2@MS | Melamine sponge (MS), fluorinated polybenzoxazine (FPBZ), SiO2 | SiO2 nanoparticles | 3 wt% | Oil-water separation | Oil | Separation (gravity-driven) | - | - | >99.8%; ~97.6% | - | - | - | -
10.1021/acsami.8b14052 | FPBZ/SiO2@MS | Melamine sponge (MS), fluorinated polybenzoxazine (FPBZ), SiO2 | SiO2 nanoparticles | 3 wt% | Water-in-oil emulsion separation | Oil | Separation (gravity-driven) | - | - | 0.976 | - | - | - | -
10.1021/acsami.9b02085 | PIL@Mesh composite membrane | Poly(ionic liquid) ([DVIm-(EG)3]Br2, acrylic acid | - | - | Gravity-driven oil/water separation | Oil | Gravity-driven separation | - | - | >99.9% | - | 1.2 kPa | - | -
10.1021/acsami.9b02085 | PIL@Mesh composite membrane | Poly(ionic liquid), acrylic acid | - | - | Gravity-driven oil/water separation | Oil | Gravity-driven separation | - | - | >99.9% | - | - | - | -
10.1021/acsami.9b02085 | PIL@Mesh composite membrane | Poly(ionic liquid), acrylic acid | - | - | Gravity-driven oil/water separation (continuous stability) | Oil | Gravity-driven separation | - | - | >99.9% | - | - | - | -
10.1021/acsami.9b02085 | PIL@Mesh composite membrane | Poly(ionic liquid), acrylic acid | - | - | Gravity-driven oil/water separation | Oil | Gravity-driven separation | - | - | >99.9% | - | 1.2 kPa | - | -
10.1021/acsami.9b07907 | PUEGr foam | Waterborne polyurethane (WPU), Expanded graphite (EGr) | Expanded graphite (EGr) | - | Gravity-driven oil/water separation | Oil | Gravity-driven filtration | - | - | 0.9992 | - | - | - | 10% w/w oil-in-water
10.1021/acsami.9b07907 | PUEGr_t foam | Waterborne polyurethane (WPU), Expanded graphite (EGr), Calcium carbonate (template for PUEGr_t) | Expanded graphite (EGr) | - | Surfactant-free oil-in-water emulsion separation | Oil | Gravity-driven filtration | - | - | 0.7084 | - | - | - | 1% w/w oil-in-water
10.1021/acsami.9b07907 | PUEGr foam | Waterborne polyurethane (WPU), Expanded graphite (EGr), Calcium carbonate (template for PUEGr_t) | Expanded graphite (EGr) | - | Surfactant-free oil-in-water emulsion separation | Oil | Gravity-driven filtration | - | - | 0.938 | - | - | - | 1% w/w oil-in-water
10.1021/acsami.9b07907 | PUEGr foam | Waterborne polyurethane (WPU), Expanded graphite (EGr) | Expanded graphite (EGr) | - | General performance summary | Oil | - | - | - | >97% | - | - | - | -
10.1021/acsami.9b08865 | EVAL-SSPB membrane | Ethylene vinyl alcohol (EVAL), Supramolecular slide-ring polyrotaxane (SSPB) | - | - | Ultrafiltration / Microfiltration (UF/MF) | Oil | Ultrafiltration / Microfiltration | - | - | 0.96 | - | - | - | -
10.1021/acsami.9b08865 | EVAL-SSPB membrane | Ethylene vinyl alcohol (EVAL), SSPB | - | - | Ultrafiltration / Microfiltration | Oil | Ultrafiltration / Microfiltration | - | - | 0.98 | - | - | - | -
10.1021/acsami.9b11277 | J-CGPA | Graphene/Poly(vinyl alcohol) (PVA) | - | - | Oil/Water Separation | Oil | Gravity-driven filtration | - | - | 0.997 | - | <1 kPa | - | -
10.1021/acsami.9b11277 | J-CGPA4 aerogel | Graphene/Poly(vinyl alcohol) (PVA) Janus aerogel | - | - | Oil/Water Separation | Oil | Gravity-driven filtration | - | - | >99.3% | - | <1 kPa | - | -
10.1021/acsami.9b11277 | J-CGPA aerogel | Graphene/Poly(vinyl alcohol) (PVA) Janus aerogel | - | - | Oil/Water Separation | Oil | Gravity-driven filtration | - | - | 0.997 | - | <1 kPa | - | -
10.1021/acsami.9b12252 | TiO2@h-PPS membrane | Hydrophilized Poly(phenylene sulfide) (h-PPS), TiO2 | TiO2 microspheres | - | Oil/Water Separation | Oil | Pressurized Filtration | - | - | >98% | - | - | - | -
10.1021/acsami.9b17052 | PA/VTES modified mesh | Phytic Acid (PA), Vinyltriethoxysilane (VTES) | - | - | Oil/Water Separation | Oil | Gravity-driven Separation | - | - | 0.983 | - | - | - | -
10.1021/acsami.9b22080 | TTN-ZIF-TTN@PVDF membrane | PVDF, TTN, ZIF | - | - | Oil/Water Separation (Emulsion) | Oil | Pressure-driven filtration | - | - | 0.995 | - | - | - | -
10.1021/acsami.9b22080 | pristine PVDF membrane | PVDF, TTN, ZIF, TTN-ZIF-TTN hybrid layer | - | - | Oil/Water Separation (Emulsion) | Oil | Pressure-driven filtration | - | - | 0.985 | - | - | - | -
10.1021/acsami.9b22881 | PVDF-g-SiO2 NPs/PAMAM membrane | PVDF-g-SiO2 NPs/PAMAM | SiO2 nanoparticles, PAMAM dendrimers | - | Oil/Water Separation | Oil | Pressure-driven filtration | - | - | >99% | - | - | - | -
10.1021/acsanm.1c00092 | Silica nanofiber/bead-based membrane | Silica nanofiber/nanobead (SNB) | - | - | Oil/Water Separation | Oil | Pressure-driven filtration | - | - | >98.8% | - | <10 kPa | - | -
10.1021/acsapm.0c00495 | CC-ZIF-PIL fabric | Cotton cloth (CC), Poly(ionic liquid) (PIL) | ZIF-8 nanoparticles | - | Water/oil emulsion separation | Oil | Gravity-driven filtration | - | - | ~99% | - | - | - | -
10.1021/acsapm.0c00615 | PFMA-PDMS-PFMA/PCL hybrid nanofibrous membrane | Polycaprolactone (PCL), PFMA-PDMS-PFMA triblock copolymer | - | - | Oil/water mixture separation | Oil | Gravity-driven filtration | - | - | >96% | - | - | - | -
10.1021/acsapm.9b00229 | Poly(PEGDA) cryogel / Poly(PEGDA−PDVB) composite cryogel | Polyethylene glycol diacrylate (PEGDA); Polydivinylbenzene (PDVB) particles | PDVB particles | - | Oil-in-water emulsion separation | Oil | Gravity-driven filtration (monolith) | - | - | 0.999 | - | - | - | -
10.1021/acsapm.9b00229 | Poly(PEGDA−PDVB) composite cryogel | Polyethylene glycol diacrylate (PEGDA); Polydivinylbenzene (PDVB) particles | PDVB particles | - | Oil-in-water emulsion separation | Oil | Gravity-driven filtration (monolith) | - | - | 0.998 | - | - | - | -
10.1021/acsnano.1c00158 | Asymmetric composite superhydrophobic membrane | Polydimethylsiloxane (PDMS), Polyvinylidene ﬂuoride (PVDF) nanoﬁbers | - | - | Water-in-oil emulsion separation | Oil | Coaxial electrospinning / Filtration | - | - | ~99.6% | - | - | - | -
10.1021/acsnano.1c00158 | PVDF-co-PDMS-AS membrane | PVDF, PDMS (co-coating) | - | - | Water-in-oil emulsion separation | Oil | Filtration | 17,331 L m−2 h−1 bar−1; 35,751 L m−2 h−1 bar−1 | Permeance | >99.6% | - | - | - | -
10.1021/acsomega.0c00440 | Cellulose/N,N'-methylene bisacrylamide/GO Aerogel (CG1) | Cellulose, N,N'-methylene bisacrylamide, Graphene Oxide (GO) | - | - | Oil/Water Separation | Oil | Filtration (Gravity-driven) | - | - | 0.998 | - | - | - | -
10.1021/acsomega.0c00440 | CG1 Aerogel Membrane | Cellulose, N,N'-methylene bisacrylamide, Graphene Oxide (GO) | - | - | Oil/Water Separation | Oil | Filtration (Gravity-driven) | - | - | 0.998 | - | - | - | -
10.1021/acsomega.0c00440 | CG1 Aerogel | Cellulose, N,N'-methylene bisacrylamide, Graphene Oxide (GO) | - | - | Oil/Water Separation | Oil | Filtration (Gravity-driven) | - | - | 0.998 | - | - | - | -
10.1021/acsomega.0c01606 | Ag/Wood Filter | Balsa wood, Silver nanoparticles (Ag NPs) | Ag NPs | - | Oil/Water Separation, Organic Dye Removal | Oil | Filtration (Gravity-driven) | - | - | ~99% | - | - | - | -
10.1021/acsomega.8b01461 | POSS-modified membranes | Poly(ethylene glycol) | Fluorodecyl polyhedral oligomeric silsesquioxane (POSS) | 20 wt% | Oil−water separation | Oil | Pressure-driven filtration | - | - | 0.999 | - | - | - | -
10.1021/acsomega.8b02569 | Modified PVDF membrane | Poly(vinylidene fluoride) (PVDF), Poly(vinylidene fluoride-co-chlorotrifluoroethylene) (P(VDF-co-CTFE)) | - | - | Oil/water separation, Serum filtration | Oil | Ultrafiltration (UF) | - | - | 0.986 | - | 0.10 MPa | - | 0.4 g/L oil
10.1021/acsomega.8b03408 | PVDF/TPTi hybrid membrane | Poly(vinylidene fluoride) (PVDF) | Tannic acid-titanium hybrid hierarchical nanoparticles (TPTi HHNs) | - | Oil-in-water emulsion separation | Oil | Ultrafiltration (UF) | - | - | 0.92 | - | - | - | -
10.1021/acsomega.9b00428 | PGNW-T | Polyethylene terephthalate (PET) nonwoven, Graphene (GE), Polyvinylidene fluoride (PVDF) | - | - | Oil/water separation | Oil | - | - | - | >90% | - | - | - | -
10.1021/acsomega.9b00428 | PGNW-T | Polyethylene terephthalate (PET) nonwoven, Graphene (GE) | - | - | Oil/water separation | Oil | - | - | - | 0.9714 | - | - | - | -
10.1021/acssuschemeng.5b01519 | W20 | Coal fly ash, Bauxite, WO3 | WO3 | 20 wt% | Oil-in-water emulsion | Oil | Microfiltration | - | - | 0.99 | 1400°C | - | - | -
10.1021/acssuschemeng.5b01519 | W20 | Coal fly ash, Bauxite, WO3 | WO3 | 20 wt% | Oil-in-water emulsion | Oil | Microfiltration | - | - | 0.99 | 1400°C | - | - | -
10.1021/acssuschemeng.7b02300 | SSHF-MF | Stainless Steel, TiO2 | TiO2 | - | Microfiltration | Oil | Microfiltration | - | - | 99%; 90%; 90% | - | - | - | -
10.1021/acssuschemeng.7b02300 | SSHF-MF1 | Stainless Steel, TiO2 | TiO2 | - | Microfiltration | Oil | Microfiltration | - | - | 0.99 | - | - | - | -
10.1021/acssuschemeng.8b01996 | β-CD-PDA@PLA NF | Poly(L-lactic acid) (PLLA), Polydopamine (PDA), β-cyclodextrins (β-CD) | β-CD | - | Oil-in-Water Emulsion Separation | Oil | Nanofiltration | - | - | 0.995 | - | - | - | -
10.1021/acssuschemeng.8b02137 | TCNC/PGS membrane | Tunicate cellulose nanocrystals (TCNC), Porous graphene oxide sheet (PGS) | TCNC | - | Oil/Water Emulsion Separation | Oil | Filtration | 1651.1 L m⁻² h⁻¹ bar⁻¹ | Permeance | 0.996 | - | - | - | -
10.1021/acssuschemeng.8b05793 | Fluorinated ZIF-90 membrane | ZIF-90 | - | - | Oil/Water Emulsion Separation | Oil | Separation | - | - | 0.9998 | - | - | - | -
10.1002/admi.201400099 | PEDOT-PSS hydrogel mesh | Poly(3,4-ethylenedioxythiophene):poly(styrene sulfonate) (PEDOT:PSS), Titanium (Ti) mesh | - | - | Oil/Water | Oil | Separation | - | - | 0.999 | - | - | - | -
10.1002/admi.201400099 | PEDOT-PSS hydrogel mesh | Poly(3,4-ethylenedioxythiophene):poly(styrene sulfonate) (PEDOT:PSS), Titanium (Ti) mesh | - | - | Oil/Water | Oil | Separation | - | - | 0.995 | - | - | - | -
10.1002/admi.201500228 | PVDF/BNNSs composite membrane | Polyvinylidene fluoride (PVDF), Boron nitride nanosheets (BNNSs) | BNNSs | - | Oil/Water Emulsion | Oil | Separation (Filtration) | 2×10^4 L·µm·m⁻²·h⁻¹·bar⁻¹ | Permeance | >99.99% | - | - | - | -
10.1002/admi.201600291 | PDA/PEPA/disulfide bond-coated membrane | Nylon, PDA, PEPA, 3-(pyridin-2-yldisulfanyl)-propanoic acid | - | - | Oil/water mixture | Oil | Gravity-driven filtration | - | - | >99.99% | - | - | - | -
10.1002/admi.201700364 | APT-coated PVDF membrane | PVDF, Attapulgite (APT), Sodium alginate | - | - | Oil-in-water emulsion | Oil | Vacuum-assisted filtration | - | - | >99.2% | - | - | - | -
10.1002/admi.201700364 | APT-coated membrane | PVDF, Attapulgite (APT), Sodium alginate | - | - | Oil-in-water emulsion | Oil | Vacuum-assisted filtration | - | - | >99.3% | - | - | - | -
10.1002/admi.201801004 | CNs/STNs membrane | Sodium titanate nanofibers (STNs), Jungle-like Co3O4 nanoneedles (CNs) mesh | - | - | Oil-in-water emulsion | Oil | Gravity-driven filtration | - | - | 0.999 | - | - | - | -
10.1002/admi.202100594 | G1-G6 modified SC | Sand Casting (SC), Sodium Alginate (SA) gel, CaCl2 | Sodium Alginate (SA) gel | - | Oil-water separation | Oil | Filtration (Gravity-driven) | - | - | >99.99% | - | - | - | -
10.1002/admi.202100594 | G1-S | Sand Casting (SC), Sodium Alginate (SA) gel, CaCl2 | Sodium Alginate (SA) gel | - | Oil-water separation (various oils) | Oil | Filtration (Gravity-driven) | - | - | >99.99% | - | - | - | Voil/Vwater = 3:7
10.1002/admi.202100725 | PTh/SiO2@CF | Polythiophene (PTh), SiO2, Cotton Fabric (CF) | SiO2 nanoparticles | - | Water-in-oil emulsion separation | Oil | Filtration (Gravity-driven) | - | - | 0.993 | - | - | - | -
10.1002/aic.15012 | Tribore hollow fiber | P84/ethylene glycol | - | - | oil-water | Oil | Forward osmosis (FO) | 300 L m⁻² h⁻¹ bar⁻¹ | Permeance | - | - | - | - | -
10.1002/aic.16347 | PLA porous membrane | Polylactic Acid (PLA) | PS nanospheres | - | Gravity-driven oil-water separation | Oil | Oil/Water Separation | - | - | >99% | - | - | - | -
10.1002/aic.16596 | ZIF-L mesh | Zeolitic Imidazolate Framework-L (ZIF-L) | - | - | Oil/Water separation | Oil | Oil/Water Separation | - | - | 0.997 | - | - | - | -
10.1021/am502490j | silica-decorated polypropylene microfiltration membrane | Polypropylene (PP), polydopamine (PDA), polyethylenimine (PEI), silica | - | - | oil-in-water emulsion separation | Oil | separation | - | - | >99% | - | 0.04 MPa | - | -
10.1021/am508814g | Titanium-oxide-coated fabric membrane | Titanium oxide, Cotton fabric | - | - | Oil/Water separation | Oil | Underwater superoleophobic separation | - | - | >98.5% | - | - | - | 30 wt% oil
10.1021/am508814g | Titanium-oxide-coated fabric membrane | Titanium oxide, Cotton fabric | - | - | Oil/Water separation | Oil | Underwater superoleophobic separation | - | - | >98.5% | - | - | - | 30 wt% oil
10.1021/am5091353 | PU@Fe3O4@SiO2@FP sponge | Polyurethane (PU), Fe3O4 nanoparticles (NPs), SiO2, Fluoropolymer (FP) | Fe3O4 NPs, SiO2 layer, Fluoropolymer coating | - | Oil/Water separation | Oil | Magnetic absorption and collection | - | - | >98.4% | - | - | - | -
10.1002/anie.201801736 | PNIPAAm decorated membrane | PNIPAAm (poly(N-isopropylacrylamide)) | - | - | Oil/water emulsion separation | Oil | Demulsification / Separation | - | - | 0.99 | - | - | - | -
10.1002/apj.2260 | Nano-SiO2-embedded PES membrane | Polyethersulfone (PES), SiO2 nanoparticles | SiO2 nanoparticles | - | Oily wastewater microfiltration | Oil | Microfiltration (MF) | - | - | 0.97 | - | - | - | -
10.1002/app.46278 | ILHNTs/PVDF hybrid | Poly(vinylidene fluoride) (PVDF), Halloysite nanotubes functionalized with ionic liquid (ILHNTs) | ILHNTs | - | Oil-water emulsions, HA, BSA solutions | Oil | Ultrafiltration | - | - | 0.99 | - | - | - | -
10.1002/app.46462 | PVDF-g-ZIF-8 membrane | PVDF | ZIF-8 | - | water-in-oil emulsion separation | Oil | - | - | - | 0.9293 | - | - | - | -
10.1002/app.47638 | PDA–PTFE–PI nanofibrous membrane | Polyimide (PI) | Polydopamine (PDA), Polytetrafluoroethylene (PTFE) | - | Oil/water separation | Oil | - | - | - | >99% | - | - | - | -
10.1002/app.49394 | PVDF-HFP nanofibrous membrane | poly(vinylidene fluoride-co-hexafluoropropylene) (PVDF-HFP) | - | - | oil/water mixture, diesel/water | Oil | oil/water separation | - | - | >75% | - | - | - | -
10.1002/app.49394 | PVDF-HFP nanofibrous membrane | poly(vinylidene fluoride-co-hexafluoropropylene) (PVDF-HFP) | - | - | water/oil mixture | Oil | oil/water separation | - | - | >90% | - | - | - | -
10.1002/app.49394 | D450-t20 membrane | poly(vinylidene fluoride-co-hexafluoropropylene) (PVDF-HFP) | - | - | oil–water mixture | Oil | oil/water separation | - | - | 0.99 | - | - | - | -
10.1039/c4cc04817b | Hydrated Cellulose Filter | Cellulose, Nanofibrillated Cellulose (NFC) hydrogel | - | - | Water/Oil | Oil | Gravity-driven filtration | - | - | ≥99% | - | - | - | -
10.1039/c4gc01070a | Superhydrophilic Foam Membranes | Agarose (Agr), Gelatin (Gel), Genipin (Gen) | - | - | Oil-Water | Oil | Filtration | - | - | ~98% | - | - | - | -
10.1039/c4ra00032c | PES/HMO Mixed Matrix Membrane | Polyethersulfone (PES) | Hydrous Manganese Dioxide (HMO) nanoparticles | - | Oily Wastewater | Oil | Ultrafiltration | 573.2 L m⁻² h⁻¹ bar⁻¹ | Permeance | ~100% | - | - | - | Oil: 1000 ppm
10.1039/c4ra00032c | - | - | - | - | Oily Wastewater | Oil | Ultrafiltration | - | - | >96.5% | - | 2 bar | - | Oil: 806.75 mg L⁻¹
10.1039/c6ra26651g | PVDF/ZrO2-g-PACMO hybrid membrane | Poly(vinylidene fluoride) (PVDF), Poly(N-acryloylmorpholine) (PACMO) | ZrO2-g-PACMO nanoparticles | - | Oil/water | Oil | - | - | - | 0.999 | - | - | - | -
10.1039/c6ra26651g | PVDF/ZrO2-g-PACMO hybrid membrane | Poly(vinylidene fluoride) (PVDF); Poly(N-acryloylmorpholine) (PACMO) | ZrO2-g-PACMO nanoparticles | - | Oil/water | Oil | - | - | - | 0.999 | - | - | - | -
10.1039/c7ta01987d | NiO/Ni mesh | Nickel Oxide (NiO), Nickel (Ni) mesh | - | - | Oil/Water separation | Oil | Gravity-driven separation | - | - | >99% | - | - | - | -
10.1039/c8en01370e | PPM film | PPM (Polymer-based) | - | - | Water-in-Oil Emulsion Separation | Oil | Filtration | - | - | 99.96%; 99.97%; 99.98% | - | - | - | -
10.1039/c8nj03710h | U-TiO2@CWM | Copper Wire Mesh (CWM), Superhydrophilic TiO2 | TiO2 | - | Oil-Water Separation (Heavy Oil) | Oil | Filtration | - | - | 0.985 | - | - | - | -
10.1039/c8ra00959g | PVDF membrane modified with chitosan-silica nanoparticles | Polyvinylidene fluoride (PVDF), Chitosan, Silica nanoparticles | Silica nanoparticles | - | Oil/Water Emulsion Separation | Oil | Filtration | - | - | 0.99 | - | - | - | -
10.1039/c8ra04547j | PVDF-HFP/PTFE blend membrane | PVDF-HFP | PTFE | - | Water-in-oil emulsion | Oil | Emulsion separation | - | - | 0.972 | - | - | - | -
10.1039/c8ta02893a | Co-PDMS@PET fabric | Cobalt-crosslinked silicone elastomer (Co-PDMS), Polyethylene terephthalate (PET) fabric | - | - | Oil/water mixture | Oil | Oil/water separation | - | - | 0.99 | - | - | - | -
10.1039/c8ta02893a | Co-PDMS@PET fabric | Co-PDMS, PET fabric | - | - | Oil/water mixture | Oil | Oil/water separation | - | - | 1 | 40 °C | - | - | -
10.1039/c8ta02893a | Co-PDMS@PET-1 fabric | Co-PDMS, PET fabric | - | - | Oil/water mixtures (Chloroform/water, Toluene/water, Petroleum ether/water, n-hexane/water, Dichloromethane/water) | Oil | Oil/water separation | - | - | 0.99 | - | - | - | -
10.1039/c8ta02893a | Co-PDMS@PET-1 fabric | Co-PDMS@PET-1, Cupric sulfate | - | - | Oil/water mixture | Oil | Oil/water separation | - | - | 0.99 | - | - | - | -
10.1039/c8ta10071c | PK/PVA1500-Nyl composite membrane | Aliphatic polyketone (PK), Polyvinyl alcohol (PVA) | - | - | Oil/Water Separation | Oil | Filtration | - | - | 0.997 | - | 0.1 bar | - | 10,000 ppm oil (soybean), 1 ppm SDS
10.1039/c8ta10071c | PK/PVA1500-Nyl composite membrane | Aliphatic polyketone (PK), Polyvinyl alcohol (PVA) | - | - | Oil/Water Separation | Oil | Filtration | - | - | 0.93 | - | 0.1 bar | - | 100,000 ppm oil
10.1039/c9nj05202j | TiO2-coated mesh | TiO2 nanoparticles, AP binder | - | - | Oil/Water Separation | Oil | Filtration, Photocatalysis | - | - | 0.998 | - | - | - | -
10.1039/c9ra04253a | TBR PU/GE nanofiber membrane | Polyurethane (PU) | Graphene (GE), Stearic Acid (SA) | GE: varied; SA: 4 wt% | Oil/Water Separation | Oil | Filtration | - | - | >90%; >99% | - | - | - | -
10.1039/c9ra04253a | TBR PU/GE nanofiber membrane | Polyurethane (PU) / PET braid | Graphene (GE), Stearic Acid (SA) | GE: 0.1, 0.3, 0.5 wt% | Oil/Water Separation | Oil | Filtration | - | - | >99% | - | - | - | -
10.1039/c9ra04253a | PU/GE nanofiber membrane | Polyurethane (PU) | Graphene (GE), Stearic Acid (SA) | GE: 0.3 wt% | Oil/Water Separation | Oil | Filtration | - | - | >90% | - | - | - | -
10.1039/c9ra04253a | TBR PU/GE nanofiber membrane | Polyurethane (PU) / PET braid | Graphene (GE), Stearic Acid (SA) | - | Oil/Water Separation | Oil | Filtration | - | - | 0.9 | - | - | - | -
10.1039/c9ta09685j | GO/v-COF@GO membrane | Graphene oxide (GO), Vinyl-functionalized COF (v-COF) nanoheterojunctions | - | - | Oil/Water Separation | Oil | Filtration | - | - | >99.9% | - | 0.1 bar | - | -
10.1002/chem.201703309 | Polymer 6 membrane | Polymer 6 | - | - | Oil/water separation | Oil | Photoresponsive membrane separation | - | - | 0.979 | - | - | - | -
10.1002/cjce.23092 | PAN/CaCO3 UF membrane | Polyacrylonitrile (PAN) | Calcium carbonate (CaCO3) | 0.75 wt% | Oil-in-water emulsion separation | Oil | Ultrafiltration (UF) | - | - | 0.977 | - | - | - | 1000 ppm
10.1002/cjce.23092 | Control PES membrane | Polyethersulfone (PES) | - | - | Oily water treatment | Oil | Ultrafiltration (UF) | 34.5 L/m²·h·bar | Permeance | - | - | - | - | -
10.1002/cjce.23092 | PVDF/TiO2 membrane | Polyvinylidene fluoride (PVDF), Polysulfone (PSF) | Titanium dioxide (TiO2), Hydrous Aluminum Oxide (HAO) nanoparticles | - | Oily water treatment | Oil | Ultrafiltration (UF) | - | - | 0.997 | - | - | - | -
10.1246/cl.180772 | HDTMS-ZnO coated membrane | Al2O3 ceramic, HDTMS-ZnO | ZnO nanoparticles | - | Water-in-oil emulsion | Oil | Dead-end Filtration | - | - | 0.99 | - | - | - | 1/99 (v/v) water/oil
10.3390/cryst11030248 | Ceramic membrane | Clay, kaolin, fly ash, TiO2, bentonite clay, kaolin, quartz, feldspar, sodium carbonate | - | - | Oil-water mixture, oil-saltwater | Oil | Microfiltration (MF), Ultrafiltration (UF) | - | - | Oil rejection: 93%, 97%, 98.8% | - | - | - | -
10.3390/cryst11030248 | Tubular ceramic ultrafiltration membrane | Tunisian mud | - | - | Wastewater | Oil | Ultrafiltration (UF) via slip-casting | 90 L/h·m2·bar | Permeance | 0.9 | - | - | - | -
10.1039/d0ta08469g | Inverse desert beetle-like ZIF-8/PAN composite nanofibrous membrane | Polyacrylonitrile (PAN) nanofibers; ZIF-8 | ZIF-8 nanoparticles | - | Oil/water separation | Oil | Filtration | - | - | 0.9992 | - | - | - | -
10.1039/d1gc01998h | Cellulose-TA-PVA-PVDF | PVDF, Regenerated Cellulose (RC), Tannic Acid (TA), Polyvinyl Alcohol (PVA) | - | - | Oil/Water Separation | Oil | Ultrafiltration / Gravity-driven Filtration | 318 L m−2 h−1 bar−1 | Permeance | 0.9999 | - | - | - | -
10.5004/dwt.2009.480 | PAN membrane | PAN | - | - | Ultrafiltration | Oil | Ultrafiltration | - | - | 0.997 | 40 °C | 3 bar | - | -
10.5004/dwt.2009.480 | PS membrane | PS | - | - | Ultrafiltration | Oil | Ultrafiltration | - | - | 0.972 | 40 °C | 3 bar | - | -
10.1021/ie901197u | 1.5 composite membrane | PSf, PEG-chitosan | - | PEGDGE/chitosan ratio: 1.4; chitosan: 1.5 wt% | oil/water emulsion | Oil | crossflow ultrafiltration | - | - | ~98% | - | - | - | -
10.1016/j.arabjc.2018.12.007 | ss-CHFM/WSBA | - | - | - | Oil/water separation | Oil | Superhydrophobic/superoleophilic membrane | - | - | 0.999 | 400 °C | - | - | -
10.1016/j.carbon.2021.03.051 | GMC-2 | PVA-grafted MWNTs (g-MWNTs), Cellulose acetate (CA) | g-MWNTs | - | Oil-in-water emulsions | Oil | Ultrafiltration (UF) / Oil-Water Separation | 1660 L m-2 h-1 bar-1 | Permeance | >99.1% | - | 0.084 bar | - | -
10.1016/j.carbpol.2019.115212 | PSF/NCs nanocomposite ultrafiltration membrane | Polysulfone (PSF) | Amino-functionalized nanocrystalline cellulose (NCs) | 1 wt% | oil-in-water emulsion | Oil | Ultrafiltration | - | - | ~98% | - | - | - | 250 ppm
10.1016/j.carbpol.2019.115212 | PSF/NCs nanocomposite membrane | Polysulfone (PSF) | Amino-functionalized nanocrystalline cellulose (NCs) | 1 wt% | oil-in-water emulsion | Oil | Ultrafiltration | - | - | 0.982 | - | - | - | 250 ppm
10.1016/j.carbpol.2020.116318 | Coated cotton fabric | Cotton fabric (CF), α-Cellulose | - | - | chloroform-in-water emulsion | Oil | Filtration | - | - | 0.932 | - | - | - | -
10.1016/j.carbpol.2020.117220 | BN-CuSA2 membrane | Bacterial Cellulose (BN), CuSA2 | - | - | Oil/water mixture | Oil | Filtration/Gravity Separation | - | - | >95.0% | - | - | - | -
10.1016/j.cej.2015.01.073 | Polyelectrolyte-fluorosurfactant complex-based mesh | Poly(diallydimethylammonium chloride), SiO2 nanoparticles, Sodium perfluorooctanoate | SiO2 nanoparticles | 0-50 wt% | Oil/Water Separation | Oil | - | - | - | >99.0% | - | - | - | -
10.1016/j.cej.2015.01.073 | PFC/SiO2-coated mesh | Poly(diallydimethylammonium chloride), SiO2 nanoparticles, Sodium perfluorooctanoate | SiO2 nanoparticles | - | Oil/Water Separation | Oil | - | - | - | >99.0% | - | - | - | -
10.1016/j.cej.2017.03.106 | A-MWCNT/Dopamine modified PVDF membrane | Polyvinylidene fluoride (PVDF) | APTES-functionalized MWCNTs (A-MWCNTs) | - | Oil/Water Separation | Oil | Ultrafiltration | - | - | 0.99 | - | 0.09 MPa | - | -
10.1016/j.cej.2017.07.026 | LDH/cellulose membrane | Cellulose, Al-based Layered Double Hydroxide (LDH) | LDH nanosheets | - | Oil/Water Separation | Oil | Gravity-driven Separation | - | - | >95.0% | - | - | - | 1:1 v/v
10.1016/j.cej.2017.12.007 | DKGM@GF | Glass fabric (GF), Deacetylated Konjac Glucomannan (DKGM) hydrogel | - | - | Oil-water mixture | Oil | Gravity-driven separation | - | - | >97.5% | - | - | - | -
10.1016/j.cej.2017.12.007 | DKGM-coated glass fabric | Glass fabric (GF), Deacetylated Konjac Glucomannan (DKGM) hydrogel | - | - | Oil-water mixture in harsh environments | Oil | Gravity-driven separation | - | - | ~98% | - | - | - | -
10.1016/j.cej.2017.12.007 | DKGM@GF | Glass fabric (GF), Deacetylated Konjac Glucomannan (DKGM) hydrogel | - | - | Oil-water mixture in harsh environments | Oil | Gravity-driven separation | - | - | 0.992 | - | - | - | -
10.1016/j.cej.2017.12.043 | PDA/RGO/HNTs membrane | Commercial Cellulose Acetate (CA), Polydopamine (PDA), Reduced Graphene Oxide (RGO), Halloysite Nanotubes (HNTs) | RGO, HNTs | - | Oil/water emulsion | Oil | Filtration | - | - | ~99.85% | - | - | - | -
10.1016/j.cej.2017.12.043 | PDA/RGO/HNTs composite membrane | Commercial Cellulose Acetate (CA), Polydopamine (PDA), Reduced Graphene Oxide (RGO), Halloysite Nanotubes (HNTs) | RGO, HNTs | - | Multifunctional wastewater | Oil | Filtration-Adsorption-Separation | - | - | 99.72%; 99.09%; 99.74%; 99.01% | - | - | - | -
10.1016/j.cej.2018.07.006 | M-PBZs (Metal-polybenzoxazine micro-nano-spheres) | Polybenzoxazine | - | - | Water-in-Oil Emulsion Separation | Oil | Superhydrophobic/Superoleophilic Separation | - | - | >99.95% | - | - | - | -
10.1016/j.cej.2018.07.006 | Nylon–(Sn-PBZs)–Nylon composite construction | Nylon, Sn-PBZs | - | - | Water-in-Oil Emulsion Separation | Oil | Superhydrophobic/Superoleophilic Separation | - | - | >99.95% | - | 50 kPa | - | -
10.1016/j.cej.2019.04.108 | Wood aerogel/PDMS membrane | Wood aerogel (delignified wood), polydimethylsiloxane (PDMS) | - | - | Oil/water mixture | Oil | Gravity-driven filtration | - | - | 0.995 | - | - | - | -
10.1016/j.cej.2019.04.108 | Wood aerogel/PDMS membrane | Wood aerogel, polydimethylsiloxane (PDMS) | - | - | Oil/water mixture | Oil | Gravity-driven filtration | - | - | 0.995 | - | - | - | -
10.1016/j.cej.2019.122524 | T-shaped device | SSM@NWs (superhydrophilic), SSM@NWs-PFDS | - | - | Oil/Water Separation | Oil | Continuous Gravity-driven Separation | - | - | >99% | - | - | - | 1:1 volume ratio (typical)
10.1016/j.cej.2019.123585 | LbL self-assembled multilayer-modified membrane | Hydrolyzed Polyacrylonitrile (h-PAN), Laponite, Carrageenan (CGN) | Laponite, CGN | - | Dead-end filtration | Oil | Ultrafiltration (UF) / Oil-water separation | 410 L m−2 h−1 bar−1 | Permeance | 0.993 | - | - | - | -
10.1016/j.cej.2019.123585 | Multilayer laponite and CGN-modified membrane | Hydrolyzed Polyacrylonitrile (h-PAN), Laponite, Carrageenan (CGN) | Laponite, CGN | - | Dead-end filtration | Oil | Ultrafiltration (UF) / Oil-water separation | - | - | >99% | - | - | - | -
10.1016/j.cej.2019.123994 | F-rGO@WS | Balsa wood sponge, graphene oxide | - | - | Oil-water separation | Oil | Selective absorption / vacuum filtration | - | - | 0.99 | room temperature | - | - | -
10.1016/j.cej.2020.127493 | H-PVDF@ZnO/Ag hydrogel membrane | Polyvinylidene fluoride (PVDF) hydrogel; Amino resin | ZnO; Ag nanoparticles | - | Oil/Water (O/W) Separation | Oil | Suction Filtration / Photocatalysis | 1700 L m⁻² h⁻¹ bar⁻¹ | Permeance | 0.994 | - | 0.09 MPa | - | -
10.1016/j.cej.2021.131021 | PDA-coated ENM | Poly(vinylidene fluoride-hexafluoropropylene) (PVDF-HFP) | - | - | Oil/Water Separation | Oil | Microfiltration | - | - | 0.976 | - | - | - | -
10.1016/j.cej.2021.131021 | PH/8WO3-PDA | Poly(vinylidene fluoride-hexafluoropropylene) (PVDF-HFP) | WO3 | 8 wt% | Oil/Water Separation | Oil | Microfiltration | - | - | 0.976 | - | - | - | -
10.1016/j.ceramint.2015.11.177 | alumina-coated clay–diatomite composite membrane | clay, diatomite, alumina coating | - | - | Oily wastewater | Oil | Filtration | - | - | 0.999 | 1000 ℃ | 101 kPa | - | 600 mg/L
10.1016/j.ceramint.2015.11.177 | Al2O3-coated D50 membrane | clay, diatomite, Al2O3 coating | - | - | Oily wastewater | Oil | Filtration | - | - | 0.998 | - | 101 kPa | - | 600 mg/L (600 ppm)
10.1016/j.ceramint.2015.11.177 | cellulose acetate-coated clay-based membrane | clay, cellulose acetate | - | - | Oily wastewater | Oil | Filtration | - | - | 0.93 | - | - | - | -
10.1016/j.ceramint.2017.04.124 | AT-based nanofibrous membranes | Attapulgite (AT), Poly(vinyl alcohol) (PVA) | - | - | Oil/water emulsion | Oil | Ultrafiltration (UF) | - | - | 0.974 | - | 0.6 MPa | - | -
10.1016/j.ceramint.2017.04.124 | JW16 AT-based NFMs | Attapulgite (AT), Poly(vinyl alcohol) (PVA) | - | - | Oil/water emulsion | Oil | Ultrafiltration | - | - | 0.974 | - | - | - | -
10.1016/j.ceramint.2019.02.118 | alumina hollow fiber membrane | Alumina, NMP | - | - | Oil-field-produced-water treatment | Oil | Microfiltration | - | - | 0.95 | - | 1 bar | - | 2000 ppm
10.1016/j.ceramint.2019.02.118 | Si3N4 hollow fiber membrane | Silicon Nitride (Si3N4), NMP | - | - | Oil-field-produced-water treatment | Oil | Microfiltration | - | - | 0.95 | - | 1 bar | - | 2000 ppm
10.1016/j.ceramint.2019.05.354 | ceramic microfiltration (MF) membrane | Kaolinitic clay, Polyvinyl alcohol (PVA) | - | - | Oily wastewater treatment | Oil | Integrated Microfiltration (IMF) | - | - | 97.31%, 98.06% (with backwashing) | - | - | 7.2 | 921 mg/L (FC), 207 mg/L (CC)
10.1016/j.ceramint.2021.02.102 | mullite CHFM | Mullite, Graphene Oxide (GO) | GO? | 60 wt% mullite | Water treatment | Oil | Microfiltration | - | - | 0.971 | 1450 °C | - | - | -
10.1016/j.ceramint.2021.05.319 | PDADMAC-Al2O3/PFO coated Stark membrane | kaolin-based ceramic, PDADMAC-Al2O3/PFO | PFO | - | Oil-Water Separation | Oil | - | - | - | 0.98 | - | - | - | -
10.1016/j.cherd.2009.12.005 | Low Cost Ceramic Membrane | Kaolin, Quartz, Feldspar, Sodium Carbonate, Boric Acid, Sodium Metasilicate | - | - | Oil-in-Water (o/w) Emulsion | Oil | Microfiltration (MF) | - | - | 0.988 | - | - | - | 125; 250 mg/L
10.1016/j.cis.2019.102071 | Hollow CNT-loaded PSf flat sheet membrane | Polysulfone (PSf) | Hollow CNTs | 0.075 | Oil/water separation | Oil | Microfiltration/Ultrafiltration | - | - | >95% | - | - | - | Oil concentration: 287 mg/L
10.1016/j.clay.2019.03.002 | Nanocomposite polyethersulfone membrane | Polyethersulfone (PES) | Cloisite 15A, Cloisite 30B | - | Oily wastewater treatment | Oil | - | - | - | 0.95 | - | - | - | -
10.1016/j.clay.2019.105208 | Sepiolite/Graphene Oxide (Sep/GO) membrane | Sepiolite (Sep), Graphene Oxide (GO), Polyvinylidene fluoride (PVDF) | Sepiolite nanofibers, GO nanosheets | - | Oil-in-water emulsion separation | Oil | Microfiltration (MF) / Multifunctional separation | 531.75 L m−2 h−1 bar−1 | Permeance | - | - | - | - | -
10.1016/j.clay.2020.105636 | LDH-Mt modified membrane | Polysulfone (PSF), Polyvinylpyrrolidone (PVP) | Mg-Fe LDH-Montmorillonite (LDH-Mt) | - | Oil-water mixture separation | Oil | - | - | - | 87.2% (transformer oil); 95.9% (motor oil) | - | - | - | -
10.1016/j.clay.2020.105636 | PSF-PVP/LDH-Mt membrane | Polysulfone (PSF), Polyvinylpyrrolidone (PVP) | Mg-Fe LDH-Montmorillonite (LDH-Mt) | - | Oil-water emulsion (SLS surfactant) | Oil | - | - | - | 87.2% (transformer oil); 95.9% (motor oil) | - | 20 psi | - | 1000 ppm
10.1016/j.clay.2021.106177 | Hal@MXene-PDA composite membrane | MXene, Halloysite (Hal), Polydopamine (PDA) | Halloysite, MXene, PDA | - | Oil-water separation | Oil | Microfiltration (MF) | 5036.2 L⋅m−2⋅h−1⋅bar−1 | Permeance | 0.998 | - | - | - | -
10.1016/j.clay.2021.106177 | Hal@MXene-PDA composite membrane | MXene, Halloysite (Hal), Polydopamine (PDA) | Dopamine | - | Oil-water emulsion separation | Oil | Microfiltration (MF) | 4241 L⋅m−2⋅h−1⋅bar−1 | Permeance | 0.999 | - | 1 bar | - | -
10.1016/j.coche.2016.03.001 | TFNC membrane | Polyvinyl alcohol (PVA), Polyacrylonitrile (PAN) | - | - | Oil emulsion and water separation | Oil | Ultrafiltration (UF) | - | - | 0.996 | - | 0.2 MPa | - | -
10.1016/j.colsurfa.2016.12.047 | PVDF/PSMA thermoresponsive composite membrane | Poly(vinylidene fluoride) (PVDF) | Poly(styrene-co-maleic anhydride) (PSMA) | - | Water-in-oil emulsion separation | Oil | Ultrafiltration (UF) | - | - | 0.9998 | Room temperature | - | - | -
10.1016/j.colsurfa.2017.03.023 | Tannic acid/Iron (TA/FeIII) coated polypropylene membrane | Polypropylene (PP) | Tannic acid (TA), FeIII | - | Oil/water emulsion separation | Oil | Ultrafiltration (UF) | 7092 L m−2 h−1 bar−1 | Permeance | - | - | - | - | -
10.1016/j.colsurfa.2017.09.055 | Candle soot modified mesh | Copper mesh | Candle soot | - | Oil/water separation | Oil | Gravity-driven separation | - | - | 0.95 | - | - | - | -
10.1016/j.colsurfa.2020.124727 | ABACBA composite membrane | ZSM-5 zeolite, Glass fiber, Polypropylene fiber | - | - | Oil/Water Separation (Coalescence) | Oil | Membrane Coalescence | - | - | 0.911 | - | - | - | 100 mg/L
10.1016/j.colsurfa.2020.125158 | s-kaolin particles modified PAN composite membrane | Polyacrylonitrile (PAN) | s-kaolin particles | - | Oil/Water Separation; Adsorption | Oil | Membrane Separation; Adsorption | - | - | 95% (separation efficiency); 37.2 g/g (max oil adsorption capacity) | - | - | - | -
10.1016/j.colsurfa.2020.125158 | SiO2-decorated polyvinylidene fluoride (PVDF) membrane | Polyvinylidene difluoride (PVDF) | SiO2 | - | Oil/Water Separation; Water-in-oil emulsion | Oil | Membrane Separation | - | - | 0.9995 | - | - | - | -
10.1016/j.colsurfa.2021.126754 | T-PEN-COOH@TiO2-AD composite membrane | PEN-COOH | TiO2 nanoparticles, APTES, Dopamine (AD) | - | Oil-in-dye emulsion (harsh conditions) | Oil | - | - | - | 0.992 | 80 °C | - | - | -
10.1016/j.colsurfa.2021.126860 | PDMS/ZIF-90/FAS@linen fabric | Linen fabric, PDMS | ZIF-90, Fluoroalkyl silane | - | Oil/water emulsion | Oil | - | - | - | 0.995 | - | - | - | -
10.1016/j.colsurfa.2021.127299 | NF/CNP-PDMS composite | Nickel foam (NF), Polydimethylsiloxane (PDMS) | Carbon nanoparticles (CNPs) | - | Water-in-oil emulsion | Oil | - | - | - | 0.98 | - | - | - | -
10.1016/j.colsurfa.2021.127299 | Ceramic membrane | Ceramic (Al2O3) | - | - | Oil-water mixture | Oil | - | - | - | 0.9998 | - | - | - | -
10.1016/j.crci.2018.09.014 | Ceramic membrane | Kaolin, Feldspar, Quartz, Boric acid, Sodium carbonate, Sodium metasilicate | - | - | Oily wastewater | Oil | Microfiltration (MF) | - | - | 0.988 | - | 68.95 kPa | - | 250 mg/L (oil)
10.1016/j.desal.2010.11.023 | PVDF/LiCl/TiO2 UF membrane | Polyvinylidene fluoride (PVDF), LiCl·H2O | TiO2 | 1.95 wt.% TiO2 | Refinery wastewater | Oil | Ultrafiltration (UF) | - | - | 0.9883 | - | - | - | -
10.1016/j.desal.2010.11.023 | PVDF UF membran | PVDF, LiCl·H2O, TiO2 | TiO2 | 1.95 wt.% TiO2 | Refinery wastewater, Pure water | Oil | Ultrafiltration (UF) | - | - | 98.83% (wastewater) | - | - | - | -
10.1016/j.desal.2014.03.010 | Cellulose/electrospun PVDF–HFP composite | PVDF–HFP, Cellulose | Cellulose | 15 wt.% | Oil-in-water emulsion | Oil | Microfiltration/Separation | - | - | 0.9998 | - | - | - | -
10.1016/j.desal.2014.03.010 | Cellulose/electrospun PVDF–HFP composite | PVDF–HFP, Cellulose | Cellulose | 15 wt.% | Oil-in-water emulsion | Oil | Microfiltration/Separation | 1781 L m−2 h−1 bar−1 | Permeance | >99% | - | - | - | -
10.1016/j.desal.2014.03.033 | Psf/PVP UF membrane | Polysulfone (Psf), PVP | - | - | Oil-in-water emulsion | Oil | Ultrafiltration (UF) | - | - | 0.998 | - | - | - | -
10.1016/j.desal.2014.03.033 | Psf/PVP UF membrane | Polysulfone (Psf), PVP | - | - | Oil-in-water emulsion, Water | Oil | Ultrafiltration (UF) | - | - | 0.98525 | - | 20 psi | - | -
10.1016/j.eti.2020.101322 | Octadecyl-polysiloxane/silica coated fabric | Fabric, Octadecyl-polysiloxane, Silica nanoparticles | Silica nanoparticles | - | Oil/Water Separation | Oil | Gravity-Driven Separation | - | - | >99.5% | - | - | - | -
10.1016/j.ijbiomac.2019.07.146 | Regenerated cellulose membrane | Regenerated Cellulose | - | - | Oil/Water Separation | Oil | Filtration | - | - | 1 | - | - | - | -
10.1016/j.jcis.2017.09.111 | WCSP layer | Waste coconut shell powder (WCSP) | - | - | Gravity-driven filtration | Oil | Separation | - | - | 0.9999 | - | - | - | -
10.1016/j.jcis.2017.12.032 | PVDF/PU/PVDF composite membrane | PVDF, PU | - | - | - | Oil | Protective clothing, membrane distillation | - | - | 8.63 kg m-2 d-1 (Water vapor transmission rate) | - | 38 kPa | - | -
10.1016/j.jcis.2021.04.075 | SSA modified Cu mesh | Copper mesh (Cu), Sodium silicate (Na2SiO3), Aluminum oxide (Al2O3) | Sodium silicate and aluminum oxide (SSA) | - | Oil/water separation | Oil | Gravity-driven separation (Cycling) | - | - | 0.961 | - | - | - | -
10.1016/j.jcis.2021.04.075 | SSA modified Cu mesh | Copper mesh (Cu), Sodium silicate (Na2SiO3), Aluminum oxide (Al2O3) | Sodium silicate and aluminum oxide (SSA) | - | Oil/water separation | Oil | Gravity-driven separation | - | - | >95% | - | - | - | -
10.1016/j.jcis.2021.05.004 | SiO2-coated Cu mesh | Silica (SiO2), Copper mesh (Cu), Resin, Silane coupling agent KH550 | Silica nanoparticles (SiO2 NPs) | - | Oil/water separation | Oil | Spray coating, Gravity-driven separation | - | - | 0.9879 | - | - | - | -
10.1016/j.jcis.2021.05.004 | SiO2-coated Cu mesh | Silica (SiO2), Copper mesh (Cu), Resin, Silane coupling agent KH550 | Silica nanoparticles (SiO2 NPs) | - | Oil/water separation | Oil | Spray coating, Gravity-driven separation | - | - | 0.992 | - | - | - | -
10.1016/j.jclepro.2020.124011 | CNTs/TiO2 composite membrane | PVDF substrate | Carbon Nanotubes (CNTs), Titanium Dioxide Nanoparticles (TiO2 NPs) | - | Oil/Water Separation System | Oil | Filtration (Superamphiphilic) | 40,000 L m-2 h-1 bar-1 | Permeance | - | 25°C | - | - | -
10.1016/j.jclepro.2020.124011 | CNTs/TiO2 composite membrane | PVDF substrate | Carbon Nanotubes (CNTs), Titanium Dioxide Nanoparticles (TiO2 NPs) | - | Oil/Water Separation System | Oil | Filtration (Superamphiphilic) | 40,000 L m-2 h-1 bar-1 | Permeance | - | - | - | - | -
10.1016/j.jece.2019.103508 | PS@Fe3O4 Nanofiber Membrane | Polystyrene (PS) | Fe3O4 nanoparticles | 10 wt.% | Oil-in-Water Separation | Oil | Gravity-driven Separation | - | - | >99.5% | - | - | - | -
10.1016/j.jece.2019.103508 | PS@Fe3O4 Nanofiber Membrane | Polystyrene (PS) | Fe3O4 nanoparticles | 10 wt.% | Oil/Water Separation | Oil | Gravity-driven Separation | - | - | 0.998 | - | - | - | -
10.1016/j.jeurceramsoc.2018.05.035 | asymmetric Si3N4 hollow fiber membrane | Si3N4 ceramic | - | - | oil/water emulsion | Oil | microfiltration | - | - | 95% (oil) | 400 °C | - | - | -
10.1016/j.jhazmat.2020.123427 | NaA zeolite + α-Al2O3 ceramic membrane | NaA zeolite, α-Al2O3 ceramic | - | - | Oil/Water (Emulsion) | Oil | Filtration | - | - | 0.988 | - | - | - | -
10.1016/j.jhazmat.2020.123620 | PPC-CM (PDA/PEI@CNTs-NH2 clusters-inlayed Copper Mesh) | PDA/PEI@CNTs-NH2, Copper mesh | - | - | Oil/Water (Emulsion) | Oil | Gravity-driven filtration | - | - | >99.5% | - | - | - | -
10.1016/j.jiec.2014.02.021 | Nanocomposite membrane | Para-aminobenzoate alumoxane (PAB-A), Boehmite–epoxide, Chitosan, Kevlar fabric | - | - | Oil-Water Separation | Oil | Dead-end Filtration | - | - | 0.94 | - | - | 2 | -
10.1016/j.jiec.2019.12.013 | PVDF-g-PNIPAAm-b-PPEGMA membrane | PVDF, PNIPAAm, PEGMA | - | - | Water Treatment (Oily Water) | Oil | Ultrafiltration | - | - | 0.982 | - | - | - | -
10.1016/j.jtice.2016.12.024 | PASA | Poly(aryl sulfone amide) (PASA) | - | - | Nanofiltration | Oil | Nanofiltration | - | - | 0.996 | - | - | - | 5000 ppm
10.1016/j.jtice.2018.04.035 | Diatomite Hybrid Microﬁltration Carbon Membranes | Carbon, Diatomite | Diatomite | 15 wt% | Microﬁltration (MF) | Oil | Microﬁltration (MF) | - | - | 0.982 | - | - | - | 200 mg/L
10.1016/j.jtice.2018.07.015 | PVDF/Al2O3/PAM | PVDF, PAM | Al2O3 | - | oil/water emulsion (various) | Oil | Ultrafiltration | 5874 Lm2/h/bar | Permeance | - | - | - | - | -
10.1016/j.jtice.2018.07.015 | PVDF/Al2O3/PAM | PVDF, PAM | Al2O3 | - | oil/water emulsion (various) | Oil | Ultrafiltration | 3440 L/m2/h/bar | Permeance | - | - | - | - | -
10.1016/j.jtice.2018.08.021 | PES/APTES-SiO2 hollow ﬁber | PES, APTES-SiO2, PEG | SiO2 | 3.6 wt.% | synthetic oil-in-water emulsion | Oil | Ultrafiltration | - | - | 99.2% (Oil) | 15°C | - | - | -
10.1016/j.jtice.2019.02.031 | PDMS@starch coatings on copper mesh | PDMS, Starch | - | - | Oil-water mixture | Oil | Separation | - | - | >99% | - | - | - | -
10.1016/j.jtice.2019.08.003 | CN@pDA@PVDF3 hybrid | PVDF, polydopamine (pDA), NiCo-LDH | NiCo-LDH | - | Oil/water emulsion | Oil | Separation | - | - | 0.9981 | - | - | - | -
10.1016/j.jtice.2019.08.003 | CN@pDA@PVDF3 hybrid | PVDF, polydopamine (pDA), NiCo-LDH | NiCo-LDH | - | Oil/water emulsion (SSE) | Oil | Separation | - | - | 0.94 | - | - | - | -
10.1016/j.jtice.2021.01.019 | PA6-rGO nanoﬁber membrane | Polyamide-6 (PA6), Reduced graphene oxide (rGO) | Graphene oxide (GO) | - | Surfactant-stabilized oil-in-water emulsion | Oil | Gravity-driven separation | - | - | 0.996 | - | - | - | -
10.1016/j.jtice.2021.04.031 | TPNM | Polyacrylonitrile (PAN) | - | - | Water-in-kerosene emulsion | Oil | Oil/Water separation | - | - | 0.952 | - | - | - | -
10.1016/j.jwpe.2018.10.002 | PDA/PEI coated polypropylene membrane | Polypropylene (PP) | Poly-dopamine (PDA), Polyethyleneimine (PEI) | - | Oil-in-water emulsion | Oil | Ultrafiltration | - | - | 0.98 | - | - | - | -
10.1016/j.jwpe.2019.100959 | PSF/AlSi2O6 | PSF | AlSi2O6 nanoparticles | 0.0-7.5 wt% | Ultrafiltration | Oil | Ultrafiltration | - | - | 0.95 | - | - | - | 100 mg/L
10.1016/j.jwpe.2021.101996 | PVDF-PG/KH792 | PVDF | Pyrogallol (PG), N-[3-(Trimethoxysilyl)propyl]ethylenediamine (KH792) | - | Filtration | Oil | Microfiltration | - | - | >99% | - | - | - | -
10.1016/j.matchemphys.2019.04.023 | Pristine PEI Membrane | Poly(ether imide) (PEI) | - | - | Ultrafiltration | Oil | Ultrafiltration | - | - | 0.845 | - | - | - | 500 ppm
10.1016/j.matchemphys.2019.04.023 | Pristine PEI Membrane | Poly(ether imide) (PEI) | - | - | Ultrafiltration | Oil | Ultrafiltration | - | - | 0.882 | - | - | - | 1000 ppm
10.1016/j.matchemphys.2019.04.023 | PEI/MnO2 | Poly(ether imide) (PEI) | MnO2 nanospheres | 0.5 wt% | Ultrafiltration | Oil | Ultrafiltration | - | - | 0.892 | - | - | - | 500 ppm
10.1016/j.matchemphys.2019.04.023 | PEI/MnO2 | Poly(ether imide) (PEI) | MnO2 nanospheres | 0.5 wt% | Ultrafiltration | Oil | Ultrafiltration | - | - | 0.915 | - | - | - | 1000 ppm
10.1016/j.matchemphys.2019.04.023 | PEI/MnO2 | Poly(ether imide) (PEI) | MnO2 nanospheres | 1.0 wt% | Ultrafiltration | Oil | Ultrafiltration | - | - | 0.935 | - | - | - | 500 ppm
10.1016/j.matchemphys.2019.04.023 | PEI/MnO2 | Poly(ether imide) (PEI) | MnO2 nanospheres | 1.0 wt% | Ultrafiltration | Oil | Ultrafiltration | - | - | 0.948 | - | - | - | 1000 ppm
10.1016/j.matchemphys.2019.04.023 | PEI/MnO2 | Poly(ether imide) (PEI) | MnO2 nanospheres | 2.0 wt% | Ultrafiltration | Oil | Ultrafiltration | - | - | 0.968 | - | - | - | 500 ppm
10.1016/j.matchemphys.2019.04.023 | PEI/MnO2 | Poly(ether imide) (PEI) | MnO2 nanospheres | 2.0 wt% | Ultrafiltration | Oil | Ultrafiltration | - | - | 0.982 | - | - | - | 1000 ppm
10.1016/j.matchemphys.2019.122385 | MS@Co-ZIF-L Membrane | Melamine Sponge (MS) | Co-ZIF-L (Cobalt-based ZIF) | - | Gravity-driven Separation | Oil | Gravity-driven Separation | - | - | 0.997 | - | - | - | -
10.1016/j.matchemphys.2019.122385 | MS@Co-ZIF-L Filter | Melamine Sponge (MS) | Co-ZIF-L (Cobalt-based ZIF) | - | Gravity-driven Separation | Oil | Gravity-driven Separation | - | - | 0.977 | - | - | - | -
10.1016/j.matchemphys.2019.122385 | MS@Co-ZIF-L Filter | Melamine Sponge (MS) | Co-ZIF-L (Cobalt-based ZIF) | - | Gravity-driven Separation | Oil | Gravity-driven Separation | - | - | 0.999 | - | - | - | -
10.1016/j.matchemphys.2019.122541 | APSSM-2.2 | Polymer/Al2O3/P25 | - | - | oil-in-water emulsion | Oil | - | - | - | 0.975 | - | 0.1 bar | - | -
10.1016/j.matchemphys.2019.122541 | APSSM-1.5 | Polymer/Al2O3/P25 | PVA | 1.5 g | oil-in-water emulsion | Oil | - | - | - | 0.968 | - | - | - | -
10.1016/j.matdes.2016.10.016 | AT-9 | Attapulgite (AT), Poly(vinyl alcohol) (PVA) | - | - | Oil/water emulsion separation | Oil | - | 105 L m-2 h-1 bar-1 | Permeance | 0.994 | - | 0.1 MPa | - | -
10.1016/j.memsci.2009.03.029 | CA-g-PAN | Cellulose acetate-graft-polyacrylonitrile (CA-g-PAN) | - | - | Oil/water emulsion separation | Oil | Ultrafiltration | - | - | 1 | - | 0.1 MPa | - | 900 mg/L oil
10.1016/j.memsci.2010.03.039 | UV-cured PVA TFNC membrane | PVA, PAN | - | - | Oil/water emulsion separation | Oil | Ultrafiltration | - | - | >99.5% | - | 0.21 Mpa | - | -
10.1016/j.memsci.2010.03.039 | PVA/PAN nanofibrous composite membrane | PVA nanofiber, PAN nanofiber, GA | - | - | Oil/water emulsion separation | Oil | Ultrafiltration | - | - | 0.995 | - | - | - | -
10.1016/j.memsci.2011.01.047 | 300 kD UF membrane | - | - | - | Separation of Oil-in-Water emulsion | Oil | Ultrafiltration | - | - | 0.995 | - | - | - | -
10.1016/j.memsci.2015.05.075 | CaAlg filtration membrane | Calcium alginate (CaAlg) | PEG20000 | - | oil-water emulsion | Oil | Filtration | - | - | 99.85% (oil) | - | 0.10 MPa | - | -
10.1016/j.memsci.2016.04.020 | PAN Ultrafiltration Membrane | Polyacrylonitrile (PAN) | - | - | Oil/Water Separation | Oil | Ultrafiltration | 2270 L/(m2·h·bar) | Permeance | - | - | 1 bar | - | -
10.1016/j.memsci.2017.02.002 | PS/AG Membrane | Polysulfone (PS) | Arabic Gum (AG) | 3 wt.% | Water Treatment | Oil | Ultrafiltration (UF) | - | - | 98.6% (Oil) | - | 4 bar | - | 100 mg/l
10.1016/j.memsci.2017.02.002 | PS/AG Membrane | Polysulfone (PS) | Arabic Gum (AG) | 3 wt% | Water Treatment | Oil | Ultrafiltration (UF) | - | - | 98% (Oil) | - | - | - | -
10.1016/j.memsci.2017.03.053 | PVDF-g-PAA nanofiber membrane | PVDF-g-PAA | - | - | Oil/water separation | Oil | Gravity-driven separation | - | - | >99.58% | - | - | - | 1:1 volume ratio (Oil:Water)
10.1016/j.memsci.2018.03.042 | Anodic aluminum oxide (PAAO) | Anodic aluminum oxide (PAAO), Poly(4-vinylpyridine), polystyrene block copolymer | - | - | Oil/Water Separation | Oil | Microfiltration (MF) | - | - | 0.9995 | - | - | - | -
10.1016/j.memsci.2018.03.042 | PAAO | Anodic aluminum oxide (PAAO), (3-bromopropyl)trimethoxysilane, Block polymer | - | - | Oil/Water Separation | Oil | Microfiltration (MF) | - | - | 0.9995 | - | - | - | -
10.1016/j.memsci.2018.07.093 | PVC/bentonite ultrafiltration membrane | Polyvinyl chloride (PVC) | Bentonite nanoclay | 0.05 | Produced Water Treatment | Oil | Ultrafiltration | 467.5 L m-2 h-1 atm-1 | Permeance | - | - | - | - | -
10.1016/j.memsci.2018.09.037 | PEN/HNTs@GO-PDA nanofibrous composite | Poly(arylene ether nitrile) (PEN); Halloysite nanotubes (HNTs); Graphene oxide (GO); Polydopamine (PDA) | HNTs intercalated GO | - | Oil/water emulsion | Oil | Pressure-driven filtration | - | - | >99.0% oil rejection | 90°C | - | - | -
10.1016/j.memsci.2018.09.062 | Tubular PTFE/FEP ultrafine fibers-covered porous membrane | PTFE; FEP; PVA | - | - | Oil/water separation; Water-in-oil emulsion | Oil | Electrospinning-sintering; Filtration | - | - | 0.999 | - | 0.5 bar | - | -
10.1016/j.memsci.2018.11.064 | NiCo-LDH/PVDF6 composite membranes | Polyvinylidene fluoride (PVDF) | Nickel cobalt layered double hydroxide (NiCo-LDH) | - | Oil/Water Separation | Oil | Oil/Water Separation | - | - | 0.997 | - | - | - | -
10.1016/j.memsci.2019.117353 | MF-T/C-2/0.5 | Poly(vinylidene fluoride) | - | - | Oil-in-Water_Emulsion | Oil | Microfiltration | - | - | 0.995 | - | - | - | -
10.1016/j.memsci.2020.117857 | CNT@CS/TA-FeOOH nanohybrid membrane | Carbón Nanotube (CNT), FeOOH nanorods (NRs) | FeOOH nanorods | - | Oil/water emulsion | Oil | Filtration | 8000 L m⁻² h⁻¹ bar⁻¹ | Permeance | - | - | - | - | -
10.1016/j.memsci.2020.118500 | PAPN-3 nanofiber composite | PDA, PU nanofibers, ACNTs | ACNTs, PDA | - | Oil-in-water emulsion | Oil | Gravity-driven filtration | - | - | 0.999 | - | - | - | -
10.1016/j.memsci.2020.118566 | PES/SPES/TA-Fe3+ | Polyethersulfone (PES), Sulfonated polyethersulfone (SPES), Tannic acid (TA), Fe3+ | - | - | Oil-in-water emulsion | Oil | Microfiltration/Ultrafiltration | - | - | >99.5% | - | - | - | -
10.1016/j.memsci.2020.118905 | Tubular PVC hybrid nanofiber membrane | Polyvinyl Chloride (PVC) | Hydrophobic nano silica (SiO2) | 4 wt.% | Water-in-Oil Emulsion | Oil | Ultrafiltration (UF) | - | - | >95% | - | - | - | -
10.1016/j.memsci.2020.119019 | PAI membrane | Polyamide-imide (PAI) | - | - | Oil-in-water emulsion separation | Oil | Oil-in-water emulsion separation | - | - | 0.999 | - | - | - | -
10.1016/j.memsci.2020.119019 | HFPS-patterned PAI membrane | Polyamide-imide (PAI) | - | - | Oil-in-water emulsion separation | Oil | Oil-in-water emulsion separation | - | - | 99.9% (Oil) | - | - | - | -
10.1016/j.memsci.2021.119291 | FATP Membrane | Attapulgite (ATP) fibers, Fe3O4 nanoparticles | Fe3O4 | - | Oil-in-Water (O/W) Emulsion Separation | Oil | Oil/Water Separation | - | - | 0.987 | - | - | - | -
10.1016/j.memsci.2021.119291 | PAN Ultrafiltration Membrane | Polyacrylonitrile (PAN) | - | - | Oil-in-Water (O/W) Emulsion Separation | Oil | Ultrafiltration | 2270 L/m2 h bar | Permeance | - | - | - | - | -
10.1016/j.memsci.2021.119294 | ePTFE Membrane | Polytetrafluoroethylene (PTFE) | - | - | Oil-Water Separation | Oil | Oil/Water Separation | - | - | ~100% | - | - | - | -
10.1016/j.memsci.2021.119294 | M-4-300 (ePTFE Membrane) | Polytetrafluoroethylene (PTFE) | - | - | Oil-Water Separation | Oil | Oil/Water Separation | - | - | 1 | - | - | - | -
10.1016/j.seppur.2016.01.036 | Thin film nanofibrous composite ultrafiltration membrane | PAN (Polyacrylonitrile); PVA hydrogel | - | - | Oil-water emulsion; Water/acetone | Oil | Ultrafiltration | - | - | 0.995 | - | 0.3 MPa | - | -
10.1016/j.seppur.2017.09.065 | Superhydrophilic PPS membrane | Poly(p-phenylene sulfide) (PPS) | - | - | Oil/water separation | Oil | Microfiltration (MF) | - | - | 0.9898 | - | - | - | -
10.1016/j.seppur.2018.01.028 | PES/HNT-HFO MMM | PES | HFO, HNT | 0.5 loading ratio | Ultrafiltration (UF) | Oil | Ultrafiltration (UF) | - | - | 0.997 | - | - | - | 1000 ppm oily solution
10.1016/j.seppur.2018.01.028 | PES/HNT-HFO MMM | PES | HFO, HNT | 0.5 loading ratio | Ultrafiltration (UF) | Oil | Ultrafiltration (UF) | - | - | 1 | - | - | - | 10 ppm oily solution
10.1016/j.seppur.2019.03.102 | TiO2-TCSSHF membrane | Three-channel stainless steel hollow fiber (TCSSHF), nano-TiO2, Polyvinyl alcohol (PVA) | Nano-TiO2 particles | - | Oil/water separation | Oil | Ultrafiltration | - | - | 0.998 | - | 0.10 MPa | - | 5000 ppm vegetable oil/water
10.1016/j.seppur.2019.04.046 | TP700 ceramic hollow fiber membrane | Pre-treated palm oil fuel ash (POFA) | - | - | Oil/water separation | Oil | Cross-flow filtration | - | - | 0.889 | - | 2 bar | - | 1000 ppm oil
10.1016/j.seppur.2019.116012 | O-PASS nanofibrous membrane | Oxidized Poly(arylene sulfide sulfone) (O-PASS) | - | - | Water-Oil Separation | Oil | - | - | - | 0.99 | - | - | - | -
10.1016/j.seppur.2020.116592 | PBZ-SiO2-MS | Poly(C-fa), SiO2 nanoparticles, Melamine Sponge (MS) | SiO2 nanoparticles | - | Oil/water separation, Emulsion separation | Oil | Selective absorption, Gravity-driven filtration | - | - | >99.9% | - | - | - | -
10.1016/j.seppur.2020.116630 | NaA zeolite-coated mesh | NaA zeolite on stainless steel mesh | - | - | Oil/water separation | Oil | Gravity-driven separation | - | - | 0.995 | - | - | - | -
10.1016/j.seppur.2020.117028 | PPs-coated PVDF membrane | PVDF | Pine Powders (PPs) | - | Oil-in-water emulsions, Water-in-oil emulsions | Oil | Ultrafiltration (UF) | - | - | 99.7% (oil-in-water), 99.6% (water-in-oil) | - | - | - | -
10.1016/j.seppur.2020.117305 | N70 membrane | PVDF | - | - | Oil/water emulsion | Oil | Ultrafiltration | 1608 L m−2 h−1 bar−1 | Permeance | - | - | - | - | -
10.1016/j.seppur.2020.117332 | PC-MHNT0.75 MMM | Polycarbonate (PC) | MHNT | 0.75 wt% | Olive oil/Water emulsion | Oil | Ultrafiltration | - | - | 1 | - | 1 bar | - | 100 ppm
10.1016/j.seppur.2020.118022 | TA-Ti@PVDF composite membrane | PVDF | Tannic acid (TA)-Titanium (Ti) coordination | - | Oil/Water emulsion | Oil | Microfiltration/Gravity-driven filtration | 689.6 L m-2 h-1 bar-1 | Permeance | 0.9935 | - | - | - | -
10.1016/j.seppur.2020.118127 | Composite PVDF membrane | Polyvinylidene fluoride (PVDF), Modified PVDF powder | - | 30 wt% modified PVDF powder | Oil-in-water emulsion | Oil | Microfiltration/Ultrafiltration | 2419.9 L m-2 h-1 bar-1 | Permeance | 0.9739 | - | - | - | -
10.1016/j.seppur.2020.118246 | PTFE-modified TPU fibrous membrane | Thermoplastic polyurethane (TPU), Polytetrafluoroethylene (PTFE) nanoparticles | PTFE nanoparticles | - | Oil-in-water and Water-in-oil emulsions | Oil | Gravity-driven filtration | - | - | 99.88%(oil-in-water); 99.85%(water-in-oil) | - | - | - | -
10.1016/j.seppur.2021.118569 | Sodium-Bentonite-Fabricated Graphene (SBG) composite membrane | Graphene Oxide (GO), Sodium Bentonite, Natural Rubber Latex | - | - | Oil-Water Separation | Oil | Filtration (Gravity-driven) | - | - | >98% | - | - | - | -
10.1016/j.seppur.2021.118569 | SBG composite membrane | Sodium Bentonite, Graphene (GO) | - | - | Oil-Water Separation | Oil | Filtration (Gravity-driven) | - | - | >98% | - | - | - | -
10.1016/j.seppur.2021.118579 | F-TiO2@PP | PP non-woven fabric, FOMA, TiO2/VTES | - | - | Oil-Water Separation | Oil | Filtration (Gravity-driven) | - | - | 99% (Seawater-in-Chloroform); 97% (Seawater-in-Toluene) | - | - | - | -
10.1016/j.seppur.2021.119124 | Polyphenylene sulfide nanofibrous membrane | Polyphenylene sulfide (PPS), Polyvinyl alcohol (PVA), Polyacrylonitrile (PAN) | - | - | Water-in-oil emulsion | Oil | Gravity-driven separation | - | - | ~99% | - | - | - | -
10.1016/j.seppur.2021.119124 | PPS microporous (TIPS) | Polyphenylene sulfide (PPS) | - | - | Water-in-oil emulsion | Oil | Membrane Separation (Gravity-driven) | 3266 L/(m2⋅h⋅bar) | Permeance | >99.97% | - | - | - | -
10.1016/j.watres.2015.05.048 | PDA-TFC-CAB | Cellulose acetate butyrate (CAB); Polyamide thin-film (MPD/TMC) | - | - | Characterization; Oil/water separation | Oil | Forward Osmosis (FO) - PRO mode | 1.7 L m⁻² h⁻¹ bar⁻¹ | Permeance | 0.875 | - | - | 4 | 2000 ppm oil/water
10.1002/jctb.5833 | PAN/PF127 Modified Membrane | Polyacrylonitrile (PAN) | Pluronic F127 (PF127) | 4 wt% | Ultrafiltration | Oil | Ultrafiltration | - | - | 96.1%(Oil) | - | - | - | -
10.1002/jctb.5833 | PAN/PF127 Modified Membrane] | Polyacrylonitrile (PAN) | Pluronic F127 (PF127) | 4 wt% | Ultrafiltration | Oil | Ultrafiltration | - | - | 96.1%(Oil) | - | - | - | -
10.1002/mame.201900251 | PAA/PVA2/8 NFM | Polyacrylic acid (PAA), Polyvinyl alcohol (PVA) | - | - | Water in oil (W/O) emulsion separation | Oil | Microfiltration/Absorption | - | - | >95.5% | 160 °C | - | - | 1 wt% water in oil
10.3390/membranes10050097 | CNTs buckypaper (PS-CNTs) | Polystyrene, CNTs | - | - | Oil-in-water, Water-in-oil emulsions | Oil | - | 5000 L·m−2h−1bar−1 | Permeance | 0.99 | - | - | - | -
10.3390/membranes11010042 | Hydrophilic PES/CA Membrane | Polyethersulfone (PES), Cellulose Acetate (CA) | - | - | Oil-Water Separation | Oil | Oil-Water Separation | - | - | 0.88 | - | - | - | -
10.3390/polym11050774 | S-USM | PAA/AM hydrogel, Fe/PLA mesh | AlCl3 | - | Oil/water mixtures (dodecane-in-water, diesel-in-water, vegetable oil-in-water, crude oil-in-water) | Oil | Filtration | - | - | 0.85 | - | - | - | -
10.3390/polym11050774 | S-USM | PAA/AM hydrogel, Fe/PLA mesh | AlCl3 | - | Oil/water mixtures | Oil | Filtration | - | - | 0.85 | - | - | - | -
10.3390/polym11050774 | Salt-containing S-USM | PAA/AM hydrogel, Fe/PLA mesh | AlCl3 | - | Oil-in-water mixtures | Oil | Filtration | - | - | 0.85 | - | - | - | -
10.3390/polym11050774 | Salt-containing S-USM | PAA/AM hydrogel, Fe/PLA mesh | AlCl3 | - | Oil/water mixtures | Oil | Filtration | - | - | 0.9 | - | - | - | -
10.3390/polym13060976 | PVDF-TA-PVP | Polyvinylidene ﬂuoride (PVDF) | - | - | Oil/Water Emulsion Filtration | Oil | Micro/Ultraﬁltration | 361 L/(m2 h bar) | Permeance | 0.87 | - | - | - | -
10.3390/polym8020052 | PFW/PDMS-b-PEO treated Filter Paper | Filter Paper (cellulose) | Paraffin Wax (PFW); Poly(dimethylsiloxane)-b-poly(ethylene oxide) (PDMS-b-PEO) | - | Oil-Water Separation (Non-stabilized emulsions) | Oil | Gravity-driven Separation | - | - | 0.99 | - | - | - | -
10.1007/s10118-016-1828-y | Hydrophobic/under-oil superhydrophobic nylon | Nylon, PTFPMS nanoparticles | - | - | Oil/water separation | Oil | Membrane filtration | - | - | 0.9999 | - | - | - | -
10.1007/s10570-021-04046-8 | RCOCl-grafted cotton filter fabric | Cotton filter fabric | Stearoyl chloride (RCOCl) | - | Oil-water separation | Oil | Filtration | - | - | 0.99 | - | - | - | -
10.1007/s10853-018-03241-6 | Janus fabric | PET Fabric, Hydrophilic/Hydrophobic Treatment | - | - | Gravity-Driven Oil/Water Separation | Oil | Separation by Asymmetric Wettability | - | - | 99%(Light oil); 96%(Heavy oil) | - | - | - | -
10.1007/s10965-019-1841-2 | PU/GE hollow fiber membrane | Polyurethane (PU) | Graphene (GE) | 1.8 wt% | Oil/Water Separation | Oil | - | - | - | 0.9 | - | -0.5 bar | - | -
10.1007/s10965-020-02202-5 | SPES/PES blend membrane | Sulfonated Polyethersulfone (SPES), Polyethersulfone (PES) | - | 50% SPES (37% DS), 50% PES | Oil/Water Separation | Oil | Microfiltration/Ultrafiltration | - | - | 93.3%(oil) | - | - | - | -
10.1007/s12221-019-1047-6 | Nanocomposite membrane | Polycaprolactone (PCL), silica nanoparticles | Silica nanoparticles | - | Oil/water emulsion | Oil | Oil/water separation | - | - | 0.98 | - | - | - | -
10.1007/s12221-019-1047-6 | PCL membrane | Polycaprolactone (PCL) | - | - | Paraffin oil-water emulsion | Oil | Oil/water separation | - | - | 0.63 | - | - | - | -
10.1007/s12221-019-1047-6 | Nanocomposite membrane | Polycaprolactone (PCL), silica nanoparticles | Silica nanoparticles | - | Oil-water emulsion | Oil | Oil/water separation | - | - | 0.98 | - | - | - | -
10.1007/s13726-021-00954-5 | polyacrylonitrile (PAN) ultrafiltration (UF) membrane | Polyacrylonitrile (PAN) | - | - | refinery oily wastewater | Oil | Ultrafiltration | - | - | 0.972 | - | - | - | -
10.1007/s13726-021-00954-5 | NBR/GO membrane | NBR | graphene oxide (GO) | - | oily wastewater | Oil | - | - | - | >90% | - | - | - | -
10.1038/s41598-017-15713-x | Plasma-modified stainless steel mesh membrane | Stainless steel mesh | - | - | Oil-Water Separation | Oil | Filtration | - | - | 0.88 | - | - | - | -
10.1038/s41598-017-16402-5 | ZnO-NRs/CC membrane | ZnO nanorods (NRs), Woven carbon microfibers (CC) | - | - | Oil/Water Separation | Oil | Filtration | - | - | >99% | - | - | - | -
10.1038/s41598-020-78271-9 | Glass microfiber (GMF) membrane | Glass microfiber (GMF) | - | - | Oil/water mixture | Oil | Pressure-driven filtration | - | - | > 99.0% | - | - | - | -
10.1007/s42114-019-00092-w | Cotton fabrics (CPAl) | Cotton fabric, Polyvinylsilsesquioxane (PVS), nano-Al2O3 | nano-Al2O3 | 2% (in composite coatings) | Oil/water mixture | Oil | Filtration | - | - | 0.99 | - | - | - | -
10.1080/19443994.2015.1042056 | MMCP-40 | PVDF, Poly(MPDSAH), PVP | - | - | Oily water (with NaCl) | Oil | Ultrafiltration | - | - | 0.036 | - | - | 6 | 40 mmol/L NaCl
10.1016/j.ces.2019.115450 | CAMC (Cellulose Aerogel Membrane Composite) | Cellulose fibers, Triethoxyvinylsilane (A151) | - | - | Water-in-Oil Emulsion | Oil | Dual-layer Coalescence & Filtration (Gravity-driven) | - | - | 0.995 | - | - | - | -
10.1016/j.ces.2019.115450 | CAMC (Cellulose Aerogel Membrane Composite) | Cellulose fibers, Triethoxyvinylsilane (A151) | - | - | Water-in-Oil Emulsion | Oil | Dual-layer Coalescence & Filtration (Gravity-driven) | - | - | 0.98 | 37 °C | - | - | -
10.1016/j.ces.2020.115488 | XL(PEI/GO)7 | Polyethyleneimine (PEI), Graphene Oxide (GO), Glutaraldehyde (GA) | GO | - | IPA/Water | Oil | Pervaporation | - | - | 210 | 22 °C | - | - | 2 wt% Water
10.1016/j.seppur.2020.117944 | AHP1 | perfluorinated polymer | - | - | iso-octane solution | Oil Blue N; Sudan Black B | OSN | - | - | 93%(Oil Blue N); 97.5%(Sudan Black B) | - | 3000 kPa | - | -.1mM
10.3103/S1063455X18030098 | RZ 04 acryl ultrafiltration membrane | Acryl (RZ 04) | - | - | Ultrafiltration | Oil from wasteWater | Ultrafiltration | - | - | 0.9999 | - | - | - | -
10.1021/acsami.0c07670 | PEI/SCO@GO composite | PEI, SCO, GO | - | - | Water treatment | Oil; HA; BSA | Ultrafiltration | - | - | 99.1%; 99.8%; 96.5% | - | - | - | -
https://doi.org/10.1061/(ASCE)EE.1943-7870.0001670 | UF zirconium ceramic | ZrO2 | -- | -- | oily water | Oil; TOC | Ultrafiltration | -- | Permeance | 98%; 99% | -- | -- | -- | --
https://doi.org/10.1061/(ASCE)EE.1943-7870.0001670 | superwetting UF membrane | ZrO2 ceramic | -- | -- | oily water | Oil; TOC; turbidity | Ultrafiltration | -- | Permeance | 98%; 99%; 99% | -- | 0.12 MPa (1.2 bar) | -- | --
10.1016/j.cej.2019.123994 | Hydrophobic and superhydrophobic materials | Graphene aerogel, Fe3O4, Polystyrene; Polyurethane; Wood, Epoxy; Polydimethylsiloxane (PDMS), Silica | Attapulgite; Silica; Fluoroalkyl silane (FAS) | - | Oil–water separation | Oils | Selective absorption / separation | - | - | 0.997 | - | - | - | -
10.1016/j.jwpe.2020.101144 | PK1.0 | PVC, Pluronic F127, NMP | KCl | 1.0 g | Ultrafiltration | OPW | Ultrafiltration | 2.41×10^-10 m Pa-1 s-1 | Permeance | - | - | 70 kPa | - | 200 ppm
10.1016/j.jtice.2020.06.008 | PA/CTA membrane | Polyamide (PA), CTA | - | - | Dye solution | Orange G | Nanofiltration | - | - | 67% (Orange G) | - | - | - | -
10.1021/am405990g | F3-PDA/PES | Polyethersulfone (PES), polydopamine (PDA) | Fluorinated polyamine | - | dye filtration | Orange GII | ultrafiltration | - | - | 0.64 | - | 0.1 MPa | - | -
10.1016/j.desal.2013.11.035 | PIP/TMC TFC membrane | Polyamide | - | - | Nanofiltration (NF) | Orange GII | Nanofiltration (NF) | 75 L/(m2 h MPa) | Permeance | - | - | 0.2 MPa | - | 100 mg/L orange GII
10.1016/j.memsci.2014.04.018 | dopamine/TMC composite membrane | dopamine, TMC, PES | - | - | Nanofiltration | Orange GII | Nanofiltration | - | - | 85.7% (Orange GII) | 20 °C | 0.2 MPa | 7 | -
10.1016/j.memsci.2014.04.018 | dopamine/TMC composite NF membrane | dopamine, TMC, PES | - | - | Nanofiltration | Orange GII | Nanofiltration | - | - | 0.857 | 20°C | 0.2 MPa | 7 | -
10.1016/j.memsci.2014.04.018 | dopamine/TMC composite NF membrane | dopamine, TMC, PES | - | - | Nanofiltration | Orange GII | Nanofiltration | - | - | 0.97 | 50 °C | 0.2 MPa | 7 | -
10.1016/j.seppur.2019.01.064 | TpPa-1/HPAN COF membrane | COF (TpPa-1); HPAN | - | - | dye separation | Orange GII | Nanofiltration | 418.5 L/(m2 h MPa) | Permeance | 93.91%(Orange GII) | - | 0.1 MPa | - | -
10.1016/j.seppur.2019.01.064 | TpPa-120/HPAN membrane | COF (TpPa-1); HPAN | - | - | dye separation | Orange GII | Nanofiltration | 418.5 L/(m2 h MPa) | Permeance | 93.91%(Orange GII) | - | 0.1 MPa | - | -
10.1016/j.memsci.2014.04.018 | dopamine/TMC composite NF membrane | dopamine, TMC, PES | - | - | Nanofiltration (in alcohol) | Orange GII; Congo red; methyl blue; Alcian blue | Nanofiltration | - | - | 55.2% (Orange GII); 78.4% (Congo red); 80.8% (methylene blue); 99.5% (Alcian blue) | 20 °C | 0.2 MPa | - | -
10.1016/j.bej.2019.107482 | thin film composite hollow fiber | Aquaporin | - | - | Forward Osmosis (FO) | Organic acids | Forward Osmosis | - | - | 1 | - | - | - | -
10.1039/c9ta00137a | GO-based nanofiltration membrane | Graphene Oxide (GO) / Polysulfone | - | - | Nanofiltration | Organic dyes | Nanofiltration | 21.8 L m-2 h-1 bar-1 | Permeance | >99% | - | - | - | -
10.1021/acsami.9b09945 | GO-CTF mixed nanosheet membrane | Graphene oxide (GO), Covalent triazine framework (CTF) nanosheets | CTF nanosheets | - | Nanofiltration | Organic dyes | Nanofiltration | 226.3 L m-2 h-1 bar-1 | Permeance | - | - | - | - | -
10.1002/aic.15939 | NPs@rGO membrane | Reduced Graphene Oxide (rGO), Fe3O4 nanoparticles | Fe3O4 nanoparticles | 60.9 wt% (Fe3O4@rGO) | organic dyes/water | organic dyes | Nanofiltration (NF) | - | - | >95% | - | - | - | -
10.1039/d1na00199j | TFN-based HOF membrane | Polyamide (PA) / PFC-1, PES | PFC-1 HOF nanoparticles | - | Water Purification / Dye Separation | Organic Dyes | Nanofiltration | 546.09 L m-2 h-1 bar-1 | Permeance | - | - | - | - | -
10.1016/j.jiec.2019.05.028 | 2D Zn-TCPP(Fe) membrane | Zn-TCPP(Fe) nanosheets | - | - | Organic Solvent Nanofiltration (OSN) | Organic Dyes | Organic Solvent Nanofiltration (OSN) | 175 L m-2 h-1 bar-1 | Permeance | >90% | - | - | - | -
10.1016/j.carbon.2018.01.062 | GO nanofiltration membrane | GO, Nylon microfiltration | - | - | Water/Organic dyes | Organic dyes (negatively and positively charged) | Nanofiltration (NF) | 11.13 L m-2 h-1 bar-1 | Permeance | - | - | - | - | -
10.1039/c6me00078a | TFC-ODADS | polyamide, polysulfone | - | - | water desalination, organic pollutant rejection | organic pollutants | interfacial polymerization (TFC), nanofiltration | - | - | 0.968 | - | - | - | -
10.1039/c6me00078a | TFC-BDSA | polyamide, polysulfone | - | - | water desalination, organic pollutant rejection | organic pollutants | interfacial polymerization (TFC), nanofiltration | - | - | 0.818 | - | - | - | -
10.1021/acs.langmuir.9b00515 | PG−PEI−Ag NPs membrane | nylon | PG, PEI, Ag NPs | - | wastewater pretreatment | organic pollutants | gravity-driven filtration/separation | 286.57 L/(m2 h bar) | Permeance | - | - | 0.09 Mpa | - | -
10.1002/aic.15145 | PHFBMA70-b-PAA148 coated SSM | PHFBMA70-b-PAA, Stainless steel mesh (SSM) | - | - | Organic solvent/water (n-heptane, n-octane, petroleum ether, diethyl ether) | Organic solvent | Oil/water separation (gravity-driven) | - | - | 0.99 | - | - | 7 | -
10.1002/anie.201801094 | MXene lamellar membrane | MXene (Ti3C2Tx) nanosheets | - | - | Molecular separation (water, organics) | organics | Nanofiltration / Ultrafiltration | 2300 L m-2 h-1 bar-1 | Permeance | - | - | - | - | -
10.1016/j.cej.2021.129644 | PHNT (PVDF-HNT) membrane | Poly(vinylidene fluoride) (PVDF), Halloysite nanotube (HNT) | HNT | - | Oxytetracycline (OTC) solution | OTC | Direct Contact Membrane Distillation (DCMD) | - | - | 0.97 | - | 2 bar | - | 100 ppm
10.1016/j.cej.2021.129644 | PHNT (PVDF-HNT) membrane | Poly(vinylidene fluoride) (PVDF), Halloysite nanotube (HNT) | HNT | - | Oxytetracycline (OTC) solution | OTC | Direct Contact Membrane Distillation (DCMD) | - | - | 0.9 | - | 2 bar | - | 10 ppm
10.1016/j.cej.2021.129644 | PHNT (PVDF-HNT) membrane | PVDF, HNT | HNT | 5 wt% | OTC solution | OTC | Direct Contact Membrane Distillation (DCMD) | - | - | 1 | - | - | - | 10 ppm
10.1016/j.cej.2021.129644 | PHNT (PVDF-HNT) membrane | PVDF, HNT | HNT | 0.5 wt% | OTC solution (10 ppm) | OTC | Direct Contact Membrane Distillation (DCMD) | - | - | 1 | - | - | - | OTC: 10 ppm
10.1016/j.memsci.2013.02.028 | c-oriented MFI zeolite membrane | MFI zeolite | - | - | Vapor/Gas Mixture | p-/o-xylene; n-/i-butane | Pervaporation / Vapor Permeation | - | - | 88 (p-/o-xylene); 30 (n-/i-butane) | - | - | - | -
10.1016/j.memsci.2013.02.028 | RTP-treated c-oriented MFI membrane | MFI zeolite | - | - | p-/o-Xylene, n-/i-Butane Mixture | p-/o-Xylene; n-/i-Butane | Vapor Permeation | - | - | 88 (p-/o-xylene); 25 (n-/i-butane) | - | - | - | -
10.1080/19443994.2014.887451 | Ultrafiltration membrane | - | - | - | Municipal landfill leachate (containing PAHs) | PAHs; Naphthalene; Benzo(a)pyrene (B(a)P) | Ultrafiltration | - | - | 48%; 65%; 64% | - | - | - | -
10.1016/j.cej.2018.07.155 | HAp UF membrane | HAp, Clay-alumina | - | - | Water Filtration | Pb | Ultrafiltration | 79.8 L m-2 h-1 bar-1 | Permeance | - | - | 1 bar | - | 1 mg L-1
10.1016/j.cej.2018.07.155 | HAp UF membrane | HAp, Clay-alumina | - | - | Water Filtration | Pb | Ultrafiltration | 79.8 L m-2 h-1 bar-1 | Permeance | - | - | 1 bar | - | 5 mg L-1 (Pb)
10.1016/j.cej.2018.07.155 | HAp UF membrane | HAp, Clay-alumina | - | - | Water Filtration | Pb | Ultrafiltration | 79.8 L m-2 h-1 bar-1 | Permeance | - | - | 1 bar | - | 10 mg L-1 (Pb)
10.1080/19443994.2013.801786 | Membrane for Pb(II) transport | - | - | - | Pb(II) solution | Pb(II) | Transport study | - | - | 4.26 | - | - | - | -
10.1016/j.cej.2018.07.155 | HAp coated ceramic UF membrane | HAp, Clay-alumina | - | - | Pb Removal | Pb(II) | Ultrafiltration | - | - | 0.996 | - | 3 bar | 7.4 | 5 mg L-1 (Pb)
10.1039/c6ra02590k | NF 270 | - | - | - | heavy metal removal | Pb(II); Cd(II); Cr(VI) | nanofiltration | - | - | 78%; 76%; 60% | - | 500 kPa | - | -
10.1016/j.cej.2017.12.062 | CuO NPs containing composite membrane | Clay-alumina ceramic, Hydroxyethyl cellulose (HEC), CuO nanoparticles (CuO NPs) | CuO NPs | - | Bimetal aqueous solution | Pb(II); Cr(VI) | Ultrafiltration | - | - | 97.14%; 91.44% | - | - | 6 | -
10.1016/j.cej.2017.12.062 | CuO/HEC composite UF membrane | Clay-alumina ceramic, Hydroxyethyl cellulose (HEC), CuO nanoparticles (CuO NPs) | CuO NPs | - | Spiked and simulated wastewater | Pb(II); Cr(VI) | Ultrafiltration | - | - | 97.14%; 71.88% | - | - | ~7 | -
10.1016/j.cej.2018.05.017 | Mixed matrix membrane | PSf | NPs (Al-Ti2O6) | 95:03, 95:05 (PSf:NPs) | Heavy Metal Removal | Pb; As; Cd | Nanofiltration? | - | - | ~99%; ~90%; ~80% | - | - | - | -
10.1016/j.jwpe.2020.101158 | M-ZnO-40% | Polypropylene (PP), Polysulfone (PSf), PEG400, DMAc | ZnO nanoparticles | 40 wt% | Ultrafiltration | peat Water | Ultrafiltration | 46 L.m−2.h-1.bar-1 | Permeance | - | - | - | - | -
10.1080/19443994.2014.888680 | PVDF blend membrane | Polyvinylidene fluoride (PVDF), NIPAAm-PEGMA copolymer | - | - | PEG, BSA solution | PEG | Ultrafiltration | - | - | 0.939 | 20°C | - | - | -
10.1080/19443994.2014.888680 | PVDF blend membrane | Polyvinylidene fluoride (PVDF), NIPAAm-PEGMA copolymer | - | - | PEG, BSA solution | PEG | Ultrafiltration | - | - | 0.126 | 60°C | - | - | -
10.1021/acsami.5b01505 | TiO2 membrane | TiO2 | - | - | - | PEG | Ultrafiltration (for characterization) | 2.2 L·m−2·h−1·bar−1 | Permeance | - | - | - | - | -
10.1021/acsanm.0c03348 | GO/NbN membrane | Layered GO/NbN, TEOA | TEOA | - | Nanofiltration (NF) | PEG | Pressure-driven filtration | - | - | 0.9 | - | - | - | -
10.1002/app.41988 | PEI/PSf composite | PSf, PEI | - | - | - | PEG | - | - | - | 0.9 | - | - | - | 500 ppm
10.1002/app.49351 | polypiperazinetrimesamide–PSS semi-IPN NF membrane | polypiperazinetrimesamide, polystyrene sodium sulfonate (PSS) | - | - | PEG solution | PEG | nanofiltration (NF) | - | - | 0.9 | - | - | - | -
10.1002/ceat.201300235 | PES ultrafiltration membrane | Polyethersulfone (PES) | - | 22-23 wt% Acetone (co-solvent) | PEG/Water solution | PEG | Ultrafiltration (UF) | - | - | 0.9 | - | - | - | -
10.1016/j.colsurfa.2019.123997 | Cellulose nanofiber (CNF) coated depth filter | Cellulose fibre, Perlite, PAE, Anionic CNF | - | - | Filtration | PEG | Filtration | - | - | ~80% | - | 1.5 bar | - | -
10.1016/j.desal.2011.12.004 | TFC NF membrane | Polysulfone, Polyamide | - | - | Nanofiltration | PEG | Nanofiltration | - | - | 0.9 | 30°C | 125 psi | - | 500 ppm (PEG)
10.1016/j.jcis.2016.05.065 | TiO2-ZrO2 composite membrane | TiO2, ZrO2 | - | - | Cross-flow filtration | PEG | Ultrafiltration/Nanofiltration | 60 L m-2 h-1 bar-1 | Permeance | - | - | - | - | -
10.1016/j.jcis.2017.06.067 | PES-0.3 membrane | PES | ITF | 0.3 wt% | Cross-flow ultrafiltration | PEG | Ultrafiltration | - | - | 0.9 | - | 0.1 MPa | - | -
10.1016/j.jece.2020.103803 | ZnO Coated Ultrafiltration (UF) Membrane | Ceramic, Green synthesized ZnO nanoparticles | ZnO nanoparticles | - | Water permeability, Molecular weight cut-off | PEG | Ultrafiltration | 143 Lm-2h-1bar-1 | Permeance | 90% (PEG) | - | - | - | -
10.1016/j.memsci.2021.119216 | Tp-TTA/mPSFx | Polysulfone (PSf) | Tp-TTA COF | - | Nanofiltration | PEG | Nanofiltration | - | - | 0.9 | - | - | - | 0.001
10.1016/j.seppur.2021.119352 | β-CD/TMC-MWCNTs-5 membrane | Polyester | Multi-walled carbon nanotubes (MWCNTs) | - | - | PEG | Nanofiltration (MWCO test) | - | - | 90%(PEG) | - | - | - | PEG solutions
10.1002/mame.201700131 | PTSC membranes | PTSC | - | - | Aqueous solution filtration | PEG | Dead-end filtration | - | - | 0.1 | - | - | - | 0.1% PEG aqueous solutions
10.1016/j.memsci.2011.04.034 | PCNFM | - | - | - | PEG solution | PEG | Nanofiltration (MWCO test) | - | - | 0.9 | 25°C | - | - | 1 g L-1 PEG
10.1016/j.memsci.2012.04.043 | PIP-NTSC TFC membrane | Polyamide | - | - | PEG solutions | PEG | Nanofiltration (MWCO test) | - | - | 0.9 | - | - | - | -
10.1016/j.seppur.2021.118657 | PDNPs/PDMS/PEI TFN Membrane | Polyethylenimine (PEI) | Polydopamine Nanoparticles (PDNPs), Polydimethylsiloxane (PDMS) | - | Organic Solvent Nanofiltration (OSN) | PEG 1000 | Organic Solvent Nanofiltration (OSN) | 2.16 L m−2 h−1 bar−1 (IPA) | Permeance | 96.1%(PEG 1000) | - | - | - | -
10.1002/app.48327 | Bisamide-modiﬁed PBI membranes | Polybenzimidazole (PBI); Bisamide molecules; PVA-alkyl | - | - | Filtration (MWCO analysis) | PEG 400 | Nanofiltration | - | - | 0.9 | - | - | - | -
10.1016/j.memsci.2019.117304 | TiO2-ZrO2 membranes | TiO2, ZrO2 | - | - | Nanofiltration | PEG; Dyes | Nanofiltration | 4 LMH/bar | Permeance | - | 25 ºC | 0.3 MPa | - | 1,000 ppm PEG, 10 ppm Dye
10.1021/acsomega.1c01966 | PAN/PA-mMS-1.5 Membrane | Polyamide (PA), Dopamine-modified mesoporous silica nanoparticles (mMS), PAN | Dopamine-modified mesoporous silica nanoparticles (mMS) | 1.5 wt% (?) | Organic Solvent Nanoﬁltration | PEG1000; Isopropanol | Pressure-driven Filtration | 6.24 L m−2 h−1 bar−1 | Permeance | 0.993 | - | 10 bar | - | -
10.1016/j.carbon.2016.03.001 | MgSi@RGO/PAN composite | MgSi@rGO | - | - | Aqueous | PEG200; PEG600; PEG1000 | Nanofiltration | - | - | 52.6%, 94.1%, 99.1% | - | - | - | -
10.1002/app.47525 | PES ultrafiltration membrane with NBA | Polyethersulfone (PES) | n-Butyl alcohol (NBA) | 3 wt% | Ultrafiltration | PEG20000 | Ultrafiltration | - | - | 0.9554 | - | 4 bar | - | -
acsami.7b06997.docx | PEG-b-PSf-b-PEG triblock copolymer membrane | Polyethylene glycol-block-polysulfone-block-polyethylene glycol (PEG-b-PSf-b-PEG) | - | - | Ultrafiltration | PEG275kDa | UF | 1231 LMH/bar | Permeance | 0.777 | - | - | - | -
10.1021/acssuschemeng.8b02021 | PMIA substrate | Poly(m-phenylene isophthalamide) (PMIA) | - | - | Ultrafiltration | PEG35K; PEG100K | Ultrafiltration | 168.6 LMH/bar | Permeance | 61.5%; 91.4% | - | - | - | 200 ppm
10.1016/j.carbon.2016.03.001 | MgSi@RGO/PAN composite | MgSi@rGO | - | - | Aqueous | PEG400 | Nanofiltration | - | - | 0.791 | - | - | - | -
10.1016/j.memsci.2018.06.052 | M-1 membrane | Poly(2,5-benzimidazole) (ABPBI), Polypropylene (PP) | - | - | PEG solution | PEG6k | Ultrafiltration (UF) | - | - | 93.3% (PEG6k) | - | - | - | -
10.1007/s13233-020-8104-2 | BPA/PAN/GO-5 Nanocomposite | PAN | GO | 5 wt% | pentachloroethane/water, 1,1,1,2-tetrachloroethane/water, trichloroethylene/water, 1,2-dichloroethylene/water | pentachloroethane | Pervaporation | - | - | 10 | 30℃ | - | - | 0.1 wt%
10.1021/acsami.8b16120 | MSPS PVDF | poly(vinylidene fluoride) (PVDF) | - | 15 wt% PVDF | ultrafiltration | PEO | ultrafiltration | - | - | 0.9 | - | - | - | -
10.1002/app.42490 | PP hollow fiber MF membrane | polypropylene (PP) | - | - | - | PEO | Microfiltration (MF) | - | - | 0.946 | - | - | - | -
http://dx.doi.org/10.1080/01496391003607431 | Cellulose Acetate membrane | Cellulose Acetate | - | - | Protein solution | Pepsin | Ultrafiltration | - | - | 0.894 | - | 345 kPa | 7.2 | 0.1 wt%
10.1038/s41598-020-63736-8 | PSf-sPI5 | Polysulfone (PSf) | sPI5 | 1 wt% | Aqueous solution | Pepsin; BSA | Ultrafiltration | - | - | 86.4%(Pepsin); 98.5%(BSA) | - | - | - | -
10.1016/j.seppur.2017.11.036 | PES/DES membrane | PES | DES | 2 wt% | Ultrafiltration (UF) | pepsin; egg albumin; BSA | Ultrafiltration (UF) | - | - | 91.5%(pepsin); 97.3%(egg albumin); 99.0%(BSA) | - | - | - | -
10.1016/j.seppur.2015.03.011 | LbL modified NF membrane | Poly(allylamine hydrochloride) (PAH), Poly(acrylic acid) (PAA), Nanofiltration (NF90) | - | - | Water | Perchlorate | Reverse Osmosis / Nanofiltration | 5.75 L/m²·h·bar | Permeance | 0.93 | - | 5 bar | 6.5 | 10 ppm perchlorate
10.1016/j.seppur.2015.03.011 | Modified NF 90 membrane | Poly(allylamine hydrochloride) (PAH), Poly(acrylic acid) (PAA), Nanofiltration (NF90) | - | 3 bilayers | Water | Perchlorate | Reverse Osmosis / Nanofiltration | 5.75 L/m²·h·bar | Permeance | 0.93 | - | 5 bar | 6.5 | -
10.1039/d1ra01080h | N-50-coated Filter Paper | Fluorine-containing amphiphilic polymer (N-50, PBTF-50) | - | - | Oil/Water Separation | Petroleum Ether | Gravity-driven Separation | - | - | ~100% | - | - | - | -
10.1016/j.seppur.2019.04.019 | TiO2-coated PVDF membrane | Polyvinylidene fluoride (PVDF) | TiO2 nanoparticles | - | Oil/water emulsion separation | Petroleum Oil | Vacuum-assisted separation (Ultrafiltration) | - | - | 0.9997 | - | - | - | 2000 ppm oil
10.1007/s11814-020-0641-z | GO-T2/50 membrane | PES support, Siloxane/GO (GO-T2) | - | - | Water | PG-P | Pressure-assisted filtration | - | - | 88%(PG-P) | - | - | - | 10 mg/L
10.1007/s11814-020-0641-z | GO-T2/50 membrane | PES support, Siloxane/GO (GO-T2) | - | - | Water | PG-P | Pressure-assisted filtration | - | - | 88%(PG-P) | - | - | - | -
10.1016/j.cej.2020.127911 | P-CS1-HC | Chitosan (CS); Polysulfone (PSf) | Oxygenated helical carbon (TLFCHs) | - | Real Industrial Wastewater Treatment | pharma; molasses; ugar; dye | Loose Nanofiltration (NF) | - | - | 98.9% (pharma); 48.0% (molasses); 71.6% (sugar); 86.3% (dye) | Room temperature (RT) | 3 bar | - | -
10.1080/19443994.2013.807049 | SG RO membrane | - | - | - | Aqueous phenol solution | Phenol | Reverse Osmosis (RO) | - | - | >80% | - | - | - | -
10.1016/j.matchemphys.2020.123862 | N30 | membrane polymer (PES) | iron oxide | 30 wt% | - | Phenol | - | - | - | 0.11 | - | - | - | -
10.1016/j.seppur.2020.117804 | MAF-6-7@MMM | PEBA (Poly(ether block amide)), MAF-6 (MOF) | MAF-6 (MOF) | 7 wt% | Pervaporation (PV) | Phenol | Pervaporation | - | - | 25.9 | 80℃ | - | - | 1000 ppm phenol
10.1007/s10934-017-0485-z | GO/Al2O3 composite membrane | Graphene oxide, Al2O3 | Graphene oxide | - | Filtration | Phenol | Membrane Filtration | 1.153 L m−2 h−1 bar−1 | Permeance | 0.999 | - | - | - | 0.01 g L−1
10.1002/app.40621 | SCIM | - | - | - | p-HB/SA | p-hydroxybenzonic acid | - | - | - | 3.12 | - | - | - | -
10.1016/j.fbp.2018.09.005 | Regenerated Cellulose (RC) membrane | - | - | - | Orange juice | Phytosterols | Ultrafiltration (UF) | - | - | 32% (phytosterols) | - | - | - | -
10.1021/acs.iecr.1c01821 | O-PASS-U nanofiber filter | Poly(arylene sulfide sulfone) (PASS) nanofiber, UiO-66 nanoparticles | UiO-66 | - | Air filtration (PM2.5 removal) | PM2.5 | Air Filtration | - | - | 0.9997 | - | - | - | -
10.1021/acs.iecr.1c01821 | O-PASS-U filter | Poly(arylene sulfide sulfone) (PASS) nanofiber, UiO-66 nanoparticles | UiO-66 | - | Air filtration (PM2.5 removal) | PM2.5 | Air Filtration | - | - | 0.9997 | - | - | - | -
10.1021/acsanm.8b00289 | Pristine nanoporous block copolymer membrane | Poly(styrene)-block-poly(4-vinylpyridine) (PS-b-P4VP) diblock copolymer | - | - | Ultrafiltration | Polyethylene glycol | Pressure-driven filtration | 1200 L·m-2·bar-1·h-1 | Permeance | - | - | - | - | -
10.3390/polym12112519 | Hydrophilic polysulfone membrane | Polysulfone (PSF) | Poly(ethylene glycol) methacrylate (PEGMA) | - | - | Polyethylene glycol | PEG, Water | Ultrafiltration | Permeance | 110 L·m−2·h−1 | - | - | - | -
10.1016/j.memsci.2014.03.050 | 25 mM VPD PDMS-grafted γ-Alumina Membrane | γ-Alumina with PDMS graft | - | - | Molecular Weight Cut Off (MWCO) | Polyisobutylene | Nanofiltration | 3.1 L m⁻² h⁻¹ bar⁻¹ | Permeance | 100% retention (MW 4900 Da), 90% retention (MW ~500 Da) | - | - | - | -
10.1021/acssuschemeng.7b02300 | SSHF-MF | Stainless Steel, TiO2 | TiO2 | - | Microfiltration | Polystyrene Microspheres | Microfiltration | - | - | 1 | - | - | - | -
10.1039/c8ta10071c | PK/PVA blend membranes | Aliphatic polyketone (PK), Polyvinyl alcohol (PVA) | - | - | Filtration | Polystyrene nanoparticles | Filtration | - | - | 1 | - | 0.01 bar | - | -
10.1016/j.memsci.2017.10.058 | PPR | Phenolic resin (PR), PAN | - | - | Desalination | Potassium citrate | Reverse Osmosis (RO) | - | - | 8.79% (potassium citrate) | - | - | - | 2 g/L
10.1016/j.memsci.2017.10.058 | PRF membranes | Phenolic resin (PR), Pluronic F127, PAN | - | - | Desalination | Potassium citrate | Reverse Osmosis (RO) | - | - | 95.6% (potassium citrate); 36.0% (sucrose) | - | - | - | 2 g/L
http://dx.doi.org/10.1080/01496395.2012.736049 | PDMS membrane | Polydimethylsiloxane (PDMS) | - | - | Propargyl Alcohol/Water | Propargyl Alcohol | Pervaporation | - | - | 3.78 | - | - | - | -
10.1080/01496395.2013.794836 | [Bmim][BF4]/AgBF4 ionic liquid system | [Bmim][BF4], AgBF4 | - | - | Propylene/Propane | Propylene | Absorption | - | - | 15 | 25°C | 8 bar | - | -
10.1016/j.cej.2010.07.041 | Basolite® C300 extrudates | Cu-BTC (Cu3(BTC)2) | - | - | Propane/Propylene separation | Propylene/Propane | Adsorption (PSA, VSA, SMB) | - | - | 30 | 373 K | 10 kPa | - | 75% propylene, 25% propane
10.1016/j.cej.2010.07.041 | Basolite® C300 extrudates | Cu-BTC (Cu3(BTC)2) | - | - | Propane/Propylene separation | Propylene/Propane | Adsorption (PSA, VSA, SMB) | - | - | 2 | 373 K | 150 kPa | - | 75% propylene, 25% propane
10.1016/j.desal.2008.09.011 | Supported Liquid Membrane | Polymeric | Silver Nitrate (AgNO₃) | 20 wt.% | Propylene/Propane mixture | Propylene/Propane | Facilitated Transport Membrane | - | - | 270 | - | 120 kPa | - | 50 vol.% propylene in feed
10.1016/j.memsci.2015.06.019 | ZIF-8 membrane | ZIF-8 (Zn(MeIM)2) | - | - | propylene/propane, ethane/propane mixtures | propylene/propane | Gas Separation | - | - | 90(propylene/propane) | - | - | - | -
10.1021/ie501522m | - | [BMIM][Br]-CuBr, [EMIM][Br]-CuBr, [BMIM][Br]-CuCl, [EMIM][Br]-CuCl | CuBr, CuCl | 2M, 1.5M, 0.5M (Cu(I) concentration) | Absorption | Propylene; Propane | Absorption | - | - | 13 | 298 K | - | - | -
10.1021/ie501522m | [BMIM][Br]-CuBr-1.5M | [BMIM][Br], CuBr, CuCl, [EMIM][Br] | CuBr, CuCl | 1.5M (Cu(I) concentration) | Absorption | Propylene; Propane | Absorption | - | - | 64.6 | - | - | - | 50-80 mol% (propylene in feed)
10.1021/ie9000103 | POZ/AgNO3/TiO2 nanocomposite membrane | POZ/AgNO3 | TiO2 nanoparticles | 0.05 mole ratio | gas mixture | propylene; propane | gas separation | 2 GPU | Permeance | 6.5 | - | - | - | -
10.1021/acsami.9b13862 | PVDF/M-Fe3O4@PSBMA membrane | Poly(vinylidene fluoride) (PVDF) | Fe3O6@PSBMA | - | Water Treatment | protein | Pressure-driven Filtration | - | - | 94.1%; | - | 0.1 MPa | - | -
10.1039/c2gc35134j | PBI-AC | PBI–[EMIM]OAc | - | - | Ultrafiltration | Proteins (BSA; Hb) | Ultrafiltration | 141.3 L m-2 bar-1 h-1 | Permeance | - | - | - | - | -
10.1039/c4py01293c | CPA-6 membrane | CPA | - | - | THF | PS | Ultrafiltration | - | - | 0.77 | - | - | - | -
10.1002/app.48416 | PVDF/PVA blended nanoﬁber membrane | Polyvinylidene fluoride (PVDF); Polyvinyl alcohol (PVA) | PVA | 0.15 | Filtration | PS microspheres | Microfiltration | - | - | >99% | - | 0.025 MPa | - | -
10.1016/j.memsci.2020.118050 | PES-MWCNTs-3 membrane | PES, MWCNTs, PDA, PEI | MWCNTs | - | Ultrafiltration (UF); Forward Osmosis (FO) | PSS; PEI; dextran | Ultrafiltration (UF); Forward Osmosis (FO) | - | - | 90.49% (PSS); 81.17% (PEI); 25.93% (dextran) | - | - | - | -
10.1016/j.seppur.2021.118446 | BN/PAN nanofibrous membrane | Polyacrylonitrile (PAN) nanofiber, porous Boron Nitride Nanosheets (BNNS) | Porous Boron Nitride Nanosheets (BNNS) | 4 wt% | Oil/Water Emulsion Separation (Cyclic Test) | Pump Oil | Filtration/Separation | 11,761 L μm m−2 h−1 bar−1 | Permeance | 0.98 | - | ~40 kPa | - | -
http://dx.doi.org/10.1080/01496395.2012.681746 | PVC hollow fiber membrane | Polyvinyl Chloride (PVC) | - | - | Pure water filtration / PVP | PVP | Ultrafiltration | - | - | 0.85 | - | 0.75 bar | - | -
http://dx.doi.org/10.1080/01496395.2012.681746 | PVC hollow fiber membrane | Polyvinyl Chloride (PVC) | - | - | Pure water filtration / PVP rejection | PVP | Ultrafiltration | - | - | 0.63 | - | 0.3 bar | - | -
http://dx.doi.org/10.1080/01496395.2012.681746 | PVC hollow fiber membrane | Polyvinyl Chloride (PVC) | Polyvinylpyrrolidone (PVP K-90) | 11 wt% | - | PVP | Ultrafiltration | - | - | 0.03 | - | 0.75 bar | - | -
http://dx.doi.org/10.1080/01496395.2012.681746 | PVC hollow fiber membrane | Polyvinyl Chloride (PVC) | Polyvinylpyrrolidone (PVP K-90) | 15 wt% | - | PVP | Ultrafiltration | - | - | 0.85 | - | 0.75 bar | - | -
http://dx.doi.org/10.1080/01496395.2012.681746 | PVC hollow fiber membrane | Polyvinyl Chloride (PVC) | Polyvinylpyrrolidone (PVP K-90) | 12 wt% | - | PVP | Ultrafiltration | - | - | 0.21 | - | 0.3 bar | - | -
http://dx.doi.org/10.1080/01496395.2012.681746 | PVC hollow fiber membrane | Polyvinyl Chloride (PVC) | Polyvinylpyrrolidone (PVP K-90) | 15 wt% | - | PVP | Ultrafiltration | - | - | 0.63 | - | 0.3 bar | - | -
http://dx.doi.org/10.1080/01496395.2011.579932 | HTPB-DVB-PU membrane | HTPB-DVB-Polyurethane | Divinylbenzene (DVB) | 3 wt% | p-/o-Xylene (10 wt% p-xylene) | p-Xylene | Pervaporation | - | - | 2.23 | 30°C | - | - | 10 wt% p-xylene
10.1002/anie.201004029 | MFI zeolite membrane | MFI zeolite (silicalite-1), α-alumina | - | - | Xylene isomer separation | p-Xylene | Zeolite membrane separation | 2.6 × 10^7 mol m-2 s-1 Pa-1 | Permeance | - | - | - | - | -
10.1002/aic.14099 | Zeolite nanosheet membrane | Zeolite MFI nanosheets | - | - | p-Xylene/o-Xylene separation | p-Xylene/o-Xylene | - | 43×10-27 mol/(m^2 Pa s) | Permeance | - | 150 °C | - | - | -
10.1186/s40242-014-4156-1 | Sulfonyl CPS beads | Crosslinked polystyrene (CPS) | - | - | Sorption / Separation | p-Xylene; Cyclohexane | Sorption | - | - | 8.14 | - | - | - | -
10.1002/aic.16283 | hollow-fiber | Carbon Molecular Sieve (CMS) | - | - | Organic Solvent Reverse Osmosis (OSRO) | p-xylene; o-xylene | Reverse Osmosis | - | - | ~26 | 550°C | - | - | -
10.1002/anie.201004029 | MFI zeolite membrane | MFI zeolite (silicalite-1), α-alumina | - | - | Xylene isomer separation | p-Xylene; o-Xylene | Zeolite membrane separation | 2.6 × 10^7 mol m-2 s-1 Pa-1 | Permeance | - | - | - | - | -
10.1002/anie.201412482 | b-oriented MFI zeolite membrane | MFI zeolite (silicalite-1), Trimer-TPAOH, TEAOH, (NH4)2SiF6 | - | - | Xylene isomer separation | p-Xylene; o-Xylene | Zeolite membrane separation | - | - | 483 | - | - | - | -
10.1002/app.34690 | HTPB-DVB-PU membrane | hydroxy terminated polybutadiene (HTPB), polyurethaneurea (PU), divinyl benzene (DVB) | DVB | - | p-/o-xylene mixture | p-xylene; o-xylene | Pervaporation (PV) | - | - | 2.01 | 30°C | - | - | 10 wt% p-xylene
10.1016/j.cattod.2011.01.037 | MFI membrane | MFI (ZSM-5/Silicalite-1) | - | - | Ternary xylene mixture | p-Xylene; o-Xylene | Pervaporation | - | - | 250 | 473 K | - | - | -
10.1016/j.cattod.2011.01.037 | Nanocomposite MFI-alumina hollow fiber membrane | MFI, Alumina | - | - | Ternary xylene mixture | p-Xylene; o-Xylene | Pervaporation | - | - | 107 | 573 K | - | - | -
http://dx.doi.org/10.1080/01496395.2012.736049 | PDMS membrane | Polydimethylsiloxane (PDMS) | - | - | Pyridine/Water | Pyridine | Pervaporation | - | - | 26.09 | - | - | - | -
10.1039/c7ra01065f | Cu2O/PEBA MMMs | Poly(ether-block-amide) (PEBA) | Cu2O | 6.0 wt% | Pyridine/Water | Pyridine | Pervaporation | - | - | 10.22 | 30℃ | - | - | 1.0 wt% pyridine
10.1039/c7ra01065f | PEBA/Cu2O-6 MMMs | Poly(ether-block-amide) (PEBA) | Cu2O | 6.0 wt% | Water/Pyridine | Pyridine | Pervaporation | - | - | 10.22 | 30℃ | - | - | 1.0 wt% pyridine
10.1039/c7ra01065f | PEBA/Cu2O-6 MMMs | Poly(ether-block-amide) (PEBA) | Cu2O | 6.0 wt% | Pyridine/Water | Pyridine | Pervaporation | - | - | 10.22 | 30℃ | - | - | 1.0 wt% pyridine
10.1021/acsomega.0c04852 | PEBA/MoS2 Hybrid Membrane | Polyether copolymer block amide (PEBA), MoS2 nanosheets | MoS2 nanosheets | 10.0 wt% | Pervaporation | Pyridine | Pervaporation | - | - | 11.11 | - | - | - | 1.0 wt% pyridine
10.1021/acsomega.0c04852 | PEBA/MoS2-10 Hybrid Membrane | PEBA, MoS2 nanosheets | MoS2 nanosheets | 10.0 wt% | Pervaporation | Pyridine | Pervaporation | - | - | 11.11 | - | - | - | -
10.1021/acsomega.0c04852 | PEBA/MoS2 Hybrid Membrane | PEBA, MoS2 nanosheets | MoS2 nanosheets | 10.0 wt% | Pervaporation | Pyridine | Pervaporation | - | - | 11.11 | 303 K | - | - | 1.0 wt% pyridine
10.2166/wst.2011.337 | CA/PAN blend membrane | Cellulose acetate (CA), Polyacrylonitrile (PAN) | - | - | Pervaporation system | Pyridine | Pervaporation (PV) | - | - | 182 | 323 K | 20 mmHg | - | 99 wt.% pyridine
10.2166/wst.2011.337 | CA/PAN blend membrane | Cellulose acetate (CA), Polyacrylonitrile (PAN) | - | - | Pervaporation system | Pyridine aqueous | Pervaporation (PV) | - | - | 182 | 323 K | 20 mmHg | - | 99 wt.% pyridine
10.1080/19443994.2013.768832 | CTA nanoﬁber membrane | Cellulose triacetate (CTA) | - | - | Racemic Glu solution | Racemic Glu | Chiral Separation (Electrospray deposition) | - | - | 1.47 | - | - | - | -
10.1016/j.cjche.2015.07.003 | BSA modified polymeric membrane | polymer | Bovine Serum Albumin (BSA) | - | chiral separation | racemic tryptophan | Membrane separation | - | - | 2.9 | - | - | - | 0.184 mmol·L-1
10.1016/j.ces.2015.02.043 | TFC hollow fiber membrane | Polyimide (Matrimid 5218), Polyamide | Polyvinylpyrrolidone (PVP) | - | Organic Solvent Nanofiltration (OSN) | Ramazol brilliant blue | Organic Solvent Nanofiltration (OSN) | - | - | 0.993 | - | 16 bar | - | 50 ppm ramazol brilliant blue in methanol
10.1021/acsami.0c07341 | PEI/TMC TFC membrane | Polyamide | - | - | Organic Solvent Nanofiltration (OSN) | RB | Dead-end Filtration (OSN) | 6.0 L m-2 h-1 bar-1 (acetone) | Permeance | 0.989 | - | - | - | 30 mg L-1 RB
10.1021/acsami.0c07341 | PEI/TMC TFC | PEI, TMC | - | - | OSN | RB | Cross-flow nanofiltration | 7.5 L m-2 h-1 bar-1 | Permeance | 0.995 | - | 12 bar | - | 30 mg L-1 RB
10.1021/acsami.0c07341 | PEI/TMC TFC | PEI, TMC | - | - | OSN | RB | Dead-end nanofiltration | 6.4 L m-2 h-1 bar-1 | Permeance | 0.992 | - | - | - | -
10.1002/app.46494 | PES nanofiltration membrane | Polyethersulfone (PES) | DMSO | - | Nanofiltration | RB | Nanofiltration | 2.03 L m-2 h-1 bar-1 | Permeance | 0.953 | - | - | - | -
10.1021/cc800135u | SEPPI membrane | Polyimide (Matrimid) | zeolite (nanosized) | - | Rose Bengal (RB) / 2-propanol (IPA) | RB | Solvent Resistant Nanofiltration (SRNF) | 3.3 L m-2 h-1 bar-1 | Permeance | 0.98 | - | - | - | -
10.1021/cc800135u | SEPPI membrane | Polyimide (Matrimid) | zeolite (nanosized) | - | RB / IPA | RB | Solvent Resistant Nanofiltration (SRNF) | 3.3 L m-2 h-1 bar-1 | Permeance | 0.98 | - | - | - | -
10.1021/ie5012905 | Poly(vinylidene ﬂuoride) membrane | Poly(vinylidene ﬂuoride) | - | - | Ultraﬁltration | RB | Ultraﬁltration | - | - | 0.8 | - | - | - | -
10.1021/ie5012905 | PVDF membrane | Poly(vinylidene ﬂuoride) | - | - | Ultraﬁltration | RB | Ultraﬁltration | - | - | 0.87 | - | - | - | -
10.1016/j.cej.2020.126281 | PAA@UiO/GO membrane | Polyacrylic acid (PAA) @ UiO-66-NH2, Graphene oxide (GO) | UiO-66-NH2 nanoparticles | - | Filtration (Dye removal) | RB | Filtration | - | - | >95% | - | - | - | 50 ppm
10.1016/j.ces.2020.115845 | PPy Composite | Polypyrrole (PPy) | Graphene Oxide (GO), TiO2, SAPO-34 | - | Rose Bengal (RB)/Isopropanol (IPA) | RB | Solvent-Resistant Nanofiltration (SRNF) | 0.74 L m-2 h-1 bar-1 | Permeance | 0.96 | - | - | - | -
10.1016/j.memsci.2014.03.013 | UV-cured Polysulfone (PSU) Membrane | Polysulfone (PSU) | Acrylate cross-linkers | - | Solvent Resistant Nanofiltration (SRNF) | RB | Nanofiltration | 3.3 L m⁻² h⁻¹ bar⁻¹ | Permeance | 94%(RB) | - | - | - | -
10.1016/j.memsci.2018.09.025 | ZCCM | NaY zeolite; Carbonaceous binder; Glass fiber | NaY zeolite; Carbonaceous binder; Glass fiber | - | Nanofiltration | RB | Pressure-driven filtration | - | - | 95%(RB) | - | - | 7 | 5 mg/L RB; 10 mg/L MO
10.1016/j.memsci.2018.12.052 | Metal-NGO frameworks modified PPS membrane | PPS | NGO, Metal cations | - | Water Filtration / Dye Rejection | RB | Filtration (NF) | - | - | 0.999 | - | - | - | -
10.1016/j.memsci.2018.12.064 | MMM | Matrimid® (polyimide) | UiO-66-NH2 nanoparticles | - | Organic Solvent Nanofiltration (OSN) | RB | Organic Solvent Nanofiltration (OSN) | - | - | 99.2%(RB) | - | 10 bar | - | -
10.1016/j.memsci.2019.117760 | TFC hollow fibre membrane | Polyamide | - | - | organic solvent nanofiltration (OSN) | RB | Nanofiltration (NF) / OSN | - | - | 99.98%(RB) | - | - | - | -
10.1016/j.memsci.2020.117864 | Tp-AD-100 membrane | Tp-AD-100, AAO | Tp-AD-100 nanosheets | 1 mg | Rhodamine B (RB) solution | RB | Filtration | - | - | 98% (RB) | - | - | - | -
10.1016/j.memsci.2020.117864 | Tp-AD-50 membrane | Tp-AD-50, AAO | Tp-AD-50 nanosheets | 1 mg | Rhodamine B (RB) solution | RB | Filtration | 596 L m⁻² h⁻¹ bar⁻¹ | Permeance | 98%(RB) | - | - | - | -
10.1016/j.memsci.2020.117864 | Tp-AD-50 membrane | Tp-AD-50, AAO | Tp-AD-50 nanosheets | - | Rhodamine B (RB) dye solution | RB | Filtration | - | - | 94%(RB) | - | - | - | -
10.1016/j.memsci.2020.117932 | IO-TFC-3 membrane | Polyamide (PA) | - | - | Rhodamine B (RB)/Ethanol solution, Pure ethanol | RB | Organic Solvent Nanofiltration (OSN) | 10.6 L m⁻² h⁻¹ bar⁻¹ | Permeance | 99.8%(Rhodamine B) | - | - | - | -
10.1016/j.memsci.2020.118438 | (SR)NF membrane | Poly(epoxyether), polyimide (XL-PI) | - | - | Nanofiltration (NF) | RB | Nanofiltration (NF) | ~ 2 L m−2 h−1 bar−1 | Permeance | 90%(RB) | - | - | - | -
10.1016/j.memsci.2021.119112 | FPN-TFC membrane | Polyamide, Polyethersulfone (PES) | - | - | Ethanol dye solution | RB | Organic solvent nanofiltration (OSN) | 15.7 L m−2 h−1.MPa−1 | Permeance | 99.5%(RB) | 25 ◦C | 1.5 MPa | - | 0.05 g L−1 RB ethanol solution
10.1016/j.seppur.2020.116893 | ZIF-8 membrane | Polyethersulfone (PES), ZIF-8 | ZIF-8 | - | Nanofiltration (NF) | RB | Nanofiltration (NF) | 155.9 kg m−2h−1 bar−1 | Permeance | 92.5%(RB) | - | - | - | -
10.1016/j.seppur.2021.118657 | Vapor-phase crosslinked UiO-66-NH2 MMMs | Polyimide (PI), polyamide (PA) | Amine-functionalized UiO-66 nanoparticles | - | Organic Solvent Nanofiltration (OSN) | RB | Organic Solvent Nanofiltration (OSN) | - | - | 99.2%(RB) | - | 10 bar | - | -
10.1016/j.seppur.2021.118657 | PEC-based Silicon Composite Membrane | Hydrolyzed polyacrylonitrile (PAN-H), PDDA/SPEEK polyelectrolyte | Silicon composite | - | Organic Solvent Nanofiltration (OSN) | RB | Organic Solvent Nanofiltration (OSN) | 13.9 L m−2 h−1 bar−1 | Permeance | 98%(RB) | - | 9 bar | - | -
10.1016/j.seppur.2021.118657 | Dopamine/POSS-NH3+Cl−/P84 Nanocomposite Membrane | Polyimide (P84) | - | - | Organic Solvent Nanofiltration (OSN) | RB | Organic Solvent Nanofiltration (OSN) | 1.26 L m−2 h−1 bar−1 (ethanol) | Permeance | 99%(RB) | - | - | - | -
10.1080/01932691.2014.971368 | 30000 MWCO membrane | - | CTAB | - | RB 19 dye solution | RB | Micellar-Enhanced Ultrafiltration (MEUF) | - | - | 0.9685 | - | 1.5 bar | - | -
10.1080/19443994.2012.719473 | NF270 membrane | NF270 | - | - | Dyeing wastewater | RB | Nanofiltration | 5.43 L/m^2 h bar | Permeance | 0.9 | - | - | - | -
10.1016/j.memsci.2019.117760 | polyamide hollow fibre composite membrane | Polyamide | - | - | organic solvent nanofiltration (OSN) | RB; acid fuchsin | Nanofiltration (NF) / OSN | - | - | 99.9%(rose bengal); 91.8%(acid fuchsin) | - | - | - | -
10.1016/j.cej.2019.123585 | Multilayer laponite and CGN-modified membrane | Hydrolyzed Polyacrylonitrile (h-PAN), Laponite, Carrageenan (CGN) | Laponite, CGN | - | Dead-end filtration | RB; BB | Ultrafiltration (UF) / Dye removal | - | - | ~98%; ~99% | - | - | - | -
10.1039/c7ra08133b | Polyimide TFC (H-PAN/PI) | Polyimide (PI), Hydrolyzed Polyacrylonitrile (H-PAN) | - | - | Solvent Resistant Nanofiltration (SRNF) | RB; CBB | Nanofiltration | 0.79 L m-2 h-1 bar-1; 0.69 L m-2 h-1 bar-1 ; | Permeance | 92.8%; 99% | - | - | - | 100 mg L-1
10.1039/c7ra08133b | PI TFC | H-PAN, MPD, BTAC | - | - | Solvent Resistant Nanofiltration (SRNF) | RB; CBB | Nanofiltration | 0.80 L m-2 h-1 bar-1; 0.69 L m-2 h-1 bar-1 | Permeance | 92.8%; 99% | - | - | - | -
10.1039/c7ra08133b | PI TFC | H-PAN, MPD, BTAC | - | - | Solvent Resistant Nanofiltration (SRNF) | RB; CBB | Nanofiltration | - | - | 92.8%; 99% | - | - | - | -
10.1039/c7ra08133b | PI TFC | H-PAN, m-phenylenediamine (MPD), 1,2,4,5-Benzenetetra acyl chloride (BTAC) | - | - | Solvent Resistant Nanofiltration (SRNF) | RB; CBB | Nanofiltration | 0.80 L m-2 h-1 bar-1; 0.69 L m-2 h-1 bar-1 | Permeance | 92.8%; 99% | - | - | - | 100 mg L-1
10.1016/j.seppur.2021.119028 | CPS-24% | CPS-x | - | - | Dye separation in acetone | RB; EB; BB; ACF; MO; CV | Organic Solvent Nanofiltration (OSN) | - | - | 98.97%(RB); 98.87%(EB); 98.86%(BB); 98.76%(ACF); 76.6%(MO); 91.64%(CV) | - | 10 bar | - | 0.05 mM dye in acetone
10.1016/j.carbon.2017.07.011 | TPP/GO/PSS | GO, Polypropylene (PP), Polyethylene glycol (PEG), Poly(sodium 4-styrenesulfonate) (PSS) | - | - | RB/Ethanol | RB; Ethanol | Organic Solvent Nanofiltration (OSN) | 13.1 L m-2 h-1 bar-1 | Permeance | 0.53 | - | - | - | -
10.1039/d0sc00056f | m-XDA/TMC composite membranes | Polyamide from m-xylylenediamine (m-XDA) and trimesoyl chloride (TMC) | - | - | Organic solvent nanofiltration | RB; MO | Nanofiltration | - | - | 99.9% (RB); 90.7% (MO) | Room temperature | 4 bar | - | 20 mg L−1
10.1016/j.seppur.2020.118027 | Thin-film composite (TFC) OSN membrane | Polyamide (PA) (from MPD and TMC) | Tannic acid-Copper (TA-Cu) interlayer | - | RB-DMF solution | RB-DMF | Organic Solvent Nanofiltration (OSN) | 150.05 L m−2 h−1 MPa−1 | Permeance | 98.36%(RB) | - | - | - | 100 mg L−1 RB
10.1016/j.memsci.2020.118433 | PI/mZIF-8/PA OSN membrane | Polyamide (PA), Polyimide (PI) | mZIF-8 nanoparticles | - | Organic solvent nanofiltration (OSN) | RDB | Organic solvent nanofiltration (OSN) | 27.6 L m−2 h−1 MPa−1 | Permeance | 99%(RDB) | 80 °C | - | - | -
10.1016/j.memsci.2020.118433 | PI/mZIF-8/PA OSN membrane | Polyamide (PA), Polyimide (PI) | mZIF-8 nanoparticles | - | Organic solvent nanofiltration (OSN) | RDB | Organic solvent nanofiltration (OSN) | 27.6 L m−2 h−1 MPa−1 | Permeance | 99.1%(RDB) | 80 °C | - | - | -
10.1016/j.memsci.2020.118433 | PI/mZIF-8/PA OSN membrane | Polyamide (PA), Polyimide (PI) | graphene oxide (cGO) | - | Organic solvent nanofiltration (OSN) | RDB; Ethanol | Organic solvent nanofiltration (OSN) | 41.47 L m−2 h−1 MPa−1 | Permeance | - | - | - | - | -
10.1016/j.desal.2017.07.008 | hybrid membrane | PAN, PRGO, HNTs-PSS | HNTs-PSS | - | - | Reactive Black 5 | - | - | - | 0.853 | - | - | - | -
10.1016/j.cej.2019.05.048 | TiO2/PEI/PDA composite membrane | Polyacrylonitrile (PAN), polydopamine (PDA), polyethylenimine (PEI), TiO2 | TiO2 | - | Water filtration | Reactive Black 5 | Nanofiltration | 40.6 L·m-2·h-1·bar-1 | Permeance | 0.994 | - | - | - | -
10.1016/j.ijbiomac.2019.07.146 | Cellulose composite membrane | Cellulose | - | - | Filtration | Reactive Blue; Acid Orange | Filtration | - | - | 42% (Reactive Blue); 95% (Acid Orange) | - | - | - | -
10.1007/s10853-018-2607-7 | PVDF/Brij-58 blend nanoﬁltration membrane | PVDF, Polyethylene glycol hexadecyl ether (Brij-58) | Brij-58 | 4 wt% | Pressure-Driven Filtration | Reactive Red 141 | Nanofiltration | - | - | 0.9 | - | - | - | -
10.1016/j.memsci.2013.04.029 | PTMSP TFC | PTMSP | Polyacrylonitrile (PAN) | - | Acetone | Remazol Brilliant Blue R | Nanofiltration (OSN) | - | - | 0.85 | - | 10 bar | - | -
10.1007/s11783-020-1303-4 | CNTs/ceramic flat sheet membrane | Ceramic, PVA (Polyvinyl alcohol) | Acid-treated CNTs | - | Electro-assisted membrane filtration | Reservoir Water | Ultrafiltration | 682.91 L/(m²·h·bar) | Permeance | - | 90°C | - | - | -
10.1039/d0ra01110j | Sm-MOF/GO composite membrane | Graphene Oxide (GO), Sm-MOF | Sm-MOF | - | Nanofiltration | RhB | Pressure-driven filtration | 26 L m−2 h−1 bar−1 | Permeance | 0.95 | - | - | - | -
10.1039/d0ra01110j | Sm-MOF/GO composite membrane | Graphene Oxide (GO), Sm-MOF | Sm-MOF | - | Nanofiltration | RhB | Pressure-driven filtration | 26 L m−2 h−1 bar−1 | Permeance | >91% | - | - | - | -
10.1002/aic.15939 | Fe3O4@rGO membrane | Reduced Graphene Oxide (rGO), Fe3O4 nanoparticles | Fe3O4 nanoparticles | - | water/RhB | RhB | Nanofiltration (NF) | 296.03 L m⁻² h⁻¹ bar⁻¹ | Permeance | - | - | - | - | 50 ppm RhB
10.1021/es500506w | CNT-HFMs (Carbon Nanotube Hollow Fiber Membranes) | Carbon Nanotubes (CNT), Polyvinylidene fluoride (PVDF) | - | - | Filtration | RhB | Filtration, Electrochemical Regeneration | - | - | >98% | - | - | - | -
10.1021/es500506w | CNT-HFM (Carbon Nanotube Hollow Fiber Membrane) | Carbon Nanotubes (CNT) | - | - | Filtration, Electrochemical Regeneration | RhB | Filtration, Electrochemical Oxidation | - | - | >98% | - | - | ~7 | -
10.1016/j.memsci.2018.10.078 | Copper oxide (CuO) doped alumina ceramic hollow fiber | Alumina (Al2O3) | Copper Oxide (CuO) | - | Filtration & Catalysis | RhB | Filtration & Catalytic Oxidation | 1255 L·m-2 h-1 bar-1 | Permeance | - | - | - | - | 20 mg/L RhB
10.1016/j.memsci.2018.10.078 | Ceramic hollow fiber | Alumina (Al2O3) | Copper Oxide (CuO) | - | Cross-flow Filtration & Catalysis | RhB | Filtration & Catalytic Oxidation | 1255 L·m-2 h-1 bar-1 | Permeance | - | Room Temperature | 1.0 bar | 7 | 20 mg/L RhB
10.1007/s10853-020-04774-5 | GO/SiO2 composite membrane | Graphene oxide (GO), Silica (SiO2) | - | - | Pressure-Driven Filtration | RhB | Nanofiltration | 229.15 L m-2 h-1 bar-1 | Permeance | >99% | - | - | - | -
10.1002/tcr.201900024 | Fe3O4@rGO membrane | Reduced graphene oxide (rGO) | Fe3O4 nanoparticles | - | Water/Rhodamine B (RhB) | RhB | Nanofiltration | 296.03 Lm2h1bar1 | Permeance | - | - | - | - | -
10.1016/j.matchemphys.2019.122400 | Bare PVDF | Poly(vinylidene fluoride) (PVDF) | - | - | Nanofiltration | RhB; RG19; DB38 | Nanofiltration | - | - | 74%(RhB); 82%(RG19); 98%(DB38) | - | 2 bar | - | 100 mg/L
10.1016/j.colsurfa.2021.126571 | PVDF-g-C3N4 membrane | PVDF | g-C3N4 | - | Dye ultrafiltration | RhB; Rh6G | Ultrafiltration | - | - | 96% (RhB); 94% (Rh6G) | - | - | - | -
10.1039/c7ta06800j | Nanoporous membrane | - | - | - | - | Rhodamine B | Filtration | 2315 L m-2 h-1 bar-1 | Permeance | 0.955 | - | - | - | 5 mg L-1
10.1039/d1na00199j | HOF-TFN-2 | Polyamide (PA) | PFC-1 HOF nanoparticles | - | Nanofiltration | Rhodamine B | Nanofiltration | 546.09 L m-2 h-1 bar-1 | Permeance | >97.0% (Rhodamine B) | - | - | - | -
10.1007/s10853-020-04774-5 | GO/SiO2 hybrid composite membrane | Graphene oxide (GO), Silica (SiO2) | Tetraethyl orthosilicate (TEOS) | - | Pressure-Driven Filtration | Rhodamine B | Nanofiltration | 229.15 L m-2 h-1 bar-1 | Permeance | 0.99 | - | - | - | -
10.1039/c9ta00137a | GO nanofiltration membrane | Graphene Oxide (GO), MXene, TiO2 | MXene, TiO2 | 30 wt% MXene (to GO) | Nanofiltration | Rhodamine B | Nanofiltration | 89.6 L m-2 h-1 bar-1 | Permeance | 0.993 | - | - | - | -
10.1039/c9ta00137a | GO/TiO2 composite membrane | Graphene Oxide (GO), TiO2 | TiO2 | 15 wt% TiO2 (to GO) | Nanofiltration | Rhodamine B | Nanofiltration | 37.4 L m-2 h-1 bar-1 | Permeance | - | - | - | - | -
10.1039/c6ra12716a | EB-cured PSU membrane | Polysulfone (PSU) | - | - | isopropanol solution | Rose Bengal | Solvent Resistant Nanofiltration (SRNF) | 0.062 L m-2 h-1 bar-1 | Permeance | 0.96 | - | - | - | -
https://doi.org/10.1016/j.cej.2021.129338 | PANI/HPAN composite membrane | Polyaniline (PANI) / Hydrolyzed Polyacrylonitrile (HPAN) | - | - | Organic solvent nanofiltration (OSN) | Rose Bengal | Organic Solvent Nanofiltration (OSN) | - | - | 98.1% (Rose Bengal) | - | - | - | -
10.1021/acs.chemmater.9b01141 | AlOx/PIM-1 hybrid hollow ﬁber membrane | PIM-1 | AlOx | - | ethanol | Rose Bengal | OSN | - | - | 0.86 | - | - | - | -
10.1021/acs.chemmater.9b01141 | pristine PIM-1 hollow ﬁber membrane | PIM-1 | - | - | ethanol | Rose Bengal | OSN | - | - | 0.43 | - | - | - | -
10.1016/j.memsci.2019.117175 | Cellulose membrane | Cellulose | - | - | Solvent resistant nanofiltration | Rose Bengal | Filtration | - | - | 93%(Rose Bengal) | - | - | - | -
10.1016/j.seppur.2008.11.010 | SEPPI SRNF membrane | Polyimide (Matrimid®), Nano-sized silicalite-1 zeolites | Silicalite-1 | - | Solvent Resistant Nanofiltration | Rose Bengal (RB); 2-Propanol (IPA) | Solvent Resistant Nanofiltration (SRNF) | 0.75 L m−2 h−1 bar−1 | Permeance | 0.99 | - | - | - | -
10.1039/c3cc46795c | UV modified polysulfone | Polysulfone (PSU) | - | - | solvent resistant nanofiltration (SRNF) | Rose Bengal (RB); ethyl acetate | nanofiltration | 8 L m-2 h-1 bar-1 | Permeance | 0.91 | - | - | - | -
10.1016/j.memsci.2014.03.013 | PSU Membrane | Polysulfone (PSU) | - | - | Solvent Resistant Nanofiltration (SRNF) | Rose Bengal in IPA | Nanofiltration | 0.37 L m⁻² h⁻¹ bar⁻¹ | Permeance | 93%(RB) | - | - | - | -
10.1002/mame.201600107 | Dopamine/TPC Thin Film Composite Membrane | Polyacrylonitrile (PAN), Dopamine, Terephthaloyl chloride (TPC) | - | - | DMF solutions | Rose Bengal; Brilliant Blue; Protoporphyrin | Solvent Resistant Nanofiltration (SRNF) | - | - | 93%(Rose Bengal); 97%(Brilliant Blue); 68 (Protoporphyrin) | - | - | - | -
10.1016/j.cej.2019.123347 | M-TpBd COFs membrane | TpBd | - | - | Dead-end filtration | Rose bengal; Congo red; Methyl blue; Rhodamine-WT | Nanofiltration (NF) | 92 L·m−2·h−1·bar−1 | Permeance | 99%;96%; 94%; 91% | - | - | - | -
10.1016/j.seppur.2020.117294 | Nanocomposite membrane | PVDF | HDTMA | 2.5 wt% | RR120 dye solution | RR120 | Nanofiltration | - | - | 0.985 | - | - | - | -
10.1016/j.seppur.2020.117294 | Nanocomposite membrane | PVDF | HDTMA | 2.5 wt% | RR120 dye solution | RR120 | Nanofiltration | - | - | 0.985 | - | - | - | 20 mg/L
10.1021/acssuschemeng.7b02300 | SSHF-MF1 | Stainless Steel, TiO2 | TiO2 | - | Microfiltration | SA | Microfiltration | - | - | 0.9 | - | - | - | -
10.1016/j.memsci.2017.01.051 | PVC/Fe2O3 Nanocomposite Membrane | Polyvinyl chloride (PVC) | Fe2O3 | 0.01 | Water Treatment | SA | Ultrafiltration (UF) | - | - | 91.9% (SA) | - | - | - | -
10.1016/j.memsci.2017.01.051 | PVC/Fe2O3 Nanocomposite Membrane | Polyvinyl chloride (PVC) | Fe2O3 | 0.01 | Water Treatment | SA | Ultrafiltration (UF) | - | - | 91.9% (SA) | - | 0.14 MPa TMP | - | -
10.1016/j.memsci.2017.01.058 | L-cysteine Functionalized Membrane | Polystyrene-b-poly-4-vinylpyridine (PS-b-P4VP), L-cysteine | - | - | Water Treatment | SA | Ultrafiltration (UF) | - | - | 85.8% (SA) | - | 0.5 bar | 7 | 100 ppm SA
10.1007/s10965-015-0850-z | Nylon-SBS fabric film | Nylon, Styrene-butadiene-styrene (SBS) | - | - | Microfiltration | Saccharomyces | Microfiltration | 3320 L/(m2 h MPa) | Permeance | 99.3%(Saccharomyces) | - | 25 kPa | - | -
10.1016/j.cis.2019.102071 | TFNC RO membrane | - | Zeolite, Polyamide | - | Reverse Osmosis (RO) | Salts | Reverse Osmosis (RO) | - | - | 0.997 | - | - | - | Salinity: 32 g/L
10.1016/j.compositesb.2019.107328 | TFN2 | Polyamide (PA) | PHFBA/HMO | - | Aqueous solution | Salts | Reverse Osmosis / Nanofiltration | 5.18 L/m2·h·bar | Permeance | - | - | - | - | -
10.1016/j.compositesb.2020.108426 | Gradient Nanocomposite Membrane | Graphene Oxide (GO) laminates, Cellulose | - | - | Saltwater (Brackish water) | Salts | Reverse Osmosis (RO) | 21.34 L h-1 m-2 bar-1 | Permeance | 0.9608 | - | - | - | 500 ppm
10.1016/j.compositesb.2020.108426 | GNM/SWNT Nanocomposite | Graphene | - | - | Aqueous solution | Salts | Osmosis / Reverse Osmosis | 24 L/(m2 h bar) | Permeance | 0.953 | - | - | - | -
10.1016/j.watres.2017.12.025 | ESPA2 | Polyamide | - | - | Reverse Osmosis (RO) | secondary amines | Reverse Osmosis (RO) | - | - | >98% | 20°C | - | - | 50 mg/L
10.1016/j.memsci.2018.07.031 | Na-CQD modified TFN membrane | Polyamide | Sodium-modified carbon quantum dots (Na-CQDs) | 0.05 wt% | Water containing toxic ions | SeO3 2-; AsO4 3-; SeO4 2- | Nanofiltration (NF) | 10.4 LMH/bar | Permeance | 97.5% (SeO3 2-); 98.2% (AsO4 3-); 99.5% (SeO4 2-) | - | - | - | -
10.1016/j.memsci.2018.07.031 | Na-CQD modified TFN membrane | Polyamide (PA), Na-CQDs, PES | Na-CQDs | 0.05 wt% | Water containing selenium and arsenate ions | SeO3 2-; AsO4 3-; SeO4 2- | Nanofiltration (NF) | 10.2 LMH/bar | Permeance | 97.5% (SeO3 2-); 98.2% (AsO4 3-); 99.5% (SeO4 2-) | - | - | - | -
10.1021/acsomega.9b01946 | PS/EVA blend nanofibrous membrane | Polystyrene (PS), Ethylene−vinyl acetate copolymer (EVA) | - | - | Ultrafiltration (UF) for protein separation | Serum albumin | Ultrafiltration (UF) | - | - | 0.9435 | - | 0.10 MPa | - | -
10.1021/acsomega.9b01946 | PS/EVA blend nanofibrous membrane | Polystyrene (PS), Ethylene−vinyl acetate copolymer (EVA) | - | - | Ultrafiltration (UF) for protein separation | serum albumin | Ultrafiltration (UF) | - | - | 0.9359 | - | 0.1 MPa | - | -
10.1021/acsomega.9b01946 | PS/EVA nanofibrous membrane | Polystyrene (PS), Polyvinylpyrrolidone (PVP), Ethylene−vinyl acetate copolymer (EVA) | - | - | Ultrafiltration (UF) for protein separation | Serum albumin | Ultrafiltration (UF) | - | - | 0.9435 | 40°C | - | - | -
10.1016/j.memsci.2020.118709 | PVDF fiber membrane | Polyvinylidene fluoride (PVDF), SiO2 nanoparticles | SiO2 | - | Particle filtration | Silica particles | Microfiltration / Particle filtration | - | - | 96.7%(Particle) | - | - | - | -
10.1016/j.memsci.2020.118709 | M2 | Polyvinylidene fluoride (PVDF), SiO2 | SiO2 | - | Particle filtration | Silica particles | Microfiltration / Particle filtration | - | - | 96.7%(Particle) | - | - | - | -
10.1039/c7ra01171g | BR PMIA hollow fiber | PMIA | - | - | Filtration | Skim milk | Ultrafiltration | - | - | 0.945 | - | - | - | -
10.1016/j.apcatb.2019.04.081 | Co3O4 coated ceramic membrane | Ceramic | Co3O4 nanoparticles | - | Membrane filtration with PMS activation | SMX | Catalytic membrane filtration / PMS activation | - | - | 0.6 | Room temperature | - | Natural | -
10.1246/cl.2011.266 | Molecularly imprinted hollow-fiber membrane | Poly(vinylidene fluoride) (PVDF) hollow-fiber | - | - | Liquid-phase separation | S-naproxen | Ultrafiltration / Molecular imprinting | 12 L m-2 h-1 bar-1 | Permeance | 0.947 | - | - | - | -
10.1039/B922536F | Cellulose-based TFNC membrane | Cellulose, PAN nanofibers | - | - | Ultrafiltration | Sodium alginate | Cross-flow filtration | - | - | Rejection: >99.6% | - | - | - | 500 ppm
10.1016/j.jiec.2019.05.027 | Porous cellulose acetate (CA) membrane | Cellulose Acetate (CA) | Ni(NO3)2·6H2O | - | Water Treatment | Sodium Alginate | Water Pressure-Assisted Process | - | - | 0.89 | - | - | - | -
10.1007/s11814-020-0613-3 | Pore-controlled PSf membrane | Polysulfone (PSf) | - | - | Sodium alginate solution | Sodium alginate | Pressure-driven filtration | - | - | 0.993 | - | 8 bar | - | -
10.1016/j.desal.2017.12.004 | SiO2-PVDF-PDMS hollow fiber membranes | PVDF, PDMS, SiO2 | SiO2 nanoparticles | - | VMD system | Sodium chloride | Vacuum Membrane Distillation | - | - | 99.9% (salt) | - | - | - | -
10.1016/j.jtice.2008.08.008 | Cellulose Acetate | Cellulose acetate | - | - | Nanofiltration | Sodium chloride | Nanofiltration | 81.2 L/(h m² MPa) | Permeance | - | 25°C | - | - | -
10.1016/j.memsci.2013.01.049 | TFC membrane | Polyamide (PA) | - | - | Sodium Chloride Solution | Sodium Chloride | Reverse Osmosis (RO) | - | - | 75.3% (NaCl) | - | 1 bar | - | -
10.1021/ie5017688 | Composite NF membrane | Polyamide layer on support (PEI, TMC, etc.) | - | - | Nanofiltration (NF) | Sodium chloride; CuSO4; ZnSO4; NiCl2; CdCl2 | Nanofiltration (NF) | - | - | 99%; 98.02%; 95.53%; 95.66%; 94.9% | - | - | - | -
10.1016/j.memsci.2017.10.058 | PRF0 | Phenolic resin (PR), Pluronic F127 (template), PAN | - | - | Desalination | Sodium chloride; Potassium sulphate; Potassium citrate; Sucrose | Reverse Osmosis (RO) | - | - | 53.6% (sodium chloride); 83.7% (potassium sulphate); 95.6% (potassium citrate); 36.0% (sucrose) | - | 2.4 MPa | - | 2 g/L
10.1007/s11814-016-0107-5 | TiO2/SPSf/PSf nanocomposite membrane | SPSf/PSf | TiO2 nanoparticles | 0.05 wt% | nanofiltration | sodium sulfate | nanofiltration | - | - | 78%(Na2SO4) | - | - | - | -
http://dx.doi.org/10.1080/01496395.2011.594845 | PVC hollow fiber membrane | Polyvinyl Chloride (PVC) | - | 19 wt% | Pure water filtration / Solute separation | Solute | Ultrafiltration/Microfiltration | - | - | 0.975 | - | - | - | -
10.1039/c7ra11632b | hollow fiber | PES | - | - | Ultrafiltration | solvent | Phase separation | 150 L m-2 h-1 bar-1 | Permeance | - | - | 1 bar | - | -
10.1002/app.38612 | PHC-5 | P84, DAMP | - | - | Organic Solvent Nanofiltration | Solvent Blue 35 (in DMF; NMP) | Nanofiltration | - | - | 46%; 62% | - | - | - | -
10.1039/c6ra28866a | F50-M membrane | Poly(trifluoropropylmethylsiloxane) (PTFPMS), Polydimethylsiloxane (PDMS), Polyvinylidene fluoride (PVDF) | - | - | Soybean oil/hexane | Soybean Oil | Organic solvent nanofiltration (OSN) | 3.06 mm kg m-2 h-1 bar-1 | Permeance | 0.95 | - | 2.0 MPa | - | -
10.1007/s10098-014-0737-4 | Polysulfone UF | Polysulfone | - | - | Ultrafiltration | SS; Cr(III) | Ultrafiltration | - | - | 72%(SS); 34%(Cr(III)) | - | - | - | -
10.1016/j.cej.2021.130601 | Cu(M)@MIL-100(Fe) | MOF (MIL-100(Fe)) | Cu | - | Liquid Adsorption | Styrene (ST); Ethylbenzene (EB) | Adsorption | - | - | 9.98 | - | - | - | 0.5 M
10.1016/j.seppur.2016.01.035 | PDMS membrane | PDMS | - | - | Toluene; Alkanes | Sudan Blue; Alphazurine FG | Nanofiltration (Organic Solvent Nanofiltration) | - | - | 35.7%(Sudan Blue); 99.2%(Alphazurine FG) | - | 15 bar | - | -
10.1021/acsami.0c20652 | GO/CNC hybrid membrane | Graphene Oxide (GO), Cellulose Nanocrystal (CNC), Polyvinylidene ﬂuoride (PVDF) | CNC | - | Nanofiltration (Antibiotic removal & nutrient recovery) | Sulfamethoxazole (SMX); Levoﬂoxacin (Levo); Norﬂoxacin (Nor) | Nanofiltration (Dead-end) | - | - | 74.8%; 90.9%; 97.2% | - | - | - | -
10.3390/membranes10120412 | PEM-Coated Multibore Membrane | - | PDADMAC / PSS | - | Nanofiltration | Sulfate | Nanofiltration | - | - | 0.7 | - | - | 6 | -
10.3390/membranes10120412 | PEM-Coated Multibore Membrane | - | PDADMAC / PSS | - | Nanofiltration | Sulfate | Nanofiltration | - | - | 0.3 | - | - | 3 | -
10.1039/d1gc01998h | Cellulose-TA-PVA-PVDF | Regenerated Cellulose (RC), Tannic Acid (TA), Polyvinyl Alcohol (PVA) | - | - | Emulsified Oil/Water Separation | Sunflower Oil | Ultrafiltration / Gravity-driven Filtration | - | - | 0.9999 | - | - | - | -
10.1016/j.seppur.2021.118657 | ZIF-8 or ZIF-67 coated P84 TFN Membrane | Polyimide (P84), polyamide (PA) | - | - | Organic Solvent Nanofiltration (OSN) | SY | Organic Solvent Nanofiltration (OSN) | 8.7 L m−2 h−1 bar−1 (methanol) | Permeance | ~90%(SY) | - | - | - | -
10.1016/j.chroma.2018.11.009 | Emulsion Liquid Membrane | Span 80, [C3Tr][PF6] in Chloroform | - | - | Liquid-liquid extraction | TA | Emulsion Liquid Membrane extraction | - | - | 0.9414 | - | - | - | 1.6 mg/mL TA
10.3390/membranes10080175 | PSF/Ag-CQD | Polysulfone (PSF) | Ag/CQDs | 0.5 wt% | Tartrazine Dye solution | Tartrazine Dye | Ultrafiltration | 175.2 L/(m2·h·bar) | Permeance | 0.6475 | - | - | - | -
10.1021/sc400372d | Polyelectrolyte membrane | Polyvinylamine, polyvinylsulfate; PAA (poly(acrylic acid)), polyethyleneimine, PAN | - | - | t-butanol aqueous solution | t-butanol | Pervaporation (Dehydration) | - | - | 8500 | 60°C | - | - | 90 wt% t-butanol
10.1016/j.cej.2020.125604 | UTFN-0.075 membrane | Polyamide (PA), UiO-66-NH2 nanoparticles, TPU/PSF | UiO-66-NH2 nanoparticles | 0.075 wt% | Forward Osmosis (FO) | TC; TRGs | Forward Osmosis (FO) | - | - | 99%; <10% | - | - | - | -
10.1186/s40201-021-00624-x | T1-TA TFC-NF membrane | Thin Film Composite (TFC) | - | - | Nanofiltration | TDS; Alkalinity; Total Hardness; BOD; COD | Nanofiltration | - | - | 94.4%(TDS); 78%(Alkalinity); 77.3%(Total Hardness); 58.5%(BOD); 67.5%(COD) | - | - | - | -
10.1016/j.jwpe.2020.101190 | PSf-TiO2 nanohybrid | Polysulfone (PSf) | TiO2 nanoparticles | - | Ultrafiltration/Nanofiltration | TDS; COD; NH3; turbidity | Ultrafiltration/Nanofiltration | - | - | 14.03%(TDS); 87.88%(COD); 88.79%(NH3); 99%(turbidity) | - | - | - | -
10.1016/j.jwpe.2020.101190 | PSf-TiO2 | Polysulfone (PSf) | TiO2 nanoparticles | 1.0 wt% | Ultrafiltration/Nanofiltration | TDS; COD; NH3; turbidity | Ultrafiltration/Nanofiltration | - | - | 14.03%(TDS); 87.88%(COD); 88.79%(NH3); 99%(turbidity) | - | - | - | -
10.1016/j.jwpe.2020.101190 | PSf-TiO2 | Polysulfone (PSf) | TiO2 nanoparticles | 2.0 wt% | Ultrafiltration/Nanofiltration | TDS; COD; NH3; turbidity | Ultrafiltration/Nanofiltration | - | - | 14.03%(TDS); 87.88%(COD); 88.79%(NH3); 99%(turbidity) | - | - | - | -
10.1186/s40201-021-00624-x | T1-TA TFC-NF membrane | PES | Tannic Acid (TA) | 0.02 | Nanofiltration | TDS; Turbidity; Alkalinity; Total Hardness; BOD; COD | Nanofiltration | - | - | 94.4%(TDS); 77.1%(Turbidity); 78%(Alkalinity); 77.3%(Total Hardness); 56.1%(BOD); 67.5%(COD) | - | 4 bar | - | 14500 mg/L TDS
10.1039/c9nj05466a | NaAlg/PSSAMA membranes | Sodium alginate (NaAlg), Polystyrene sulfonic acid-co-maleic acid (PSSAMA), Plasticizers (DEP, DBP, DOP) | - | - | Pervaporative dehydration | tert-butanol | Pervaporation (PV) | - | - | 12830 | - | - | - | Water : 10 mass%
10.1039/c9nj05466a | NaAlg/PSSAMA membrane | Sodium alginate (NaAlg), Polystyrene sulfonic acid-co-maleic acid (PSSAMA), Diethyl phthalate (DEP) | - | - | Pervaporative dehydration | tert-butanol | Pervaporation (PV) | - | - | 12830 | 30°C | - | - | Water: 10 mass%
10.1039/d0nj04963h | Zeolite-A incorporated PVA/CS nanofibrous composite membranes | PVA/CS, PVA | Zeolite-A | 0.9 wt% | Pervaporation | tert-butanol | Pervaporation | - | - | 1324 | 30 °C | - | - | 10 mass% water
10.1016/j.seppur.2021.119028 | CPS-24% | CPS-x | - | - | API separation in IPA | Tetracycline; Cephalexin; Hexaphenylbenzene; Naphthalene brown | Organic Solvent Nanofiltration (OSN) | - | - | 88.85%(Tetracycline); 74.60%(Cephalexin); 96.0%(Hexaphenylbenzene; 82.85%(Naphthalene brown) | 23.5 °C | 10 bar | - | 0.05 mM API in IPA
10.1016/j.carbon.2018.01.040 | GO laminar composite | GO, Matrimid® substrate | - | - | API/IPA | Tetracycline; Roxithromycin; Vitamin B12 | Organic Solvent Nanofiltration (OSN) | - | - | 65.80%; 92.21%; 95.34% | Room temperature | 15 bar | - | 50 ppm (API in IPA)
10.1016/j.desal.2020.114852 | Metal-polyphenol-GO crosslinked membrane | Polyether sulfone (PES) | Fe-GO/TA (Tannic acid functionalised GO coordinated with Fe3+) | - | Nanofiltration/Desalination | Textile dye wasteWater | Nanofiltration | 61.2 L m-2 h-1 bar-1 | Permeance | - | - | - | - | -
10.1039/c6ra26463h | HFRLM membrane | Tri-butyl phosphate (TBP) | - | 30% (v/v) | - | Th(IV) | Hollow fiber renewal liquid membrane (HFRLM) | - | - | 0.953 | - | - | - | -
10.1021/ie4024534 | Theophylline molecular imprinted composite membrane | Polymer (Methacrylic acid (MAA), Ethylene glycol dimethacrylate (EDMA)) | - | - | Molecular imprinted membrane filtration | Theophylline (THO); Theobromine (TB) | Molecular imprinted membrane filtration | - | - | 2.63 | - | - | - | -
10.1021/ie4024534 | MIM (Molecular imprinted composite membrane) | Polymer (Methacrylic acid (MAA), Ethylene glycol dimethacrylate (EDMA)) | - | - | Molecular imprinted membrane filtration | Theophylline (THO); Theobromine (TB) | Molecular imprinted membrane filtration | - | - | 1.98 | - | - | - | -
https://doi.org/10.1080/00032719.2020.1751180 | ZIF-8-HCP particles | ZIF-8 / HCP polymer | -- | -- | -- | theophylline; thiabendazole | selective adsorption | -- | Permeance | 7.50, 3.31 | -- | -- | -- | 0.924 mg/g
10.1002/app.29241 | Zeolite-Chitosan Composite | Chitosan | NaY Zeolite | - | Water-Tetrahydrofuran (THF) | THF | Pervaporation (PV) | - | - | 2140 | 30°C | - | - | 5 mass% Water
10.1002/app.29241 | Poly(acrylonitrile)–poly(vinylpyrrolidone) | Poly(acrylonitrile), Poly(vinylpyrrolidone) | - | - | Water/THF | THF | Pervaporation | - | - | 10.4 | 20°C | 293 K | - | 6.7 mass% Water
10.1016/j.memsci.2014.07.022 | Zeolite-incorporated chitosan | Chitosan, Zeolite | Zeolite | 40 mass% | THF/Water | THF | Pervaporation | - | - | 2140 | 30 ℃ | - | - | 5 mass% Water
10.1016/j.memsci.2021.119398 | NaY zeolite membrane | NaY zeolite | - | - | water/THF | THF | pervaporation (PV) | - | - | 290 | 333 K | - | - | 6.7 wt% water
10.1002/app.51514 | Mixed Matrix Membranes | Polyurethane (PU) | GYSNs | 0.8 wt% | Pervaporation (PV) | Thiophene | Pervaporation | - | - | 4.32 | 303 K | - | - | 1312 ppm thiophene
10.1016/j.memsci.2013.09.045 | PEBAX/PVDF composite | Poly(ether-block-amide) (PEBAX 2533), Polyvinylidene fluoride (PVDF) | - | - | Thiophene/n-heptane | Thiophene | Pervaporation | - | - | 4 | 40 ℃ | - | - | 1000 μg/g
10.1016/j.seppur.2013.01.056 | Cl-PBPP membrane | chlorine incompletely substituted poly[bis(phenoxy)phosphazene] (Cl-PBPP) | - | - | pervaporation | thiophene | pervaporation | - | - | 5.6 | room temperature | - | - | 400 ppm thiophene
10.1016/j.seppur.2013.01.056 | Cl-PBPP membrane | poly[bis(phenoxy)phosphazene] (Cl-PBPP) | - | - | pervaporation | thiophene | pervaporation | - | - | 5.6 | - | - | - | 400 ppm thiophene
10.1016/j.seppur.2018.02.035 | ZIF-8/PEG MMM | PEG, PVDF | ZIF-8 | 4 wt% | thiophene/n-heptane mixture | thiophene; n-heptane | Pervaporation | - | - | 8.93 | - | - | - | -
10.1039/c8ta11883c | Facilitated transport membrane (Pebax-Ag+@TpHz/PSf) | Pebax | Ag+@TpHz covalent organic framework | - | Pervaporation | Thiophene; n-octane | Pervaporation | - | - | 6.29 | - | - | - | -
10.1039/c8ta11883c | Pebax-Ag+@TpHz/PSf, Pebax-Cu2+@TpHz/PSf, Pebax-Ni2+@TpHz/PSf | Pebax | Ag+@TpHz, Cu2+@TpHz, Ni2+@TpHz nanosheets | 10.1 wt%, 12.8 wt% Ag+ | Pervaporation | Thiophene; n-octane | Pervaporation | - | - | 6.29 | - | - | - | -
10.1039/c8ta11883c | Pebax-Ag+@TpHz-0.4/PSf | Pebax | Ag+@TpHz | - | Pervaporation | Thiophene; n-octane | Pervaporation | - | - | ~6 | 60 °C | - | - | -
10.1039/c6ra26463h | Liquid membrane | Tri-butyl phosphate (TBP), Kerosene | - | 30% (v/v) | - | Thorium(IV); NO3- | Liquid membrane (HFRLM) | - | - | >96% | - | - | - | -
10.1016/j.memsci.2019.117309 | Carbonaceous membrane | Polyvinylidene fluoride (PVDF), Phenolics-derived carbon | - | - | Ultrafiltration | Thymosin β4; Angiotensin II | Ultrafiltration | - | - | 95.2%(Thymosin β4); 28.8%(Angiotensin II) | - | - | - | 50 mg/L each
10.1039/c8re00175h | PTFE membrane | PTFE | - | - | Liquid-liquid extraction (LLE) | Ti; Sc; HCl | Membrane separation (Phase separator) | - | - | 0.903 | - | - | - | -
10.1039/c7ra13195j | Alumina ceramic membrane | Alumina | - | - | Microfiltration | TiO2 slurry | Cross-flow filtration | 300 L m-2 h-1 bar-1 | Permeance | >99.2% | 25 °C | 1 bar | - | 100 mg L-1 TiO2
10.1039/c8ra01899e | SiO2@ZrO2 nanobrous membranes | SiO2, ZrO2 | - | - | Aqueous solution | Titan yellow | Adsorption | - | - | 0.96 | - | - | - | -
10.1039/c8ra01899e | SiO2@ZrO2 nanobrous membranes | SiO2, ZrO2 | - | - | Aqueous solution | Titan yellow | Filtration/Adsorption | - | - | 0.99996 | - | 1 Pa | <6.7 | 10 mg L-1
https://doi.org/10.1061/(ASCE)EE.1943-7870.0000419 | TiO2 composite membrane | TiO2 | -- | -- | -- | titanium | -- | -- | Permeance | 0.274 | -- | -- | -- | --
10.3390/polym11071089 | Prepared hollow fiber membrane | PVDF | - | - | - | TMP | Microfiltration (MF) | 396 kg/m2hbar | Permeance | - | - | - | - | -
10.1021/acs.analchem.6b01866 | PDMS-SNM | Silica nanochannels, PDMS (polydimethylsiloxane) | PDMS | - | Electrochemical detection; Molecular filtration | TNT | Selective transport / Molecular filtration | - | - | 335 (TNT/dopamine) | - | - | - | 730 µM (TNT)
10.1021/acs.analchem.6b01866 | PDMS-SNM | Silica nanochannels, PDMS | PDMS | - | Molecular filtration | TNT | Molecular filtration / Separation | - | - | 335 | - | - | - | 730 µM (TNT feed)
http://dx.doi.org/10.1080/01496390903455537 | Hollow-fiber supported liquid membrane (HFSLM-SD) | Hollow-fiber, Liquid membrane | - | - | Fumaric Acid wastewater | TOC | Supported Liquid Membrane | - | - | 0.9717 | - | - | - | -
http://dx.doi.org/10.1080/01496390903455537 | HFSLM-SD module | Polypropylene, Polymethylmethacrylate | - | - | Fumaric Acid wastewater | TOC | Supported Liquid Membrane (SLM) | - | - | 0.9717 | - | - | - | -
10.5004/dwt.2009.768 | PDADMAC-coated PES membrane | PES, PDADMAC | - | - | Ultrafiltration (Sludge supernatant) | TOC | Ultrafiltration | - | - | 0.36 | - | - | - | 0.5 M (NaBr, Na2SO4)
10.5004/dwt.2009.768 | Polyelectrolyte-modified membranes | PES, polyelectrolytes | - | - | Ultrafiltration (Sludge supernatant) | TOC | Ultrafiltration | - | - | 0.36 | - | - | - | -
http://dx.doi.org/10.1098/rsos.171979 | hollow fibre membrane | PVDF | AP (amphiphilic polymer) | - | simulated palm oil wastewater | TOC | - | - | - | ~99.0% | - | 0.1 MPa | - | 330 mg l−1 (TOC)
10.2166/wst.2011.383 | (UF) polymeric membrane | Polyacrylonitrile (PAN) | - | - | Ultrafiltration (UF) system | TOC | Ultrafiltration (UF) | - | - | 85%(TOC) | 40°C | 3 bar | 8 | -
10.1016/j.crci.2018.09.014 | Mullite ceramic membrane | Kaolin clay, α-alumina powder | - | - | Industrial oily wastewater | TOC; COD | Microfiltration (MF) | - | - | 94% (TOC); 89% (COD) | - | - | - | -
http://dx.doi.org/10.1080/01496395.2012.736049 | Polypropylene hollow fiber composite membrane | Polypropylene composite | - | - | Toluene/Water (25 ppm) | Toluene | Pervaporation | - | - | 882 | - | - | - | 25 ppm
10.1080/19443994.2015.1010234 | Silica-filled hybrid membrane | - | Silica nanoparticles | - | Water/Toluene | Toluene | Pervaporation | - | - | 7779 | 25˚C | - | - | 150 ppm toluene
10.1039/c9ra02700a | H-SiO2/TiO2 particle systems | material | Hierarchical SiO2, TiO2 particles, Sylgard® 184, 1H,1H,2H,2H-perfluorooctyltriethoxysilane (FAS) | - | Toluene/water separation (gravity-driven) | Toluene | Gravity-driven separation (coated mesh) | - | - | 1 | - | - | - | Toluene/water mixtures: 50/50
10.1039/d0ta03011b | PAN nanofiber | Polyacrylonitrile (PAN) | - | - | Oil-in-water emulsion | Toluene | Filtration | 32256 L m-2 h-1 bar-1 | Permeance | 0.998 | - | - | - | -
10.1021/acsami.8b21847 | ChitinNF membrane | Chitin nanofibrils | - | - | Oil-in-water / Water-in-oil emulsion separation | Toluene | Dead-end filtration | - | - | 0.91 | - | 0.95 bar | - | -
10.1021/acsami.8b21847 | porous ChitinNF membrane | Chitin nanofibrils | - | - | Oil/water emulsion separation; Nanoparticle separation | Toluene | Filtration / Nanofiltration | - | - | 0.91 | - | 0.95 bar | - | -
10.1002/aic.15263 | MOP-tBu/Boltorn W3000 membrane | Metal-Organic Polyhedra (MOP-tBu), Hyperbranched polymer | MOP-tBu | - | toluene/n-heptane | Toluene | Pervaporation | - | - | 6.84 | 40°C | - | - | 50 wt%
10.1002/aic.15263 | MOP-SO3NanHm/Boltorn W3000 hybrid membrane | Metal-Organic Polyhedra (MOP-SO3NanHm), Hyperbranched polymer | MOP-SO3NanHm | 15 wt% (MOP), 6 wt% (SO3NanHm) | toluene/n-heptane, aromatic/aliphatic mixtures | Toluene | Pervaporation | - | - | 8.03 | 40°C | - | - | 50 wt%
10.1002/aic.15263 | MOP-SO3NanHm/Boltorn W3000 hybrid membrane | Metal-Organic Polyhedra (MOP-SO3NanHm), Hyperbranched polymer | MOP-SO3NanHm | 15 wt% (MOP), 6 wt% (SO3NanHm) | toluene/n-heptane, aromatic/aliphatic mixtures | Toluene | Pervaporation | - | - | 17 | 40°C | - | - | 10 wt%
10.1002/app.46462 | PVDF-g-ZIF-8 membrane | PVDF | ZIF-8 | - | oil/water separation, water-in-oil emulsion | Toluene | - | - | - | 0.9293 | - | - | - | -
10.1016/j.cej.2020.127493 | H-PVDF@ZnO/Ag | PVDF Hydrogel, ZnO/Ag | ZnO/Ag | - | Oil/Water (O/W) Emulsion Separation | Toluene | Suction Filtration | - | - | 0.994 | - | 0.09 MPa | - | -
10.1016/j.memsci.2014.03.050 | γ-Alumina Membrane | γ-Alumina | - | - | Solvent Permeation | Toluene | Nanofiltration | 1.5 L m⁻² h⁻¹ bar⁻¹ | Permeance | - | - | - | - | -
10.1016/j.memsci.2016.08.028 | Co(HCOO)2/PEBA hybrid membrane | Poly(ether-block-amide) (PEBA) | Co(II)-formate (Co(HCOO)2) | 4 wt% | Pervaporation | Toluene | Pervaporation | - | - | 5.1 | 40 °C | - | - | 10 wt% toluene
10.1016/j.memsci.2018.05.066 | PU-PAA membrane | Polyurethane (PU), Polyacrylic acid (PAA) | - | - | Toluene-in-water emulsion | Toluene | Vacuum Filtration | - | - | 0.994 | - | - | - | Toluene-in-water: 1 vol%
10.1016/j.memsci.2018.09.043 | I-BOC@CC | (BiO)2CO3; Carbon cloth | - | - | Toluene-in-water emulsion | Toluene | Filtration | - | - | 0.9991 | - | - | - | -
10.1016/j.reactfunctpolym.2021.104975 | PVA-PVF composite sponges | PVA, PVF, chitosan, diatomite, sodium alginate, formaldehyde | - | - | Oil-in-water emulsion | Toluene | Filtration/Gravity-driven separation | 2.40×10^4 L m−2 h−1 bar−1 | Permeance | - | - | - | - | -
10.1016/j.seppur.2021.118596 | Ionic Liquid Gel Membrane | Poly(vinylidene fluoride-co-hexafluoropropylene) (P(VDF-HFP)) | Ionic Liquid ([Amim][Tf2N]) | 45 wt% | Pervaporation | Toluene | Pervaporation | - | - | 14.2 | 15°C | - | - | 50 wt% toluene
10.1016/j.seppur.2021.118596 | Ionic Liquid Gel Membrane | Poly(vinylidene fluoride-co-hexafluoropropylene) (P(VDF-HFP)) | Ionic Liquid ([Amim][Tf2N]) | 45 wt% | Pervaporation | Toluene | Pervaporation | - | - | 7.4 | 55°C | - | - | 50 wt% toluene
10.1186/s40242-014-4156-1 | BCPS beads | Crosslinked polystyrene (CPS) | Benzenesulfonyl chloride | - | Sorption / Separation | Toluene/Cyclohexane | Sorption | - | - | 8.21(Toluene/Cyclohexane) | 50℃ | - | - | -
10.1039/c4cc05279j | MOP-based hybrid membrane | Polyimide, MOP-tBu | MOP-tBu | 4.8 wt% (loading) | - | Toluene/n-Heptane | Pervaporation | - | - | 19 | 40 °C | - | - | 1:1 toluene/n-heptane mixture
10.1016/j.memsci.2014.09.041 | Pore-filling Boltorn W3000 composite membrane | Boltorn W3000, Al2O3 | - | - | Toluene/n-heptane | Toluene/n-heptane | Pervaporation | - | - | 5.1 | - | - | - | -
10.1016/j.memsci.2014.09.041 | Pore-filling Boltorn W3000 composite membrane | Boltorn W3000, Al2O3 | - | - | Toluene/n-heptane | Toluene/n-heptane | Pervaporation | - | - | 10.1 | - | - | - | 10 wt% toluene
10.1016/j.memsci.2015.04.012 | Cu3(BTC)2/PVA | Polyvinyl alcohol (PVA) | Cu3(BTC)2 MOF | 10 wt% PVA, 0.75 wt% Cu3(BTC)2 | Pervaporation | Toluene/n-heptane | Pervaporation | - | - | 17.9 | - | - | - | 10 wt% toluene
10.1016/j.memsci.2016.08.028 | Co(HCOO)2/PEBA hybrid membrane | Poly(ether-block-amide) (PEBA) | Co(II)-formate (Co(HCOO)2) | 4 wt% | Pervaporation | Toluene/n-heptane | Pervaporation | - | - | 5.1 | 40 °C | - | - | 10 wt% toluene
10.1016/j.seppur.2021.118596 | P(VDF-HFP)/IL Gel Membrane | Poly(vinylidene fluoride-co-hexafluoropropylene) (P(VDF-HFP)) | IL, polymer | 45 wt%, 15 wt% | Pervaporation | Toluene/n-Heptane | Pervaporation | - | - | 11.3(toluene/heptane) | - | - | - | 50 wt% toluene
10.1016/j.memsci.2015.04.012 | Cu3(BTC)2/PVA | Polyvinyl alcohol (PVA) | Cu3(BTC)2 MOF | 10 wt% PVA, 0.75 wt% Cu3(BTC)2 | Pervaporation | Toluene/n-heptane (50; 50 wt%) | Pervaporation | - | - | 17.9 | 40 °C | - | - | 50 wt% toluene
10.1016/j.memsci.2015.04.012 | Cu3(BTC)2/PVA | Polyvinyl alcohol (PVA) | Cu3(BTC)2 MOF | - | Pervaporation | Toluene/n-heptane (50; 50 wt%) | Pervaporation | - | - | 17.9 | 40 °C | - | - | 50/50 wt%
10.1021/acsami.8b18396 | G2-4.0h | sand core funnels (SCs) | perfluorooctyltriethoxysilane (PFTS) | - | oil/water separation | toluene; chloroform | gravity-driven filtration | - | - | 99%; >98% | - | - | - | -
10.1021/acs.jpcc.5b01213 | CNIM | - | Carbon Nanotubes (CNTs) | - | VOCs removal from air | toluene; Ethanol; dichloromethane | - | - | - | 80%; 26%; 17% | - | - | - | -
10.1021/acs.langmuir.9b00515 | PG−PEI−Ag NPs membrane | nylon | PG, PEI, Ag NPs | 0.1 g AgNO3 | wastewater pretreatment | toluene; MB | gravity-driven filtration/separation | - | - | 96.88%; 90.12% | - | - | - | 5 ppm MB, 20 mL toluene
10.1016/j.carbpol.2020.116872 | Spiral wound all-cellulose composite membrane module | Cellulose, Citric Acid (CCA), Teflon | - | - | Oil-in-water emulsion; Dye solution | Toluene; MB | Filtration | - | - | 0.945 | - | - | - | -
10.1016/j.memsci.2011.01.035 | PAN composite membrane | PAN | PEO526OHMA | - | Separation of Aromatic/Aliphatic hydrocarbons | Toluene; n-Heptane | Pervaporation | - | - | 7.8 (toluene/n-heptane) | 80°C | - | - | -
10.1080/03602559.2015.1010213 | PES hollow fiber membrane | Polyethersulfone (PES) | Polyethylene glycol (PEG) | - | Oily wastewater from refinery | Total Organic Carbon (TOC); Oil & Grease Content (OGC) | Ultrafiltration (UF) | - | - | 66.6% (TOC ); 95.0% (OGC) | - | - | - | -
10.1039/c6ra26414j | PSF-g-P4VP blended PSF membrane | Polysulfone (PSF), Poly(4-vinylpyridine) (P4VP) | - | - | - | TPPS | - | - | - | 99.0%; 15.3% | - | - | - | 5; 3; 8
10.1016/j.cej.2019.04.108 | Wood aerogel/PDMS membrane | Wood aerogel, polydimethylsiloxane (PDMS) | - | - | Oil/water mixture | Trichloromethane | Gravity-driven filtration | - | - | >99.5% | - | - | - | -
10.1016/j.seppur.2019.115865 | rGO | Reduced Graphene Oxide | - | - | Isopropanol-Water (Trimer solution) | Trimer | Nanofiltration | - | - | 0.74 | 21℃ | 10 bar | - | 50 ppm
10.1016/j.seppur.2019.115865 | rGO | Reduced Graphene Oxide | - | - | Isopropanol-Water (90-10% v/v) | Trimer; Dimer | Nanofiltration | - | - | 70%(Trimer); 20%(Dimer) | - | - | - | -
http://dx.doi.org/10.1080/01496391003607431 | Cellulose Acetate membrane | Cellulose Acetate | - | - | Protein solution | Trypsin | Ultrafiltration | - | - | 0.852 | - | 345 kPa | 7.2 | 0.1 wt%
10.1007/s11814-018-0018-8 | G15 ultrafiltration membrane | PSF/sPPSU | - | - | ultrafiltration | trypsin; pepsin; BSA | ultrafiltration | - | - | 66.3%(trypsin); 74.0%(pepsin); 91.2%(BSA) | - | - | - | -
10.1007/s11814-018-0018-8 | G15 ultrafiltration membrane | PSF/sPPSU | glycine betaine (GB) | - | ultrafiltration | trypsin; pepsin; BSA | polymer enhanced ultrafiltration (PEUF) | - | - | 66.3%(trypsin); 74.0%(pepsin); 91.2%(BSA) | - | - | - | -
10.1007/s11814-018-0018-8 | ultrafiltration membrane | PSF/sPPSU | - | - | ultrafiltration | trypsin; pepsin; BSA; Cd2+; Pb2+ | polymer enhanced ultrafiltration (PEUF) | - | - | 66.3%(trypsin); 74.0%(pepsin); 91.2%(BSA); 75.2%(Cd2+); 87.6%(Pb2+) | - | - | - | -
10.1016/j.cjche.2015.07.003 | Polysulfone membrane | polysulfone | Bovine Serum Albumin (BSA) | - | chiral separation | tryptophan enantiomers | Ultrafiltration | - | - | 1.62 | - | - | - | -
10.1016/j.seppur.2021.118819 | MIL/PES mixed matrix membrane | Polyethersulfone (PES) | MIL-100(Fe) (Fe-based MOF) | 6 wt% | Textile wastewater | TSS; COD | Ultrafiltration (UF) | - | - | 100%; 92.77% | - | - | - | -
10.1007/s13726-021-00945-6 | PPSU-T3 membrane | PPSU | TiO2 | 0.03 | water | turbidity; color; TSS | Ultrafiltration | - | - | 95.54%(turbidity); 94.20%(color); 95.54%(TSS) | - | 2 bar | - | -
10.1080/19443994.2013.826408 | Isoporous membrane | - | - | - | Surface water (Han River) | Turbidity; UVabs | Microfiltration? / Permeability test | - | - | 94%; 23% | - | - | - | -
10.1016/j.memsci.2019.117261 | PPSU/5.0 wt% ZIF-8@RMs | Polyphenylsulfone (PPSU) | ZIF-8@RMs | 5.0 wt% | Solvent-Resistant Nanofiltration (SRNF) | UA | Nanofiltration | - | - | 0.932 | - | - | - | 20 mg L-1
10.1016/j.cherd.2016.08.023 | RHS Modified PSf Membrane | Polysulfone (PSf), Rice Husk Silica (RHS) | RHS | 4 g | Humic Acid (HA)/Water | UV254; DOC | Ultrafiltration | - | - | 98% (UV254); 96% (DOC) | - | - | - | -
10.1016/j.memsci.2015.09.030 | PVI gel-filled membrane | Poly(N-vinyl imidazole) (PVI) | - | - | Nanofiltration (Mixtures) | VB1; VB2 | Dead-end Filtration | - | - | 90.9% (VB1); 32.6% (VB2) | - | 4 bar | 3 | 25 ppm each (SY/VB2 mixture)
10.1016/j.memsci.2021.119275 | HBP-TAC2/TMC (NF membrane) | Cationic Hyperbranched Poly(amido-amine) (HBP-TAC2), Trimesoyl Chloride (TMC) | - | - | Nanofiltration | VB1; VB2 | Nanofiltration | - | - | 98.9% (VB1); 14.6% (VB2) | - | - | - | -
10.1002/app.48179 | PVDF membrane | PVDF | - | - | Filtration | VB12 | Ultrafiltration/Adsorption | >3000 L m−2 h−1 bar−1 | Permeance | - | - | - | - | 5 mg L−1
10.1016/j.memsci.2020.117951 | PIM-1 pore-filled TFC | PIM-1, PAN | - | - | Organic Solvent Nanofiltration (OSN) | VB12 | - | - | - | 93.9% (VB12) | - | 0.4 MPa | - | -
10.1016/j.seppur.2020.117585 | SAL (supramolecularly assembled lysozyme) nanoﬁlm TFC membrane | hydrolyzed polyacrylonitrile (h-PAN) | Lysozyme | - | molecular separation | VB12 | pressure-driven ﬁltration | - | - | 95.3% (VB12) | - | 0.4 MPa | - | -
10.1016/j.seppur.2020.117585 | h-PAN-SAL membrane | hydrolyzed polyacrylonitrile (h-PAN) support | Lysozyme | - | molecular separation | VB12 | pressure-driven ﬁltration | - | - | 95.3% (VB12) | - | 0.4 MPa | 5.3 | -
10.1039/c8ta07147k | GO-BA composite membrane | Graphene Oxide (GO), Boronic Acid polymer (BA) | - | - | Vitamin B12 (VB12) in Methanol | VB12; Methanol | Organic Solvent Nanofiltration (OSN) | 3.94 L m-2 h-1 bar-1 | Permeance | 0.99 | - | - | - | -
10.1016/j.memsci.2021.119275 | HBP-TAC2/TMC (NF membrane) | Cationic Hyperbranched Poly(amido-amine) (HBP-TAC2), Trimesoyl Chloride (TMC) | - | - | Nanofiltration | VB12; VB1; VB2 | Nanofiltration | - | - | 98.7% (VB12); 99.0% (VB1); 12.2% (VB2) | - | - | - | 100 ppm
10.1016/j.memsci.2021.119275 | HBP-TAC2/TMC (NF membrane) | Cationic Hyperbranched Poly(amido-amine) (HBP-TAC2), Trimesoyl Chloride (TMC) | - | - | Nanofiltration | VB12; VB2 | Nanofiltration | - | - | 98.4% (VB12); 18.2% (VB2) | - | - | - | -
10.1016/j.jcis.2018.07.034 | PVI/PSF composite NF membrane | PVI, PSF | - | - | Cross-flow nanofiltration | VB2; VB12 | Nanofiltration | - | - | 16.3% (VB2); 92.6% (VB12) | - | 0.4 MPa | - | -
10.1016/j.jhazmat.2019.03.009 | GO-CNF1 layered membrane | Graphene Oxide (GO), Cellulose Nanofiber (CNF) | - | - | Nanofiltration / Dye removal | VBB; MV2; R6G | Nanofiltration | - | - | 98.8%(VBB); 97.6%(MV2); 92.3%(R6G) | - | - | - | -
10.1016/j.jwpe.2020.101502 | Crosslinked CNF membrane | CNF | - | - | Ultrafiltration, Adsorption | Victoria blue; Methyl violet; Rhodamine 6G | Ultrafiltration | - | - | 98%(Victoria blue); 90%(Methyl violet); 78%(Rhodamine 6G) | - | - | - | -
10.1021/ie5007933 | Na-Mordenite membrane | Mordenite | - | - | Filtration | Vitamin B12 | Filtration | - | - | 0.06 | - | - | - | -
10.1016/j.carbon.2018.01.040 | GO laminar composite | GO, Crosslinked Matrimid® substrate | - | - | Vitamin B12/Organic solvent | Vitamin B12/Organic | Organic Solvent Nanofiltration (OSN) | - | - | 0.9618 | Room temperature | 15 bar | - | 50 ppm (Vitamin B12 in IPA/Ethanol), 2 g/L (Lecithin in hexane)
10.1016/j.seppur.2019.01.035 | Covalent organic framework (COF) membrane | COF | - | - | solute rejection | Vitamin B12; Tetracycline | Nanofiltration | 180 L m−2 h−1 bar−1 | Permeance | 99%(Vitamin B12); 81%(Tetracycline) | - | - | - | -
10.1002/aic.15077 | PIM-1 | Polymer of intrinsic microporosity (PIM-1) | - | - | VOC/water | VOCs (e.g.; ethyl acetate; dimethyl ether; acetonitrile) | Pervaporation | - | - | 189 | 30°C | 10 mbar | - | 1.0 mol% (ethyl acetate)
10.1002/aic.15077 | PIM-1 | PIM-1 | - | - | VOC/water | VOCs (e.g.; ethyl acetate; dioxane; methanol; Ethanol) | Pervaporation | - | - | 189 | - | - | - | 1.0 mol%
10.1071/CH11130 | PNIPAM-PNS/PDCPD membrane | Poly(N-isopropylacrylamide) (PNIPAM), Poly(norbornenylethylstyrene-stat-styrene) (PNS), Polydicyclopentadiene (PDCPD) | - | - | Ultrafiltration? | Water | Pressure-driven Filtration | 7.4 L m-2 h-1 bar-1 | Permeance | - | - | - | - | -
10.1021/acsami.9b01883 | single-layered TpPa-1 membrane | Covalent Organic Framework (TpPa-1) monolayer | - | - | Water permeation (simulation) | Water | Non-equilibrium Molecular Dynamics (NEMD) simulation | 23798 L m-2 h-1 bar-1 | Permeance | - | 300 K | 50 bar | - | -
10.1021/acsami.9b01883 | single-layered TpPa-1 membrane | Covalent Organic Framework (TpPa-1) monolayer | - | - | Water permeation (simulation) | Water | Non-equilibrium Molecular Dynamics (NEMD) simulation | 23798 L m-2 h-1 bar-1 | Permeance | - | 300 K | 250 bar | - | -
10.1021/acssuschemeng.5b00784 | NF flat-sheet membrane | - | - | - | Nanofiltration | Water | Nanofiltration | 10.79 LMH/bar | Permeance | - | - | 3.5 bar | - | -
10.1021/acssuschemeng.8b01996 | β-CD-PDA@PLA NF | Poly(L-lactic acid) (PLLA), Polydopamine (PDA), β-cyclodextrins (β-CD) | β-CD | - | - | Water | - | - | - | 20000 L·m⁻²·h⁻¹ | - | 10 kPa | - | -
10.1002/app.43988 | PES ultrafiltration | PES | - | - | UF | Water | UF | 80.21 L m-2 h-1 bar-1 | Permeance | - | - | - | - | -
10.1002/app.43988 | PES ultrafiltration | PES | Zn-Al LDH | 2.0 wt% | UF | Water | UF | 119.10 L m-2 h-1 bar-1 | Permeance | - | - | - | - | -
10.1002/app.48306 | PSf-g-PEGMA membrane | Polysulfone (PSf); PSf-g-PEGMA copolymer | PEGMA | 70 wt% | Pure Water Filtration | Water | Ultrafiltration | 233.5 L m−2 h bar | Permeance | - | - | - | - | -
10.1039/d0ta12278e | MAG-PK | Alginate gel (MAG), PK | - | - | Ultrafiltration | Water | Ultrafiltration | 6698 L m-2 h-1 bar-1 | Permeance | - | - | - | - | -
10.5004/dwt.2011.1138 | Nanomax 50 membrane | Polyamide arylene, Polysulfone | - | - | Nanofiltration | Water | Nanofiltration | 22.7 × 10−2 m s−l Pa−1 | Permeance | - | - | - | - | -
10.1021/es200345q | PEI modified hollow fiber | Polyamide-imide (PAI), Polyethylenimine (PEI) | - | - | Nanofiltration | Water | Nanofiltration | 4007 L m-2 bar-1 h-1 | Permeance | - | - | - | - | -
10.1021/es503258s | I2PS dual-layer hollow fiber membrane | - | - | - | Nanofiltration (NF) | Water | Nanofiltration | 3.2 L m-2 h-1 bar-1 | Permeance | - | - | - | - | -
10.1021/es503258s | I2PS NF hollow fiber membrane | - | - | - | Nanofiltration (NF) | Water | Nanofiltration | 3.2 L m-2 h-1 bar-1 | Permeance | - | - | 1 bar | - | -
10.3389/fchem.2019.00337 | ZrO2 UF membrane | Zirconia (ZrO2) | - | - | Ultrafiltration (UF) | Water | Ultrafiltration | 150 L·m−2·h−1·bar−1 | Permeance | - | - | - | - | -
10.3389/fchem.2019.00337 | ZrO2 nanoporous membrane | Zirconia (ZrO2) | - | - | Ultrafiltration (UF) | Water | Ultrafiltration | 150 L·m−2·h−1·bar−1 | Permeance | - | - | - | - | -
10.1016/j.cej.2013.08.085 | SCS/PAN composite NF | Sulfated chitosan (SCS), PAN | - | - | Nanofiltration | Water | Nanofiltration | 32.4 m3 m-2 MPa-1 | Permeance | - | - | - | - | -
10.1016/j.cej.2016.11.088 | PDA/PES | Polyethersulfone (PES); Polydopamine (PDA) | - | - | Ultrafiltration | Water | Ultrafiltration | 76.33 L/(m²·h·bar) | Permeance | - | - | - | - | -
10.1016/j.cej.2016.11.088 | D-tyrosine-PDA/PES membranes | Polyethersulfone (PES); Polydopamine (PDA); D-tyrosine | - | - | Ultrafiltration | Water | Ultrafiltration | 123.13 L/(m²·h·bar) | Permeance | - | - | - | - | -
10.1016/j.cej.2019.123993 | Polyethersulfone (PES) substrate (for NF membrane) | Polyethersulfone (PES) | - | - | - | Water | Ultrafiltration (UF) substrate | 350 L h−1 m−2 bar−1 | Permeance | - | - | - | - | -
10.1016/j.cej.2020.127976 | PEI/TMC-TPC membrane | Polyethyleneimine (PEI); Trimesoyl chloride (TMC); Terephthaloyl chloride (TPC); Polyamide (PA) | - | - | Nanofiltration (NF) | Water | Nanofiltration (NF) | 6.32 L m⁻² h⁻¹ bar⁻¹ | Permeance | - | - | - | - | -
10.1016/j.desal.2010.06.027 | #C-FO | Polyamide (PA) on PES | - | - | pure water | Water | RO test | 9.72×10−12 m/s Pa | Permeance | - | - | - | - | -
10.1016/j.desal.2010.07.019 | Ceramic | α-Alumina (α-Al2O3) | - | - | Pure water | Water | - | 886 L h−1 m−2 bar−1 | Permeance | - | 20℃ | - | - | -
10.1016/j.desal.2017.07.011 | Capillary UF membrane | PES | - | - | - | Water | Ultrafiltration | 161 L·m−2·h−1·bar−1 | Permeance | - | - | - | - | -
10.1016/j.desal.2021.115067 | M-P15-T15 | Polyamide (PA) | TTSBI | 15 mmol L-1 | Nanofiltration (NF) | Water | Nanofiltration (NF) | 9.9 L m-2 h-1 bar-1 | Permeance | - | - | - | - | -
10.1016/j.jiec.2017.03.059 | Organic-Inorganic Hybrid PVDF | PVDF | HFSNs | 0.6 wt% | Ultrafiltration | Water | Ultrafiltration | 559.8 L m-2 h-1 bar-1 | Permeance | - | - | - | - | -
10.1016/j.jiec.2020.04.028 | Cellulose nitrate membrane | Cellulose nitrate | - | - | Water Treatment | Water | Ultrafiltration/Microfiltration? | 8700 L/m².h.bar | Permeance | - | - | 1 bar | - | -
10.1016/j.jiec.2020.04.028 | PPSU membrane | PPSU | - | - | Water Treatment | Water | Ultrafiltration? | 7.54 L/m².h.bar | Permeance | - | - | - | - | -
10.1016/j.jiec.2020.06.023 | PVC-based UF membranes | PVC, PF127, Bentonite, various solvents | PF127, Bentonite | - | Water Treatment | Water | Ultrafiltration | 1405.0 L m-2 h-1 atm-1 | Permeance | - | - | - | - | -
10.1016/j.jwpe.2019.101098 | M1 | PES | Cu/TNTs | - | Ultrafiltration | Water | Ultrafiltration | 147 L m−2 h-1 bar-1 | Permeance | - | - | - | - | -
10.1016/j.jwpe.2020.101617 | AgNW-CNT/CC composite membrane | AgNW-CNT, CC | AgNWs, CNTs | 0.1:1 (AgNW:CNT) | Pure water permeability | Water | Dead-end Filtration | 631.23 L/(m2·h·bar) | Permeance | - | - | - | - | -
10.1016/j.memsci.2012.04.043 | PIP-NTSC TFC membrane | Polyamide | - | - | Pure water | Water | Nanofiltration | 5.6 L/m2 h bar | Permeance | - | - | - | - | -
10.1016/j.memsci.2013.04.004 | PSfN1.0 substrate | Polysulfone-Nanocomposite (PSfN) | Zeolite nanoparticles | 1.0 wt% | Pure Water | Water | Permeability | 1155 LMH/bar | Permeance | - | - | - | - | -
10.1016/j.memsci.2016.10.051 | AQP membrane | Polyamide (PA) | Aquaporins (AQP) | - | Forward Osmosis (FO) / Reverse Osmosis (RO) | Water | Reverse Osmosis (RO) | 7.6 L m−2 h−1 bar−1 | Permeance | - | - | - | - | -
10.1016/j.memsci.2016.11.019 | Crosslinked-PEI nanofiltration membrane | Crosslinked Polyethylenimine (PEI), Cellulose Nanofiber (UCN) | - | - | Nanofiltration | Water | Nanofiltration | 32.68 L m–2 h–1 bar–1 | Permeance | - | - | - | - | -
10.1016/j.memsci.2018.12.052 | Metal-NGO frameworks modified PPS membrane | PPS | NGO (nano GO), Metal cations | - | Water Filtration / Dye Rejection | Water | Filtration (NF) | 3×10^9.5 LMH/Mpa | Permeance | - | - | - | - | -
10.1016/j.memsci.2019.117598 | NbN55-GO45 Composite Membrane | Niobate nanosheet (NbN)-Graphene oxide (GO) | - | Weight ratio NbN/GO = 55/45 | Water | Water | Nanofiltration | 20 L m-2 h-1 bar-1 | Permeance | - | - | - | - | -
10.1016/j.memsci.2020.118229 | TIPS-prepared PVDF hollow fiber membrane | PVDF | - | 28 wt% | Microfiltration/Ultrafiltration (MF/UF) | Water | - | 450 L m−2 h−1 bar−1 | Permeance | - | - | - | - | -
10.1016/j.memsci.2020.118325 | PSS+GA fiber | Cellulose Acetate (CA) | PSS, GA | - | Pure water filtration | Water | Nanofiltration | 0.4 LMH/bar | Permeance | - | - | - | - | -
10.1016/j.memsci.2020.118854 | PVDF hollow fiber membrane | PVDF | - | - | Pure Water | Water | Micro/Ultrafiltration | 3300 L m−2 h−1 bar−1 | Permeance | - | - | - | - | -
10.1016/j.memsci.2020.118952 | TFC-(CQD-EA/CA-0.1)-1 | Polyamide, Amino functionalized carbon quantum dots (CQDs) | CQD-EA/CA-0.1 | 1 wt% | Brackish Water Desalination | Water | Reverse Osmosis (RO) | 10.13 LMH/bar | Permeance | - | - | 15 bar | - | -
10.1016/j.memsci.2020.119033 | MXene membrane | MXene | - | - | - | Water | - | 22.09 LMH/bar | Permeance | - | 40 ◦C | - | - | -
10.1016/j.memsci.2021.119285 | PA-Mw | Polyamide (PA) | - | - | Nanofiltration | Water | Nanofiltration | 15.3 L m-2 h-1 bar-1 | Permeance | - | 25 °C | - | 7 | -
10.1016/j.seppur.2016.10.060 | PES-T904 membrane | Polyethersulfone (PES), T904 | T904 | 5 wt% | Dead-end Filtration | Water | Filtration | 2.2 L m⁻² h⁻¹ bar⁻¹ | Permeance | - | - | - | - | -
10.1016/j.seppur.2019.115845 | Noria hybrid PSF support | Polysulfone (PSF) | Noria | 3.60 wt% | - | Water | - | 125 L m-2 h-1 bar-1 | Permeance | - | - | - | - | -
10.1016/j.seppur.2020.116940 | Poly(DAB14C4-6FDA) membrane | Polyimide (Poly(DAB14C4-6FDA)) | - | - | Ultrafiltration (UF) | Water | Ultrafiltration (UF) | 580 LMH bar−1 | Permeance | - | 25°C | - | - | -
10.1016/j.seppur.2020.117724 | M-4-2 | Polyvinylidene ﬂuoride (PVDF) | Tannic acid (TA), sodium periodate (NaIO4) | - | pure water permeation | Water | pressure-driven separation | 5099 LMH/bar | Permeance | - | - | - | - | -
10.1016/j.watres.2015.05.048 | TFC-CAB hollow fiber | Cellulose acetate butyrate (CAB); Polyamide thin-film (MPD/TMC) | - | - | Characterization | Water | Reverse Osmosis (RO) test | 803.1 L m⁻² h⁻¹ bar⁻¹ | Permeance | - | - | 1 bar | - | -
10.3906/kim-1611-64 | UF-PW-2540 membrane | Polyethersulfone (PES) | - | - | Ultrafiltration (UF) | Water | Ultrafiltration (UF) | 121.02 L h⁻¹ m⁻² bar⁻¹ | Permeance | - | 50°C | 14 bar | - | -
10.3390/polym13101661 | PVDF 150 | Polyvinylidene ﬂuoride (PVDF) | - | - | Pure Water Permeation | Water | Microﬁltration | 270.38 L/m2·h·bar | Permeance | - | - | 2 bar | - | -
10.1007/s00289-020-03513-9 | GO/PVDF HFM | Polyvinylidene fluoride (PVDF) | Graphene oxide (GO) | 0.05 wt% (GO) | Nanofiltration | Water | Nanofiltration | 24.8 L/m2·h·bar | Permeance | - | - | - | - | -
10.1007/s00289-020-03513-9 | M-2 | GO/PVDF | Graphene oxide (GO) | 0.05 wt% | Nanofiltration | Water | Nanofiltration | 24.8 L m−2 h−1 bar−1 | Permeance | - | - | - | - | -
10.1016/S1004-9541(10)60260-1 | PES support membrane | Polyethersulfone (PES) | - | - | Ultrafiltration Support | Water | Ultrafiltration | 206.5 L m−2 h−1 | Permeance | - | - | 0.1 MPa | - | In this study, the preparation of CMM with mosaic morphology and functionality is studied based on the IP reaction of polyamine with TMC.The anion-exchange groups are introduced into the CMM via polyamine, and COOH groups from hydrolysis of TMC are the cation-exchange groups in the membrane.In the preparation process, the polycondensation reaction parameters are investigated, and the mosaic morphol- ogy and the separation performance are examined. 2 EXPERIMENTAL 2.1 Materials Polyethersulfone (PES) support membrane, with a molecular weight cut off (MWCO) around 60 kDa and pore radius abut 7.5 nm, was supplied by Ande Membrane Separation Technology & Engineering Co., Ltd.(Beijing, China).The pure water flux of the PES support was characterized as 206.5 L·m2·h1 at 0.1 MPa.
10.1007/s11814-017-0280-1 | PES membrane | PES | - | - | ultrafiltration | Water | ultrafiltration | 181 L h−1 m−2 bar−1 | Permeance | - | - | - | - | -
10.1016/j.jiec.2017.03.059 | Organic-Inorganic Hybrid PVDF | PVDF, PVP | HFSNs | 0.6 wt% | Ultrafiltration | Water | Ultrafiltration | 559.8 L m-2 h-1 bar-1 | Permeance | >95% | 25℃ | - | - | -
10.1039/c5ta01328c | Mesoporous carbon-silica nanocomposite (CSN) membrane | Tetraethylorthosilicate (TEOS), Resorcinol, Formaldehyde, Pluronic F127 | - | - | Water | Water | Vacuum membrane distillation (VMD) | - | - | >99% | - | - | - | -
10.1039/c6ta03205b | polysulfone membrane | polysulfone | HMDA (N-(2-hydroxyl, methyl, -dimethyl benzyl), ylamide) | - | pure water filtration | Water | Ultrafiltration | 3124.7 L m-2 h-1 MPa-1 | Permeance | - | - | - | - | -
10.1016/j.cej.2021.129748 | BUT-8(A)/PEI-HPAN-50 membrane | Polyethylenimine (PEI), Hydrolyzed polyacrylonitrile (HPAN) | BUT-8(A) MOF | - | Water | Water | Nanofiltration (NF) | 68.3 L·m−2·h−1·bar−1 | Permeance | - | - | - | - | -
10.1016/j.memsci.2021.119114 | PSS-PEI multilayer coated membrane | Polyethyleneimine (PEI), Poly(styrene sulfonate) (PSS) | - | - | Water | Water | Nanofiltration | 5 L m−2⋅h−1⋅bar−1 | Permeance | - | - | - | - | -
https://doi.org/00222348.2014.931189 | PPS/DPS | PPS | -- | -- | Water filtration | Water | TIPS | -- | Permeance | -- | -- | 0.2 MPa | -- | --
https://doi.org/10.1177/0040517518770675 | PVDF Hollow Fiber | PVDF | -- | -- | Water | Water | -- | -- | Permeance | - | -- | -- | -- | --
https://doi.org/10.1177/0040517519865042 | PVDF CA rbon nanotube / PU / PVDF | PVDF, Polyurethane, CNT | -- | -- | Oil–Water | Water | PA | -- | Permeance | 0.9513 | -- | 38 kPa | - | --
http://dx.doi.org/10.1590/0104-6632.20190361s20170132 | PVC | PVC | LiNO3 | 5 wt% | - | Water | Ultrafiltration | 1,350 L.h-1.m-2.bar-1 | Permeance | - | - | - | - | -
http://dx.doi.org/10.1080/01496391003608256 | Acrylonitrile copolymer membrane | Acrylonitrile copolymer | - | - | Acetone/Water (97.5 wt% acetone) | Water | Pervaporation | - | - | 16.73 | - | - | - | 2.5 wt% water
http://dx.doi.org/10.1080/01496395.2011.595758 | RO-UTC70B membrane | - | - | - | Pure water permeability test | Water | Reverse Osmosis | 7.2 L/h·m²·MPa | Permeance | - | 20°C | - | - | -
http://dx.doi.org/10.1080/01496395.2011.595758 | RO-Desal AG AK membrane | - | - | - | Pure water permeability test | Water | Reverse Osmosis | 17.62 L/h·m²·MPa | Permeance | - | 20°C | - | - | -
http://dx.doi.org/10.1080/01496395.2012.690486 | Perma-PES-10 ultrafiltration membrane | Polyethersulfone (PES) | - | - | - | Water | Ultrafiltration | 16.20 L/h·m²·atm | Permeance | - | 30°C | - | - | -
10.1080/01496395.2013.878956 | NF90 membrane | - | - | - | Pure water | Water | Nanofiltration (NF) | 11.34 L/(h·m²·bar) | Permeance | - | - | 5 bar | - | -
10.1080/01496395.2013.878956 | RO-SG membrane | - | - | - | Pure water | Water | Reverse Osmosis (RO) | 3.85 L/(h·m²·bar) | Permeance | - | - | 5 bar | - | -
10.1080/19443994.2012.719473 | NF90 membrane | NF90 | - | - | Dyeing wastewater | Water | Nanofiltration | 1.74 L/m^2 h bar | Permeance | - | - | - | - | -
10.1080/19443994.2013.800252 | NaA zeolite membrane | NaA zeolite | - | - | Water-Ethanol mixture | Water | Pervaporation | - | - | 10000 | - | - | - | -
10.1080/19443994.2015.1033762 | Ceramic membrane | Alumina-clay | - | - | Aqueous | Water | Microfiltration | 1.44 × 10^-3 L/m2 h Pa | Permeance | - | - | 35-138 kPa | - | -
10.1080/19443994.2015.1065441 | TFC-FO | Polyamide | - | - | Aqueous (Water) | Water | Forward Osmosis (FO) | 8.057 × 10-12 m/s Pa | Permeance | - | - | - | - | -
10.1080/19443994.2015.1065441 | TFN 0.1 | Polyamide | Modified TiO2 | 0.1 wt/v% | Aqueous (Pure water) | Water | Forward Osmosis (FO) / Reverse Osmosis (RO) | 12.26 × 10-12 m/s Pa | Permeance | - | - | 250 kPa | - | -
10.1080/19443994.2015.1084481 | OPMN-K | Polyamide | - | - | Aqueous | Water | Nanofiltration | 0.0079 m h-1 bar-1 | Permeance | - | - | - | - | -
10.1039/c5ra15719f | P-1000-4 membrane | Polyvinylidene fluoride (PVDF), TMC & PEG1000 | - | - | Water Filtration | Water | Filtration | - | - | 0.92 | - | - | - | -
10.1039/c6ra14317b | PS44k-b-PAnMMA1.2k-b-PMMA45k membrane | - | - | - | water | Water | Ultrafiltration | 270 L m-2 h-1 bar-1 | Permeance | - | - | - | - | -
10.1039/c6ta09443k | GO/PAN TFC membrane | Graphene oxide (GO), Polyacrylonitrile (PAN) | - | - | Pervaporation desalination | Water | Pervaporation | - | - | 0.998 | 90 °C | - | - | -
10.1039/c8ta04178d | Graphene-oxide membranes | Graphene Oxide (GO) | - | - | water permeation test | Water | Pressure-driven filtration | 2.5 L m-2 h-1 bar-1 | Permeance | - | - | 1 bar | - | -
10.1039/c9ta00137a | GO-based nanofiltration membrane | Graphene Oxide (GO), MXene, TiO2 | MXene, TiO2 | 30 wt% MXene (to GO) | Nanofiltration | Water | Nanofiltration | 89.6 L m-2 h-1 bar-1 | Permeance | - | - | - | - | -
10.1071/CH11130 | PNIPAM-PNS/PDCPD membrane | Poly(N-isopropylacrylamide) (PNIPAM), Poly(norbornenylethylstyrene-stat-styrene) (PNS), Polydicyclopentadiene (PDCPD) | - | - | Ultrafiltration? | Water | Pressure-driven Filtration | 7.4 L m-2 h-1 bar-1 | Permeance | - | Room temperature | 1.0 bar | - | -
10.1039/d0ta07607d | GO-composited sulfonated PES membrane | Polyethersulfone (PES), Graphene Oxide (GO) | GO derivative | - | Water | Water | Ultrafiltration | 268.5 L m-2 h-1 bar-1 | Permeance | - | - | - | - | -
10.1021/acs.iecr.0c03648 | MIL-101(Cr) Nanocomposite Membrane | - | MIL-101(Cr) | 0.2 w/v % | Water treatment | Water | Interfacial Polymerization | 3.91 L·m−2·h−1·bar−1 | Permeance | - | - | - | - | -
10.1021/acs.langmuir.8b03252 | Hierarchically supported microsieve | - | - | - | Water filtration | Water | Filtration | 6.7×10-6 m·s-1Pa-1 | Permeance | - | - | 830 Pa | - | -
10.1021/acs.macromol.6b01803 | PS-b-PHEMA membrane | poly(styrene-b-2-hydroxyethyl methacrylate) (PS-b-PHEMA) | Titanium(IV) bis(ammonium lactato)dihydroxide (TiBALDH) | - | - | Water | - | 1500 L m−2 h−1 bar−1 | Permeance | - | - | - | - | -
10.1021/acs.macromol.8b02758 | BCP Membrane | PS-b-P(HEMA-co-(HEMA-GlyNH2)) block copolymer | - | - | Water filtration | Water | Pressure-driven Filtration | 254 L m−2 h−1 bar−1 | Permeance | - | - | 1.0 bar | 8.2 | -
10.1021/acsami.7b01879 | OSN membrane | Polyamide | - | - | Reverse osmosis (RO) | Water | RO | 1.6 LMH/bar | Permeance | - | - | - | - | -
10.1021/acsami.7b13724 | PE@ArGO | Amine reduced graphene oxide (ArGO) | Polyelectrolyte (PAH) | - | Pressure-driven nanofiltration | Water | Nanofiltration | 2.9 L m−2 h−1 bar−1 | Permeance | - | - | - | - | -
10.1021/acsami.7b13724 | mPE@ArGO | Amine reduced graphene oxide (ArGO) | Polyelectrolyte (PAH) | - | Pressure-driven nanofiltration | Water | Nanofiltration | 10.8 L m−2 h−1 bar−1 | Permeance | - | - | - | - | -
10.1021/acsami.8b04630 | PG-ES2 | 2D Hydrocarbon Polymer (PG-ESX) | - | - | Molecular Dynamics Simulation for RO | Water | Reverse Osmosis (simulation) | 908.90 L·m-2·h-1·bar-1 | Permeance | 1 | - | - | - | -
10.1021/acsami.8b04630 | PG-ES3 | 2D Hydrocarbon Polymer (PG-ESX) | - | - | Molecular Dynamics Simulation for RO | Water | Reverse Osmosis (simulation) | 2457.30 L·m-2·h-1·bar-1 | Permeance | 1 | - | - | - | -
10.1021/acsami.8b16120 | MSPS PVDF | poly(vinylidene fluoride) (PVDF) | - | 15 wt% PVDF | ultrafiltration | Water | ultrafiltration | 1400 L m-2 h-1 bar-1 | Permeance | - | - | - | - | -
10.1021/acsami.9b15988 | PGO/PCNT-UPy membrane | Polydopamine-coated GO (PGO), Polydopamine-coated MWCNTs (PCNT) | MWCNTs | - | Nanofiltration (NF) / Water Purification | Water | Nanofiltration (Pressure-driven, temperature-responsive) | 71.3 L m-2 h-1 bar-1 | Permeance | ~55 | 65°C | - | - | -
10.1021/acsanm.9b02322 | Nylon support membrane | Nylon | - | - | Pure water permeation | Water | Pressure-driven filtration | 7000 L/m2·h·bar | Permeance | - | - | - | - | -
10.1021/acsanm.9b02322 | c-Ti3C2Tx membrane | c-Ti3C2Tx nanosheets | - | - | Pure water permeation | Water | Pressure-driven filtration | 5460 L/m2·h·bar | Permeance | - | - | - | - | -
10.1021/acsnano.9b03659 | Channel-inserted IOI(1.5-4.4-1.5) Lamellar Membrane | Isoprene-b-oligo(ethylene oxide)-b-isoprene (IOI) triblock copolymer | 4PAP5 channels | 15 wt% | Water Permeation/Sieving | Water | Dead-end Filtration | 3.7 LMH/bar | Permeance | - | - | - | - | -
10.1002/aic.15158 | Teflon AF2400/Ultem composite hollow fiber | Teflon AF2400, Ultem | - | - | isopropanol/water, ethanol/water, n-butanol/water | Water | Vapor Permeation | - | - | 383 | 125°C | - | - | 95 wt% isopropanol
10.1002/aic.15234 | ZSM-5 membrane | ZSM-5 | - | - | - | Water | Pervaporation (PV) | - | - | >10,000 | - | - | - | -
10.1002/aic.16076 | GO-based nanofiltration membrane | Graphene Oxide (GO) | - | - | water purification | Water | Nanofiltration (NF) | 45 L m⁻² h⁻¹ bar⁻¹ | Permeance | - | - | - | - | -
10.1002/anie.201801094 | Fe(OH)3-intercalated MXene lamellar membrane | MXene (Ti3C2Tx) nanosheets, Fe(OH)3 | - | - | Water purification | Water | Nanofiltration / Ultrafiltration | 1084 L m-2 h-1 bar-1 | Permeance | - | - | - | - | -
10.1002/app.43511 | TAC/TMC composite NF membrane | TAC, TMC | - | - | - | Water | Nanofiltration (NF) | 1.56 L m-2 h-1 bar-1 | Permeance | - | - | - | - | -
10.1002/app.49308 | SNW-1/PVA MMMs | polyvinyl alcohol (PVA) | Schiff base network-1 (SNW-1) nanoparticles | 10 wt% | ethanol/water | Water | pervaporation (PV) | - | - | 1501 | 75°C | - | - | 95 wt% ethanol
10.1039/c4ra08980d | Cementitious microfiltration membrane | - | - | q/c ratio: 0.3 to 4.0 | Water | Water | Microfiltration | 13.26 m³ m⁻² h⁻¹ bar⁻¹ | Permeance | - | - | - | - | -
10.1039/c7ra07904d | Graphene oxide laminates | Graphene Oxide | - | - | Nanofiltration | Water | Nanofiltration | 21.8 L m-2 h-1 bar-1 | Permeance | - | - | - | - | -
10.1039/c7ta02661g | Ra-PDA/PEI-1 membrane | Hydrolyzed PAN (HPAN), Polydopamine (PDA), Polyethylenimine (PEI) | - | - | Nanofiltration | Water | Nanofiltration | 26.2 L m-2 h-1 bar-1 | Permeance | - | - | 4 bar | - | -
10.1039/c7ta06348b | TFN-aCN membrane | Polyamide (PA), Acidified graphitic carbon nitride (aCN) | aCN | - | Reverse Osmosis (RO) | Water | Reverse Osmosis | 29 L m-2 h-1 bar-1 | Permeance | 0.87 | - | - | - | -
10.1039/c8en00938d | Porous graphene membrane | Graphene | - | - | Water Treatment | Water | Filtration / Ultrafiltration | 182000 L m-2 h-1 bar-1 | Permeance | - | - | - | - | -
10.1039/c8ra06755d | PES UF membrane | PES | - | - | Water | Water | Ultrafiltration | 200 L m-2 h-1 bar-1 | Permeance | - | - | - | - | -
10.1039/c8ta00380g | NaA zeolite membrane | NaA zeolite | - | - | - | Water | Pervaporation | - | - | >10000 | - | - | - | -
10.1002/cite.201400144 | Reference membrane | PES (Polyethersulfone) | - | - | Water flux characterization | Water | Microfiltration | 1515 L m⁻² h⁻¹ bar⁻¹ | Permeance | - | - | 1 bar | - | -
10.1515/epoly-2016-0219 | NF500 nanofiltration membrane | - | - | - | Nanofiltration (NF) | Water | NF (pure water permeability test) | 13.5 L/(m^2 h bar) | Permeance | - | - | - | - | -
10.1021/es104325z | TFC-PRO | polyamide | - | - | Pressure Retarded Osmosis (PRO) | Water | Pressure Retarded Osmosis | 0.40 L m-2 h-1 bar-1 | Permeance | - | - | - | - | -
10.1021/ie5032259 | PLA-b-P(S-co-VBC) nanoporous TFC membrane | Poly(lactic acid)-block-poly(styrene-co-vinylbenzyl chloride) (PLA-b-P(S-co-VBC)) | - | - | Ultrafiltration (UF) | Water | Ultrafiltration (UF) | 1 L m−2 h−1 bar−1 | Permeance | - | Room temperature | - | - | -
10.1016/j.arabjc.2017.12.009 | TFN-f 0.03 | Polyamide (PA), Graphene Oxide (GO) | GO nanosheets | 0.03 g/m2 | Nanofiltration (NF) | Water | Nanofiltration (NF) | 4.13 L/m2·h·bar | Permeance | - | - | - | - | -
10.1016/j.carbon.2017.01.086 | GO-PS35 membrane | GO | PS35 | - | Aqueous | Water | Nanofiltration | 178 LMH/bar | Permeance | - | - | - | - | -
10.1016/j.carbon.2017.01.102 | GO-C16TAB membrane | GO | C16TAB | - | Aqueous | Water | Nanofiltration | 20.0 L m-2 h-1 bar-1 | Permeance | - | - | - | - | -
10.1016/j.cej.2016.06.010 | NWFs-supporting membrane | Polysulfone (PSf) | - | - | Ultrafiltration | Water | Ultrafiltration | 13572 L/m²·h·MPa | Permeance | - | - | - | - | -
10.1016/j.cej.2016.06.010 | NWFs-supporting | Polysulfone (PSf) | - | - | Ultrafiltration | Water | Ultrafiltration | ~13572 L/m²·h·MPa | Permeance | - | - | - | - | -
10.1016/j.cej.2018.03.116 | TFN-f 0.02 NF membrane | Poly(piperazine-amide), PSf, Graphene Oxide (GO) nanofiller | GO | 0.02 g/m² (optimum loading) | Water | Water | Nanofiltration (NF) | 4.45 L/m²·h·bar | Permeance | - | - | - | - | -
10.1016/j.cej.2019.05.031 | Ce-CCM | Al2O3 ceramic, CeOx | CeOx | - | - | Water | Filtration | 334 L m-2 h-1 bar-1 | Permeance | - | - | - | - | -
10.1016/j.cej.2019.05.048 | TiO2/PEI/PDA composite membrane | Polyacrylonitrile (PAN), polydopamine (PDA), polyethylenimine (PEI), TiO2 | TiO2 | - | - | Water | - | 40.6 L/(m2 h bar) | Permeance | - | - | - | - | -
10.1016/j.cej.2019.121982 | LNM-3 loose nanofiltration membrane | Catechol, Polyethylenimine (PEI, 70 kDa), PES | - | - | Water purification | Water | Loose Nanofiltration (LNF) | 24.5 LMH bar-1 | Permeance | - | - | 4 bar | - | -
10.1016/j.cej.2020.124367 | PPSU/ZrO2/CA hollow fiber membranes | Polyphenylsulfone (PPSU), Cellulose acetate (CA), Zirconium oxide (ZrO2) | Zirconium oxide (ZrO2) | 1.5 wt% | Filtration | Water | Dead-end filtration | 84.05 L/m2h bar | Permeance | - | - | 1 bar | - | -
10.1016/j.cej.2020.124367 | PPSU/ZrO2/CAP hollow fiber membranes | Polyphenylsulfone (PPSU), Cellulose acetate phthalate (CAP), Zirconium oxide (ZrO2) | Zirconium oxide (ZrO2) | 1.5 wt% | Filtration | Water | Dead-end filtration | 100.96 L/m2h bar | Permeance | - | - | 1 bar | - | -
10.1016/j.cej.2020.127376 | Tannic acid-Fe3+/PES composite NF | Polyethersulfone (PES) | Tannic acid; Fe3+ (FeCl3) | - | Nanofiltration (NF) | Water | Nanofiltration (NF) | 40.9 L m⁻² h⁻¹ bar⁻¹ | Permeance | - | - | - | - | -
10.1016/j.cej.2020.127976 | PEI-PIP/TMC | Polyethyleneimine (PEI); Piperazine (PIP); Trimesoyl chloride (TMC); Polyamide (PA) | - | - | Nanofiltration (NF) | Water | Interfacial Polymerization (IP) / Nanofiltration | 23.70 L m⁻² h⁻¹ bar⁻¹ | Permeance | - | - | - | - | -
10.1016/j.cej.2021.130456 | γ-alumina nanofiltration (NF) membrane | γ-alumina, poly-(styrene-acrylic acid) (PSA) | PSA microspheres | - | Water (pure) | Water | Nanofiltration (NF) | 26.4 L·m−2·h−1·bar−1 | Permeance | - | - | - | - | -
10.1016/j.ces.2012.10.004 | 10/10 wt% PBI/P84 blend membrane | Polybenzimidazole (PBI), P84 co-polyimide | - | 10/10 wt% PBI/P84 | Ultrafiltration | Water | Ultrafiltration | 67.5 L m−2 bar−1 h−1 | Permeance | - | 60 ℃ | - | - | -
10.1016/j.commatsci.2017.05.043 | Graphene membrane | Graphene | - | - | Water | Water | - | 252 L/m2 h bar | Permeance | - | - | - | - | -
10.1016/j.commatsci.2017.05.043 | MoS2 membrane | MoS2 | - | - | Water | Water | Molecular Dynamics Simulation | 535.34 L/m2 h bar | Permeance | - | - | 100 MPa | - | -
10.1016/j.desal.2008.01.035 | Fabricated silica membrane | Silica | - | - | Water (PWP test) | Water | Filtration | 358.4 L/h-m²-kPa | Permeance | - | 800°C | - | - | -
10.1016/j.desal.2016.12.003 | CTA-AA/MA | Cellulose triacetate (CTA) | Acetic Acid (AA), Maleic Acid (MA) | 10 wt%, 5 wt% | Forward Osmosis (FO) | Water | Forward Osmosis (FO) | - | - | >98% (salt) | - | - | - | 0.1 M NaCl (feed), 2 M Glucose (draw)
10.1016/j.desal.2019.04.005 | Cotton-CNT fabric | Cotton, CNT | CNT | - | Solar-driven evaporation | Water | Solar Desalination | - | - | ~95.7% | - | - | - | -
10.1016/j.desal.2020.114836 | mTFC-70k-2 | Polyamide | PEI-Noria interlayer | - | Nanofiltration (NF) | Water | Nanofiltration (NF) | 110.4 L m-2 h-1 MPa-1 | Permeance | 95.4%(MgCl2) | - | - | - | -
10.1016/j.jcis.2019.03.027 | ATP/GO composite membrane | Graphene Oxide (GO) | Attapulgite (ATP) | - | Nanofiltration (NF) | Water | Nanofiltration | 221.16 L m-2 h-1 bar-1 | Permeance | - | - | - | - | -
10.1016/j.jcis.2019.03.027 | ATP/GO composite membrane | Graphene Oxide (GO) | Attapulgite (ATP) | - | Nanofiltration (NF) | Water | Nanofiltration | 221.16 L m-2 h-1 bar-1 | Permeance | - | Room temperature | - | - | -
10.1016/j.jcis.2019.05.065 | PES/SPSf blend membrane | Polyethersulfone (PES), Sulfonated polysulfone (SPSf) | - | - | Ultrafiltration (UF) | Water | Ultrafiltration | 858.0 L m-2 h-1 bar-1 | Permeance | - | - | - | - | -
10.1016/j.jclepro.2018.08.289 | Coated membrane | HEC (Hydroxyethyl cellulose) | CuO NPs | - | Water Filtration | Water | Ultrafiltration | 85.51 L m-2 h-1 bar-1 | Permeance | - | - | 1 bar | - | -
10.1016/j.jece.2020.104975 | Silica-Based Ceramic Hollow Fiber Membrane | Ceramic | - | - | - | Water | Desalination | - | - | 0.999 | - | - | - | -
10.1016/j.jece.2021.105762 | GO NF membrane | GO, PAN | - | - | Water | Water | Nanofiltration | 11.13 L m−2 h−1 bar−1 | Permeance | - | - | - | - | -
10.1016/j.jeurceramsoc.2019.04.054 | zirconia nanofiltration membrane | zirconia | - | - | - | Water | nanofiltration | 28 L/m2·h·bar | Permeance | - | - | - | - | -
10.1016/j.jiec.2012.08.032 | M-3 membrane | Poly(vinyl alcohol) (PVA), Tetraethylorthosilicate (TEOS) | Glycidyltrimethylammonium chloride (GTMAC) | 30 mass% GTMAC | Water-Isopropanol separation | Water | Pervaporation (PV) | - | - | 1570 | 30 °C | - | - | 10 mass% water in IPA
10.1016/j.memsci.2008.12.031 | HPECM0.19 | PDDA, CMCNa | - | MPDDA:MCMCNa = 0.19 | Water–Isopropanol | Water | Pervaporation | - | - | 1049 | 70 °C | - | - | 10 wt% water
10.1016/j.memsci.2009.07.005 | PLA hollow fiber membrane | Polylactic acid (PLA) | - | - | Pure water | Water | Ultrafiltration | 320 L/(m2 h atm) | Permeance | - | - | - | - | -
10.1016/j.memsci.2010.11.060 | P84/SPEEK hollow ﬁber membrane | Polyimide (P84) | Sulfonated poly(ether ether ketone) (SPEEK) | - | - | Water | - | 6.5 l/(m2 h bar) | Permeance | - | - | - | - | -
10.1016/j.memsci.2010.11.060 | P84/SPEEK hollow ﬁber membrane | Polyimide (P84) | Sulfonated poly(ether ether ketone) (SPEEK) | 0.03 | Ultrafiltration | Water | Ultrafiltration | 6.5 l/(m2 h bar) | Permeance | - | - | - | - | -
10.1016/j.memsci.2012.10.014 | (PAH/PSS)3 | Poly(allylamine hydrochloride) (PAH), Poly(sodium 4-styrenesulfonate) (PSS), H-PAN | - | - | Forward Osmosis (FO) | Water | Forward Osmosis | 4.96 LMH bar-1 | Permeance | - | - | - | - | 1 M NaCl (in deposition solution)
10.1016/j.memsci.2013.09.027 | Ca-Alg/MPPM composite | Sodium alginate (NaAlg), Microporous polypropylene membrane (MPPM) | - | - | Acetic acid/water | Water | Pervaporation | - | - | 631 | 50 ℃ | - | - | 80/20 wt%
10.1016/j.memsci.2013.09.027 | Ca-Alg/MPPM composite | Sodium alginate (NaAlg), MPPM | - | - | Acetic acid/water | Water | Pervaporation | - | - | 631 | 50 ℃ | - | - | 80 wt% acetic acid
10.1016/j.memsci.2013.12.014 | CA nanofibrous composite membranes | Cellulose Acetate (CA) | - | - | Water | Water | Ultrafiltration (UF) | 3540 L m⁻² h⁻¹ bar⁻¹ | Permeance | - | - | - | - | -
10.1016/j.memsci.2014.02.039 | PVDF Hollow-Fiber | PVDF | - | - | Water Filtration | Water | Filtration | 1520 L/(m² h bar) | Permeance | - | - | 1 bar | - | -
10.1016/j.memsci.2014.04.055 | isoporous BCP membrane | Polystyrene-block-poly(2-vinylpyridine) (PS-b-P2VP) | - | - | Ultrafiltration/Nanofiltration | Water | Ultrafiltration/Nanofiltration | 1686 L m-2 h-1 bar-1 | Permeance | - | - | - | - | -
10.1016/j.memsci.2014.07.073 | PES/TPQP-Cl membrane | Polyethersulfone (PES) | - | - | Water | Water | Ultrafiltration | 14.6 l m-2 h-1 kPa-1 | Permeance | - | - | - | - | -
10.1016/j.memsci.2016.11.016 | HPEI/sPPSU ultrafiltration membranes | Sulfonated polyphenylenesulfone (sPPSU) | Hyperbranched Polyethylenimine (HPEI) | 0.3 wt% | Ultrafiltration | Water | Ultrafiltration | 724 LMH/bar | Permeance | - | - | - | - | -
10.1016/j.memsci.2017.01.020 | Ceramic Tubular NF Membrane | TiO2 | - | - | Water Treatment | Water | Nanofiltration (NF) | 30 L·m-2·h-1·bar-1 | Permeance | - | - | - | - | -
10.1016/j.memsci.2017.03.040 | NFM-3 | Polyamide (PA), Graphene Oxide (GO), Titanium Dioxide (TiO2) | TiO2@GO Nanocomposite | 0.3 wt% | Water Treatment | Water | Nanofiltration (NF) | 52.36 L m-2 h-1 MPa-1 | Permeance | - | - | - | - | -
10.1016/j.memsci.2017.05.069 | Al2O3/PES thin film composite membrane | Polyethersulfone (PES) | Al2O3 nanoparticles | - | Water treatment | Water | Ultrafiltration | 280 L m−2 h−1 bar−1 | Permeance | - | - | - | - | -
10.1016/j.memsci.2018.04.009 | GQD-cellulose | Cellulose, Graphene quantum dots (GQDs) | - | - | Water Permeation | Water | Ultrafiltration/Nanofiltration (UF/NF) | 12.8 LMH/bar | Permeance | - | 25°C | - | - | -
10.1016/j.memsci.2019.04.018 | M0.75 membrane | Polyamide (PA) | PIP; TMC | 0.75 wt%; 0.15 wt% | - | Water | Nanofiltration (NF) | 5.9 L/m2/h/bar | Permeance | - | - | - | - | Despite the consistent decrease of membrane pore size, the mem- brane water permeability was found to slightly increase at ﬁrst and then decrease with the increasing PIP concentration.The highest water permeability (5.9 L/m2/h/bar) was exhibited by the M0.75 membrane, while the water permeability of the M2.0 membrane (4.4 L/m2/h/bar) was substantially lower than that of the other four membranes.Given that there was no considerable change in membrane surface hydro- philicity (all membranes had a water contact angle in the narrow range of 46.9°−53.8°) (Table 3), the variation of water permeability was expected to result from the diﬀerent membrane structural properties.
10.1016/j.memsci.2020.117857 | CNT@CS/TA-FeOOH nanohybrid membrane | CNT, CS/TA polyplex, FeOOH NRs | FeOOH NRs | - | Water | Water | Filtration | 8000 L m⁻² h⁻¹ bar⁻¹ | Permeance | - | - | - | - | -
10.1016/j.memsci.2020.117866 | SI-0 membrane | Polyacrylonitrile (PAN) | - | - | Pure water | Water | - | 1350 LMH/bar | Permeance | - | - | 0.5 bar | - | -
10.1016/j.memsci.2020.117866 | SI-35 membrane | Polyacrylonitrile (PAN) | - | - | Pure water | Water | - | 2050 LMH/bar | Permeance | - | - | 0.5 bar | - | -
10.1016/j.memsci.2020.118332 | Imprinted_G membrane | Polyvinylidene fluoride (PVDF) | Amine-terminated SiO2 nanoparticles (M-SiO2) | - | Water filtration | Water | Ultrafiltration | 8.4 × 10-7 m s-1 kPa-1 | Permeance | - | - | - | - | -
10.1016/j.memsci.2020.118407 | SWC6-LD membrane | Polyamide-urethane | - | - | Reverse osmosis (RO) | Water | Reverse osmosis (RO) | 1.23 L⋅m−2⋅h−1⋅bar−1 | Permeance | - | - | - | - | -
10.1016/j.memsci.2020.118934 | Simulation system | - | - | - | Simulation | Water | - | - | - | 0.9999 | - | - | - | -
10.1016/j.memsci.2020.119045 | S-EMT/PA-2 membrane | Polyamide (PA), EMT zeolite nanocrystals (S-EMT) | S-EMT nanocrystals | - | Nanofiltration (NF) | Water | Nanofiltration (NF) | 24.37 LMH/bar | Permeance | - | - | - | - | -
10.1016/j.seppur.2010.11.021 | Polyvinyl difluoride (PVDF) microfiltration membrane | Polyvinyl difluoride (PVDF) | - | - | Water | Water | Microfiltration | 5.22 LMH kPa−1 | Permeance | - | - | - | - | -
10.1016/j.seppur.2018.06.077 | TA/Fe3+ nanofilm | TA, Fe3+ | - | - | Water | Water | Permeation test | 12.4 L·m−2·h−1·bar−1 | Permeance | - | - | - | - | -
10.1016/j.seppur.2018.07.043 | Bucky-paper CNT membrane | Carbon nanotubes (CNT) | Carbon nanotubes (CNT) | - | Water | Water | Direct Contact Membrane Distillation (DCMD) | - | - | Salt rejection: 99% | - | - | - | -
10.1016/j.seppur.2018.07.043 | CNT/CA membrane | Cellulose acetate (CA) | Carbon nanotubes (CNT) | 6.94 wt% | Water | Water | Permeation test | 5.5 L/m2.h.kPa | Permeance | - | - | - | - | -
10.1016/j.seppur.2019.01.035 | pH/temperature responsive supramolecular membrane | PS-b-P4VP; pNIPAM | - | - | water permeation | Water | Filtration | 1200 L m−2 h−1 bar−1 | Permeance | - | - | - | - | -
10.1016/j.seppur.2020.116818 | L31-derived membranes | Phenolic resin, Pluronic L31, ZnCl2 | - | - | Ultrafiltration (UF) | Water | Ultrafiltration (UF) | 495 L/(m2 h bar) | Permeance | - | - | - | - | -
10.1016/j.seppur.2020.116893 | PRX-4k membrane | Polyrotaxane (PRX) , PEG-4k | - | - | Nanofiltration (NF) | Water | Nanofiltration (NF) | 7.1 L h−1 m−2 bar−1 | Permeance | - | - | - | - | -
10.1016/j.seppur.2020.117467 | PES membranes | Polyethersulfone (PES) | - | - | Water | Water | Pure water permeance measurement | 4721 L/h·m2·bar | Permeance | - | - | 0.5 bar | - | -
10.1016/j.seppur.2020.117491 | Nanoporous ceramic membrane | Ceramic | - | - | Pure water | Water | Cross-flow filtration | 28.3 L m−2 h−1 bar−1 | Permeance | - | - | - | - | -
10.1016/j.seppur.2020.118100 | PSF-b-PEG composite membrane | Polysulfone-b-polyethylene glycol (PSF-b-PEG) | - | - | Water | Water | Ultrafiltration (UF) | 371 L m−2 h−1 bar−1 | Permeance | - | - | - | - | -
10.3390/membranes10110356 | Polysulfone/Polyvinylpyrrolidone Membrane | Polysulfone (PSf)/Polyvinylpyrrolidone (PVP) | - | - | Ultrafiltration | Water | Ultrafiltration | 1400 L/(m2·h·bar) | Permeance | - | - | - | 7.2 | -
10.3390/membranes10120377 | Puro-RE-UF Membrane | - | - | - | - | Water | Ultrafiltration (UF) | 1050 L·m2·h−1·bar−1 | Permeance | - | - | - | - | -
10.3390/membranes11020153 | CTA-W(P) | Cellulose triacetate | - | - | Osmotically-driven process | Water | Forward Osmosis / Pressure Retarded Osmosis | 1.06 L/(m2 h bar) | Permeance | - | - | - | - | -
10.1021/nn501786m | WS2 membrane | Tungsten disulfide (WS2) nanosheets, Ultrathin metal hydroxide nanostrands | - | - | Ultrafiltration | Water | Dead-end Filtration | 930 L m-2 h-1 bar-1 | Permeance | - | - | - | - | -
10.1002/pen.24587 | M-4 membrane | PVA/TEOS | Mesoporous carbon | 30 mass% | Water/Isopropanol (IPA) | Water | Pervaporation | - | - | 4082 | 30°C | - | - | 10 mass% water
10.3390/polym11071089 | NP030 | Polyethersulphone | - | - | - | Water | - | 0.73 kg/m2hbar | Permeance | 25 °C | - | - | - | -
10.3390/polym11071089 | Prepared hollow fiber membrane | PVDF | - | - | - | Water | Microfiltration (MF) | 396 kg/m2hbar | Permeance | - | - | - | - | -
10.3390/polym12112519 | Polymer membrane with PEGMA additive | Polysulfone (PSF) | Poly(ethylene glycol) methacrylate (PEGMA) | - | - | Water | - | Ultrafiltration | Permeance | 512 L·m−2·h−1 | - | - | - | -
10.1007/s00289-014-1208-0 | PAN ultrafiltration membrane | Polyacrylonitrile (PAN) | - | - | pure water | Water | Ultrafiltration | 29.0 L m-2 h-1 bar-1 | Permeance | - | - | - | - | -
10.1007/s10668-021-01544-4 | TFC@ACNCE composite membrane | Polysulfone, Polyamide, Cellulose | ACTF (Assembled Carbon Thin Film), Cellulose nanoparticles | ACTF cells: 91% (weight) | Water purification | Water | - | 14.62 L m−2 h−1 bar−1 | Permeance | - | - | - | - | -
10.1007/s10853-020-04774-5 | GO/SiO2 hybrid composite membrane | Graphene oxide (GO), Silica (SiO2) | - | - | Pressure-Driven Filtration | Water | Nanofiltration | 229.15 L m-2 h-1 bar-1 | Permeance | - | - | - | - | -
10.1038/s41467-017-02198-5 | GO/PNIPAM membrane | Graphene Oxide (GO) | PNIPAM (Poly(N-isopropylacrylamide)) grafted | - | - | Water | - | 12.4 L m−2 h−1 bar−1 | Permeance | - | 25℃ | - | - | -
10.1038/s41467-017-02198-5 | GO/PNIPAM membrane | Graphene Oxide (GO) | PNIPAM (Poly(N-isopropylacrylamide)) grafted | - | - | Water | - | 1.8 L m−2 h−1 bar−1 | Permeance | - | 50℃ | - | - | -
10.1016/j.cej.2017.03.031 | Air-Gap Membrane Distillation (AGMD) module | - | - | - | Air-Gap Membrane Distillation (AGMD) | Water | Membrane Distillation (MD) | - | - | 0.99 | - | - | - | -
10.1016/j.memsci.2012.04.037 | ZSM-5 zeolite membrane | ZSM-5 zeolite | - | - | H2O/IPA, H2O/MeOH, H2O/EtOH, H2O/Acetone mixtures | Water; Isopropanol | Pervaporation (PV) | - | - | 1000(H2O/IPA) | 75°C | - | - | 50 wt% H2O in IPA, 10 wt% H2O in organic
10.1016/j.memsci.2014.03.050 | PDMS-grafted γ-Alumina Membrane | γ-Alumina with PDMS graft | - | - | Solvent Resistant Nanofiltration (SRNF) | Wilkinson Catalyst in Toluene | Nanofiltration | 3.3 L m⁻² h⁻¹ bar⁻¹ | Permeance | 98% retention | - | - | - | -
10.1002/anie.201807935 | MIL-160 membrane | MIL-160 | - | - | Xylene isomer separation | Xylene isomer | Pervaporation | - | - | 38.5 | 75°C | - | - | -
10.1002/anie.201807935 | MIL-160 membrane | MIL-160 | - | - | Xylene isomer separation (single & binary) | Xylene isomer | Pervaporation | - | - | 48.6; 40.5 | 75°C | - | - | -
10.1002/anie.201807935 | MIL-160 membrane | MIL-160 | - | - | PX/OX binary mixture separation | Xylene isomer | Pervaporation | - | - | 38.5 | 75°C | - | - | -
10.3390/cryst10100949 | (h0l)-oriented silicalite-1 membrane | Silicalite-1 | - | - | Xylene isomer mixture | Xylene isomer | - | 6.52 × 10−8 mol m−2 s−1 Pa−1 | Permeance | - | 373 K | - | - | -
10.3390/cryst10100949 | b-oriented MFI nanosheet membrane | Silicalite-1 | - | - | Xylene isomer mixture | Xylene isomer | - | 2.9 × 10−8 mol m−2 s−1 Pa−1 | Permeance | ~8000 | 423 K | - | - | -
10.3390/cryst10100949 | (h0l)-oriented silicalite-1 membrane | Silicalite-1 | - | - | Xylene isomer mixture | Xylene isomer | - | 6.52 × 10−8 mol m−2 s−1 Pa−1 | Permeance | - | - | - | - | -
10.3390/cryst10100949 | (h0l)-oriented silicalite-1 membrane | Silicalite-1 | - | - | Xylene isomer mixture | Xylene isomer | - | 6.52 × 10−8 mol m−2 s−1 Pa−1 | Permeance | - | 373 K | - | - | o-/m-/p-xylene: 0.4/0.4/0.4 kPa
10.1039/c5ra11438a | (PEI/PSS)2.0 cap bilayer membrane | Polyethylenimine (PEI) / Polystyrene sulfonate (PSS), PAN | - | - | Nanofiltration | Xylenol Orange (XO); Rhodamine B (RB) | Nanofiltration | 105.7 L m-2 h-1 MPa-1; 107.2 L m-2 h-1 MPa-1 | Permeance | 86.4%; 57.3% | - | - | - | 1.0 ppm
10.1039/c5ra11438a | Superhydrophilic (PEI/PSS–CSH)2.0 membrane | Polyethylenimine (PEI) / Polystyrene sulfonate (PSS), Calcium Silicate Hydrate (CSH), PAN | - | - | Long-term Nanofiltration | Xylenol Orange (XO); Rhodamine B (RB); Pure Water | Nanofiltration | 165.7 L m-2 h-1 MPa-1; 135.8 L m-2 h-1 MPa-1; 220.1 L m-2 h-1 MPa-1 | Permeance | - | - | 0.4 MPa | - | 1.0 ppm
10.1016/j.jclepro.2017.10.075 | Pure PES membrane | PES | - | - | Xylitol Separation | Xylitol | Nanofiltration | - | - | 66%(Xylitol) | - | 4 bar | - | 19.1 g/L xylitol, 2.7 g/L arabinose, 1.44 g/L xylose
10.1016/j.jclepro.2017.10.075 | PES/Pluronic membrane | PES | Pluronic | 0.05 | Xylitol Separation | Xylitol | Nanofiltration | - | - | 45%(Xylitol) | - | 4 bar | - | 19.1 g/L xylitol, 2.7 g/L arabinose, 1.44 g/L xylose
10.1016/j.jclepro.2017.10.075 | Pure PES membrane | PES | - | - | Xylitol Separation | Xylitol | Nanofiltration | - | - | 94% (xylitol) | - | 4 bar | - | 88 g/L xylitol, 25 g/L arabinose, 4.5 g/L xylose
10.1016/j.jclepro.2017.10.075 | PES/Pluronic membrane | PES | Pluronic | 0.05 | Xylitol Separation | Xylitol | Nanofiltration | - | - | 78%(Xylitol) | - | 4 bar | - | 88 g/L xylitol, 25 g/L arabinose, 4.5 g/L xylose
10.1016/j.jclepro.2017.10.075 | PES/Pluronic 1% membrane | PES | Pluronic | 0.01 | Xylitol Separation | Xylitol | Nanofiltration | - | - | 67%(Xylitol) | - | - | - | 19.1 g/L xylitol, 2.7 g/L arabinose, 1.44 g/L xylose
10.1007/s11814-017-0186-y | polyethersulfone (PES) nanofiltration membrane | PES | - | - | nanofiltration | xylitol | nanofiltration | - | - | 92%( xylitol) | - | - | - | -
10.1016/j.jclepro.2017.10.075 | Pure PES membrane | PES | - | - | Xylitol Separation | xylitol/arabinose | Nanofiltration | - | - | 1.6 (xylitol/arabinose) | - | - | - | -
10.1016/j.jclepro.2017.10.075 | Pure PES membrane | PES | - | - | Xylitol Separation (with Ethanol) | xylitol/arabinose | Nanofiltration | - | - | 11 (xylitol/arabinose) | - | - | - | 3% ethanol added
10.1039/c6ra12628f | TFC membrane | PES, Polyamide | - | - | aqueous solution | xylose/glucose | Nanofiltration | - | - | 0.29 | - | 5 bar, 4 bar | - | 2 wt.%
10.1016/j.apradiso.2011.11.064 | Supported Liquid Membrane (SLM) | T2EHDGA, n-dodecane+30% iso-decanol | - | - | Supported Liquid Membrane (SLM) | Y(III); Sr(II) | Supported Liquid Membrane (SLM) | - | - | 20.1; 0.04 | - | - | - | -
10.1007/s00289-018-2357-3 | GO-based | PES, sulfonated polyethersulfone (SPES), GO, 1,3,5-benzenetricarbonyl trichloride (TMC) | graphene oxide (GO) | - | Water separation | Yellow 12; Red 23; Blue 78 | Nanofiltration/Water separation | - | - | 79.8%(Yellow 12); 83.73%(Red 23); 90.38%(Blue 78) | - | - | - | -
10.1016/j.desal.2010.03.004 | Hybrid rotating pertractor (HRP) | - | Di(2-ethylhexyl) phosphoric acid (D2EHPA) | D2EHPA: 0.1 mol/dm^3 | Water/Zn(II), Cu(II) | Zn(II)/Cu(II) | Pertraction (Liquid membrane) | - | - | 6850(Cu/Zn) | - | - | - | -
10.1016/S1872-2040(13)60728-8 | aptamer-modified nanochannels membrane | gold nanochannels, β-estradiol aptamer | - | - | separation of estrogens | β-estradiol/estrone | membrane separation (selective transport) | - | - | 1.75 (β-estradiol/estrone) | - | - | 6.0-8.0 | -
10.1016/j.memsci.2021.119507 | PES-4 | Polyethersulfone (PES) | - | - | Protein separation (γ-globulin, mixture) | γ-globulin | Ultrafiltration (UF) | - | - | 99.5%(γ-globulin) | - | 0.5 bar | - | -
10.1016/j.seppur.2019.05.090 | MoS2 membrane | Molybdenum disulfide (1T phase), PVDF | - | - | Ionic liquid/water separation | BmimBF4; HmimCl | Nanofiltration (NF) | - | - | 40.8%(BmimBF4); 86.2%(HmimCl) | - | - | - | -
10.1016/j.seppur.2019.05.090 | MoS2 composite membrane | Molybdenum disulfide (1T) nanosheets, PVDF | - | - | Ionic liquid/water separation | BmimBF4; HmimCl | Nanofiltration (NF) | - | - | 40.8%(BmimBF4); 86.2%(HmimCl) | - | - | - | -
10.1016/j.seppur.2019.05.090 | MoS2 membrane | Molybdenum disulfide (MoS2), PVDF | - | - | Ionic liquid/water separation | BmimBF4; HmimCl | Nanofiltration (NF) | 140 L h−1 m−2 bar−1 (pure water permeance) | Permeance | 60%(BmimBF4); 90%(HmimCl) | - | - | - | 50 wt% IL
10.1016/j.seppur.2019.05.090 | MoS2 membrane | Molybdenum disulfide (MoS2), PVDF | - | - | Ionic liquid/water separation | BmimBF4; HmimCl | Nanofiltration (NF) | - | - | 40.8%(BmimBF4); 86.2%(HmimCl) | - | 210 psi | - | -
10.3390/membranes11070488 | Virgin TFC membrane | Polyamide (PA) | - | - | Seawater | Boron | Reverse Osmosis (RO) | - | - | 59.2%(Boron) | - | - | - | -
10.1002/app.51256 | Fluorinated PA-TFC-RO membrane | Polyamide (PA), Polyethyleneimine (PEI), Perfluorooctanoic acid (PFOA) | - | - | Reverse Osmosis (RO) | Bovine serum albumin (BSA); Humic acid (HA); Dodecyltrimethyl ammonium bromide (DTAB); NaCl | Reverse Osmosis | - | - | 98%; 98.5%; 96%; 99% | - | - | - | -
10.1016/j.memsci.2021.119354 | ZrT-1-NH2/TMC MOP membrane | Polyamide (PA) | ZrT-1-NH2 | - | water, dye/salt | Congo Red | nanofiltration | 82.0 L⋅m−2⋅h−1⋅bar−1 | Permeance | 99.7% (Congo Red) | - | - | - | -
10.1016/j.memsci.2021.119354 | ZrT-1-NH2/TMC-8 min membrane | Polyamide (PA) | ZrT-1-NH3 | - | water, dye/salt | Congo Red | nanofiltration | 82.0 L⋅m−2⋅h−1⋅bar−1 | Permeance | 99.9% (Congo Red) | - | - | - | 1.0 g⋅L−1 (salt)
10.1016/j.memsci.2021.119354 | ZrT-1-NH2/TMC-8 min membrane | Polyamide (PA) | ZrT-1-NH4 | - | water, dye/salt | Congo Red | nanofiltration | 82.0 L⋅m−2⋅h−1⋅bar−1 | Permeance | - | - | - | - | -
10.1002/pen.24298 | PEC membrane | PEC | PMAA (M-3), NaY zeolite | 30 wt%, 5 wt% | Water/1,4-Dioxane | 1,4-Dioxane | Pervaporation (PV) | 12.073 ×10-2 kg/m²h | Flux | 840 | 30°C | - | - | 15 wt% water
10.1002/pen.24298 | PEC membrane | PEC | PMAA (M-3) | 30 wt% | Water/1,4-Dioxane | 1,4-Dioxane | Pervaporation | 12.073 ×10-2 kg/m²h | Flux | 840 | 30°C | - | - | 15 mass% water
10.1002/pen.24298 | PEC membrane | PEC | PMAA, NaY zeolite | 30 wt%, 5 wt% | Water/1,4-Dioxane | 1,4-Dioxane | Pervaporation | 12.073 ×10-2 kg/m²h | Flux | 840 | 30°C | - | - | 15 mass% water
10.1002/pen.25279 | SBS/CB nanocomposite membrane | SBS triblock copolymer | Carbon Black (CB) | 1 wt.% | 1,2,4-TMB/Water | 1; 2; 4-TMB | Pervaporation (PV) | 735 g/m²h | Flux | 950 | - | - | - | -
10.1002/pen.25279 | SBS/CB membrane | SBS triblock copolymer | Carbon Black (CB) | 1 wt.% | 1,2,4-TMB/Water | 1; 2; 4-TMB | Pervaporation (PV) | 735 g/m²h | Flux | - | - | - | - | -
10.1039/d1ra00467k | PVA | Polyvinyl Alcohol (PVA) | - | - | Pervaporation | 1; 2-Hexanediol (1; 2-HDO) | Pervaporation (Hydrophilic & Organophilic) | 0.59 kg m-2 h-1 | Flux | 175 | 40°C | - | - | -
10.1039/d1ra00467k | PDMS-PSF | Polydimethylsiloxane-Polysulfone (PDMS-PSF) | - | - | Pervaporation | 1; 5-Pentanediol (1; 5-PDO); Isopropanol (IPA) | Pervaporation (Hydrophilic & Organophilic) | 0.12 kg m-2 h-1 | Flux | 17638 | 40°C | - | - | -
http://dx.doi.org/10.1590/1980-5373-MR-2018-0573 | activated carbon-loaded polydimethylsiloxane membrane | polydimethylsiloxane (pdms) | activated carbon | - | abe model solution | 1-butanol | pervaporation | 90 g/m2h | Flux | 370 | 55°C | - | - | 12 g/L butanol
10.1016/j.seppur.2015.03.023 | PTMSP membrane | Poly(1-trimethylsilyl-1-propyne) (PTMSP) | - | - | Water/Butanol | 1-Butanol | Thermopervaporation (TPV) | 0.5 kg/m²·h | Flux | - | - | - | - | 2 wt% butanol
10.1016/j.memsci.2008.12.033 | PDMS Homogeneous Membrane | PDMS | - | - | Water/1-Butanol/2,3-Butanediol | 1-Butanol; 2; 3-Butanediol | Pervaporation | 20 g/m2 h (1-butanol) | Flux | - | 50 °C | - | - | -
10.1016/j.memsci.2021.119270 | AF2400/PK Composite OSRO | Teflon AF2400, Polyketone (PK) | - | - | Organic Solvent Reverse Osmosis (OSRO) | 1-Hexane/Ethanol | Organic Solvent Reverse Osmosis | 1.6 kg m−2 h−1 | Flux | 9.5 (1-Hexane/Ethanol) | - | 4 MPa | - | -
10.1002/marc.201500735 | PSU-TrN/PdNPs (1,36) catalytic membrane | Polysulfone-terephthalonitrile (PSU-TrN), Palladium nanoparticles (PdNPs) | PdNPs | - | Catalytic reduction | 4-nitrophenol (4-NP) | Catalytic membrane filtration | 72 L m−2 h−1 | Flux | - | Room temperature | - | - | -
10.3390/membranes11030171 | PPSU-PES blend membrane | Polyphenylsulfone (PPSU), Polyethersulfone (PES) | PES | 9 wt.% | 4-Nitrophenol removal | 4-Nitrophenol (4-NP) | Nanofiltration | 4.11 LMH | Flux | 0.99 | - | - | 14 | -
10.1039/d0gc01709d | Ag/rattan filter | Rattan biotemplate | Ag nanoparticles | - | Catalytic filtration | 4-NP | Gravity-driven catalytic filtration | 7471 L·m−2·h−1 | Flux | - | - | - | - | -
10.1039/d0gc01709d | Ag/rattan filter | Rattan biotemplate | Ag nanoparticles | - | Catalytic filtration | 4-NP | Gravity-driven catalytic filtration | 7,471 L·m−2·h−1 | Flux | - | - | - | - | -
10.1039/d0gc01709d | 2-cm-thick Ag-3/R filter | Rattan biotemplate | Ag nanoparticles | 1.30 wt% | Gravity-driven catalytic filtration | 4-NP | Gravity-driven filtration | 7,471 L·m−2·h−1 | Flux | - | - | - | - | -
10.1039/d0gc01709d | Ag/rattan catalytic microreactor | Rattan biotemplate | Ag nanoparticles | 1.30 wt% | Gravity-driven catalytic filtration | 4-NP | Gravity-driven filtration | 7,471 L·m−2·h−1 | Flux | - | - | - | - | -
10.1039/c2ta00130f | G-CNT1 | gelatin | SWCNT | - | nanofiltration | 5 nm gold; Cyt.C; DY | nanofiltration | - | - | 90%, 78%, 30% | - | 1 bar | - | -
10.1002/app.41601 | PVA/PP composite | PVA, PP | - | - | - | 500 nm particles | Microfiltration | 32346 L m-2 h-1 | Flux | >96% | - | 0.24 bar | - | -
10.1016/j.carbon.2017.07.011 | TPP/GO/HPEI | GO, Polypropylene (PP), Polyethylene glycol (PEG), Hyperbranched polyethylenimine (HPEI) | - | - | AB/Ethanol | AB; Ethanol | Organic Solvent Nanofiltration (OSN) | - | - | 0.948 | - | - | - | -
10.1021/sc400372d | PDMS membrane | PDMS | - | - | ABE fermentation broth; butanol−water vapor | ABE; butanol | Pervaporation; Membrane vapor separation | 0.670 kg/m2 h | Flux | 16.7 | - | - | - | -
10.1016/S1004-9541(11)60227-9 | 5%ZSM-5-PDMS/Nylon composite membrane | Polydimethylsiloxane (PDMS), Zeolite ZSM-5, Nylon | ZSM-5 zeolite | 0.05 | Pervaporation | Acetaldehyde | Pervaporation | 233.3 g m−2 h−1 | Flux | 35(Acetaldehyde/Water) | 25°C | - | - | Acetaldehyde in feed: 8% (by mass)
10.1039/c8ta04095h | CoAl-LDH composite membrane | CoAl-Layered Double Hydroxide (CoAl-LDH), Ceramic support? | - | - | Acetate/water mixture | Acetate | Pervaporation | 4640 g/m2 h | Flux | - | - | - | - | -
10.1002/app.49611 | zeolite filled PDMS MMMs | polydimethylsiloxane (PDMS) | zeolite silicalite-1, ZSM-5 | - | acetic acid/water | acetic acid | pervaporation (PV) | 2.2 kg/(m2h) | Flux | - | - | - | - | -
10.1246/bcsj.20130189 | High-silica CHA zeolite membrane | CHA zeolite | - | - | Pervaporation (PV) | Acetic acid | Pervaporation | ~8 kg m-2 h-1 | Flux | ~2500 | - | - | - | -
10.1246/bcsj.20130189 | High-silica CHA zeolite membrane | CHA zeolite | - | - | Pervaporation (PV) | Acetic acid | Pervaporation | ~8 kg m-2 h-1 | Flux | ~2500 | 75°C | - | - | 50/50 wt%
10.1002/bkcs.10493 | Homogeneous PVA membrane | Poly(vinyl alcohol) (PVA) | Malic acid | - | Pervaporation | Acetic acid | Pervaporation | 4.8 × 10−2 kg/m2h | Flux | 670 | - | - | - | 90 wt% acetic acid
10.1002/bkcs.10493 | PVA/TA 80/20 (w/w) membrane | Poly(vinyl alcohol) (PVA) | Tartaric acid (TA) | 20 wt% TA | Pervaporation | Acetic acid | Pervaporation | 0.0072 kg/m2h | Flux | 707.6 | 40°C | - | - | 90 wt% acetic acid
10.1039/c6ra00802j | LTA@GO composite | Zeolite LTA, Graphene oxide (GO) | - | - | Acetic acid/water | Acetic acid | Pervaporation | 1.5 kg m-2 h-1 | Flux | 400 | 333 K | - | - | 95 wt% acetic acid
10.1039/c6ra00802j | LTA@GO composite | Zeolite LTA, Graphene oxide (GO) | - | - | Acetic acid/water | Acetic acid | Pervaporation | 1.55 kg m-2 h-1 | Flux | 400 | 333 K | - | - | 95 wt% acetic acid
10.1039/c6ra02604d | PECSM-0.20 | Polyelectrolyte complex (PEC) | Free SO3- groups | 20 mol% | Water-ethanol | Acetic acid | Pervaporation | 880 g m-2 h-1 | Flux | 1721 | 50 °C | - | - | 10 wt.% water
10.1039/c6ra03505a | CS-SCMS hybrid | Chitosan (CS) | Sulfonated carbon molecular sieves (SCMS) | 2 wt% | Acetone/water | Acetic acid | Pervaporation | 1.81 kg m-2 h-1 | Flux | 832 | - | - | - | -
10.1039/c6ra03505a | CS-SCMS hybrid | Chitosan (CS) | Sulfonated carbon molecular sieves (SCMS) | 2 wt% | Acetone/water | Acetic acid | Pervaporation | 1.81 kg m-2 h-1 | Flux | 802 | - | - | - | -
10.1016/j.carbon.2017.08.019 | GO-PVA composite | GO, Poly(vinyl alcohol) (PVA), Polysulfone (PSf) | PVA | 8 wt% | Acetic Acid-Water | Acetic acid | Pervaporation | 463.9 g m-2 h-1 | Flux | 0.977 | 80 C | - | - | 90 wt% acetic acid
10.1016/j.carbon.2017.08.019 | GO-PVA composite | GO, Poly(vinyl alcohol) (PVA), Polysulfone (PSf) | PVA | - | Acetic Acid-Water | Acetic acid | Pervaporation | 290 g m-2 h-1 | Flux | 0.936 | - | - | - | 90 wt% acetic acid
10.1016/j.carbon.2017.08.019 | GO-PVA composite | GO, Poly(vinyl alcohol) (PVA), Polysulfone (PSf) | PVA | - | Acetic Acid-Water | Acetic acid | Pervaporation | 290 g m-2 h-1 | Flux | 0.936 | - | - | - | 90 wt% acetic acid
10.1016/j.carbon.2017.08.019 | GO-PVA composite | GO, Poly(vinyl alcohol) (PVA), Polysulfone (PSf) | PVA | - | Acetic Acid-Water | Acetic acid | Pervaporation | 464 g m-2 h-1 | Flux | 0.977 | 80 C | - | - | 90 wt% acetic acid
10.1016/j.carbon.2017.08.019 | GO-PVA8wt% | GO, Poly(vinyl alcohol) (PVA), Polysulfone (PSf) | PVA | 8 wt% | Acetic Acid-Water | Acetic acid | Pervaporation | 463.9 g m-2 h-1 | Flux | 0.977 | 80 C | - | - | -
10.1016/j.cherd.2015.04.013 | Mordenite Membrane | Mordenite Zeolite | - | - | Acetic Acid/Water (VFA solution) | Acetic Acid | Pervaporation | 10.9 kg m-2 h-1 | Flux | 500 | 130 °C | - | - | 5% VFA
10.1016/j.matdes.2019.108352 | PPO-5 hybrid membrane | Poly(2,6-dimethyl-1,4-phenylene oxide) (PPO) | Star polymer modifier | 5 wt% | Pervaporation | Acetic acid | Pervaporation | 0.016 kg/m2 h | Flux | 400 | 50°C | - | - | 30 wt% water in feed
10.1016/j.memsci.2009.02.037 | Silicalite-1 | Silicalite-1 (Zeolite) | - | - | Acetic Acid/Water separation | Acetic Acid | Pervaporation | 0.038 kg/m^2 h | Flux | - | - | - | - | 5 wt%, 15 vol.%
10.1016/j.memsci.2009.02.037 | Ge-ZSM-5 | MFI zeolite (Ge-ZSM-5) | - | - | Acetic Acid/Water separation | Acetic Acid | Pervaporation | 0.43 kg/m^2 h | Flux | 14 | 363 K | - | - | 5 wt%
10.1016/j.memsci.2009.02.037 | Silicalite-1 | Silicalite-1 (Zeolite) | - | - | Acetic Acid/Water separation | Acetic Acid | Pervaporation | 0.75 kg/m^2 h | Flux | 1.3 | - | - | - | -
10.1016/j.memsci.2009.02.037 | Sn-ZSM-5 | MFI zeolite (Sn-ZSM-5) | - | - | Acetic Acid/Water separation | Acetic Acid | Pervaporation | 0.49 kg/m^2 h | Flux | 7.7 | 363 K | - | - | 5 wt%
10.1016/j.memsci.2009.11.046 | PVI/MOR Grafting | Mordenite (MOR) | Grafted Poly(1-vinylimidazole) (PVI) | - | Acetic Acid/Water | Acetic Acid | Pervaporation | 0.258 kg m−2 h−1 | Flux | - | 80 ◦C | - | - | 83 wt% Acetic Acid
10.1016/j.memsci.2011.09.001 | Mordenite zeolite membrane | Mordenite zeolite | - | - | Acetic acid/water mixture | acetic acid | Pervaporation-Membrane Distillation | 10.9 kg m-2 h-1 | Flux | 500 | 130°C | - | - | 50 wt.% water / 50 wt.% AAc
10.1016/j.memsci.2014.06.007 | Ge-ZSM-5 membrane | Ge-ZSM-5 | - | - | Pervaporation | Acetic acid | Pervaporation | 0.84 kg/(m2 h) | Flux | - | 353 K | - | - | 98 wt% acetic acid
10.1016/j.memsci.2017.11.056 | PVA modified filled copolymer membrane | Acrylic copolymer (AN-AA), Polyvinyl alcohol (PVA), Sodium montmorillonite (NaMMT) clay | PVA, NaMMT clay | PVA: 5 wt%; Clay: 5 wt% (of total monomer wt.); AN:AA molar ratio: 5:1 | Acetic acid dehydration | Acetic acid | Pervaporation | 0.520 kg/m2 h | Flux | 203 | 30°C | 1.5 kPa | - | Acetic acid: 90 wt%
10.1016/j.memsci.2019.117259 | CHA-type zeolite | Zeolite | - | - | Water/Acetic Acid | Acetic Acid | Pervaporation | 8 kg/(m2.h) | Flux | 2500 | 75℃ | - | - | 50/50 wt% H2O/CH3COOH
10.1016/j.memsci.2020.118479 | Mordenite membrane | Mordenite zeolite | - | - | Pervaporation | Acetic acid | Pervaporation | 1.48 kg·m-2·h-1 | Flux | > 10,000 | 75 °C | - | - | 90 wt% acetic acid
10.1016/j.memsci.2020.118479 | Mordenite membrane | Mordenite zeolite | - | - | Pervaporation | Acetic acid | Pervaporation | 1.57 kg·m-2·h-1 | Flux | > 10,000 | - | - | - | 90 wt% AA
10.1016/j.memsci.2020.118479 | Mordenite membrane | Mordenite zeolite | - | - | Pervaporation | Acetic acid | Pervaporation | 1.48 kg·m-2·h-1 | Flux | > 10,000 | - | - | - | 90 wt% AA
10.1016/j.micromeso.2012.03.030 | CHA-type zeolite membrane | CHA-type zeolite | - | - | Dehydration | Acetic acid | Pervaporation | 7.9 kg m-2 h-1 | Flux | 2500 | 75 C | - | - | 50 wt% acetic acid
10.1016/j.seppur.2016.08.045 | Silicalite-1 membrane | Silicalite-1 zeolite | - | - | Pervaporation (PV) | Acetic acid | Pervaporation | 0.04 kg/(m² h) | Flux | 33 | 323 K | - | - | 5 wt.% AcOH
10.1016/j.seppur.2017.05.046 | NH2-UiO-66/PEI composite membrane | Polyethyleneimine (PEI), NaA zeolite | NH2-UiO-66 particles | - | Acetic acid/water | Acetic acid | Pervaporation | 212 g/m2·h | Flux | 356 | 60 °C | - | - | 95 wt% acetic acid
10.1016/j.seppur.2017.09.038 | Sodium alginate (SA) composite membrane | Sodium alginate (SA) | - | - | Acetic acid–water dehydration | Acetic acid | Pervaporation | 0.653 kg/(m2 h) | Flux | 631 | - | - | - | 80 wt% acetic acid
10.1016/j.seppur.2020.117963 | high aluminum ZSM-5 zeolite membrane | zeolite | - | - | H2O/HAc | acetic acid | Pervaporation | 0.98 kg m-2 h-1 | Flux | 3200 | 348 K | - | - | 10 wt% water
10.1016/j.seppur.2020.117963 | high aluminum ZSM-5 zeolite membrane | aluminum ZSM-5 zeolite | - | - | H2O/HAc | acetic acid | Pervaporation (PV) | 0.12 kg m-2 h-1 | Flux | - | 348 K | - | - | 10 wt% water
10.3390/membranes11010038 | h-WO3 Membrane | Hexagonal Tungsten Oxide (h-WO3) | - | - | Pervaporation | Acetic Acid | Pervaporation | - | - | 40 | - | - | - | 90:10 wt% CH3COOH/water
10.1016/j.jwpe.2020.101532 | NF270 membrane | Polyamide thin-film composite (NF270) | - | - | Nanofiltration | Acetic acid/Arabinose | Nanofiltration | 110 LMH | Flux | 52(Acetic acid/Arabinose) | 37℃ | - | - | -
10.1016/j.jwpe.2020.101532 | UP150 membrane | Polymeric (UF) | - | - | Ultrafiltration | Acetic acid; Methanol | Ultrafiltration | 763.0 LMH | Flux | - | - | - | - | -
10.1016/j.jwpe.2020.101532 | NF90 membrane | Polyamide thin-film composite (NF90) | - | - | Nanofiltration | Acetic acid; Methanol | Nanofiltration | 20.7 LMH | Flux | 46.9% (Acetic acid) | - | 20 bar | - | -
http://dx.doi.org/10.1080/01496391003608256 | Styrene copolymer membrane | Styrene copolymer | - | - | Acetone/Water (98.4 wt% acetone) | Acetone | Pervaporation | 0.007 kg/m²·h | Flux | 12.61 | - | - | - | 1.6 wt% acetone
10.1080/01496395.2017.1341532 | Hybrid multilayer membrane | Polyelectrolyte complexes | ZrO2, Al2O3 nanoparticles | - | Acetone/Water | Acetone | Pervaporation | 0.69 kg·m⁻²·h⁻¹ | Flux | 1880 | 50°C | - | - | -
10.1021/acsami.7b01879 | TFC | Polyamide | - | - | Solvent nanofiltration (OSN) | Acetone | OSN | 71.0 LMH | Flux | - | - | 30 bar | - | -
10.1002/aic.12625 | PBI/P84 dual-layer hollow fiber membrane | PBI, P84 | p-xylene dichloride (crosslinker) | - | Acetone dehydration | Acetone | Pervaporation | 0.284 kg/m2-h | Flux | 1187 | 60 °C | - | - | 85 wt% acetone
10.1016/j.ces.2014.12.044 | CS-K+MMT hybrid membrane | Chitosan, PAN | K+MMT | 10 wt% | Water-Acetone mixture | Acetone | Pervaporation | 1.56 kg/m2h | Flux | 2200 | 50 ℃ | - | - | 5 wt% water
10.1016/j.cherd.2020.10.033 | PBS/PVP membrane | PBS, PVP | PVP | 3 wt.% | water/acetone | acetone | Pervaporation | - | - | 1445.468 | - | - | - | 15 wt.% water in feed
10.1016/j.memsci.2011.12.047 | Thin Film Nanofibrous Composite | Poly(vinyl alcohol) (PVA), Polyacrylonitrile (PAN) nanofibers | - | - | Water/acetone solution | acetone | Nanofiltration | 347.8 L/m2 h | Flux | - | - | - | - | -
10.1016/j.seppur.2020.116771 | MFI zeolite membrane | MFI zeolite | - | - | Pervaporation | acetone | pervaporation | 2.3 kg·m-2·h-1 | Flux | - | 60°C | - | - | 5 wt.%
10.1002/app.49738 | PDMS composite membrane | PDMS, PVDF | - | - | acetone-butanol-ethanol-water | acetone; butanol; Ethanol | Pervaporation | 1306.9, 530.6, 1927.0 (g/m² h) | Flux | 36.1; 33.1; 36.5 | - | - | - | 15 g/L butanol
10.1016/j.memsci.2013.07.032 | Supported silica-filled PTMSP membrane | PTMSP (Poly[1-(trimethylsilyl)-1-propyne]) | Silica | - | ABE/Water model mixture | Acetone; Butanol; Ethanol | Pervaporation (PV) | 3.6 kg m⁻² h⁻¹ | Flux | - | - | - | - | 4.5 g L⁻¹ (acetone), 9.0 g L⁻¹ (butanol), 1.5 g L⁻¹ (ethanol)
10.1016/j.memsci.2008.12.025 | Thin TOA Liquid Membrane | Tri-n-octylamine (TOA), Hexane (diluent) | - | 20 vol.% TOA, 80 vol.% hexane | ABE Fermentation Broth (simulated) | Acetone; Ethanol; Butanol | Extractive Pervaporation | 59.8 g/(m2 h) | Flux | - | - | - | - | 0.8 wt% acetone, 0.5 wt% ethanol, 1.5 wt% butanol
http://dx.doi.org/10.1080/15422119.2018.1526805 | NH2-MWCNTs/P84 Hollow Fiber Membrane | P84 polymer (Polyimide) | NH2-MWCNTs | - | Acetone, Methanol, Ethyl Acetate, Ethanol / Methylene Blue | Acetone; Methanol (MeOH); Ethyl Acetate; Ethanol (EtOH) | Organic Solvent Nanoﬁltration (OSN) | - | - | 0.998 | - | - | - | -
10.1021/sc400372d | PEBA 2533 membrane | Poly(ether block amide) (PEBA 2533) | - | - | ABE/water mixture | Acetone; n-Butanol; Ethanol | Pervaporation | 33.78 g/m2 h | Flux | - | 23°C | - | - | Acetone 0.62 wt%, n-Butanol 1.91 wt%, Ethanol 0.64 wt%
10.1039/d0ta10632a | PAR-BINOL membrane | Polyarylate | - | - | Organic Solvent Nanofiltration (OSN) | Acetone; Tetracycline (TC) | Organic Solvent Nanofiltration (OSN) | - | - | 0.982 | - | - | - | -
http://dx.doi.org/10.1080/01496395.2012.672512 | Poly[l-(trimethyl-silyl)-1-propyne] membrane | Poly[l-(trimethyl-silyl)-1-propyne] | - | - | Acetonitrile/Water (7% acetonitrile) | Acetonitrile | Pervaporation | 2.2 kg/m²·h | Flux | 101 | - | - | - | 7 wt% acetonitrile
10.1021/acs.iecr.8b05882 | Nano clay filled copolymer membrane | Acrylonitrile (AN) and N-vinylpyrrolidone (NVP) copolymer, Nano clay | Nano clay | 1 mass% | Pervaporation | Acetonitrile | Pervaporation | 160 g/m2 h | Flux | 196 | - | - | - | 90 mass% acetonitrile
10.1039/d0ta10236a | g-C3N4 nanosheet membranes | g-C3N4 | - | - | Nanofiltration/Solvent separation | Acetonitrile; Toluene | Nanofiltration | - | - | 12.7 | - | - | - | -
10.1002/ceat.201700037 | PVA-Sn0.1 membrane | Poly(vinyl alcohol) (PVA) | SnO2 nanoparticles | 0.1% (w/w) | Acid dye solution | Acid dye | Nanofiltration (NF) | 24.5 L/m2h | Flux | 0.925 | - | - | - | -
10.1016/j.memsci.2019.05.082 | TpPa/PVDF | COF (TpPa), PVDF | TpPa COF | - | Nanofiltration | Acid fuchsin; Chrome black T; Reactive blue 19; Congo red; Methyl blue; Evans blue; Methyl orange | Filtration | - | - | 90.4%(Acid fuchsin); 84.7%(Chrome black T); 92.7%(Reactive blue 19); 98.7%(Congo red); 96.5%(Methyl blue); 98.8%(Evans blue); 82.8%(Methyl orange) | Room temperature | - | - | 50 µmol/L
10.1016/j.memsci.2019.05.082 | TpPa/PVDF | COF (TpPa), PVDF | TpPa COF | - | Nanofiltration | Acid fuchsin; Congo red | Filtration | - | - | 90.4%(Acid fuchsin); 98.7%(Congo red) | Room temperature | - | - | 50 µmol/L
10.1080/19443994.2012.677524 | Nanoporous PVDF Membrane | Polyvinylidene fluoride (PVDF) | - | - | Water containing Acid Yellow 23 (AY23) | Acid Yellow 23 (AY23) | Ultrafiltration / Nanofiltration | 171 L m-2 h-1 | Flux | - | 25°C | 4 bar | - | 14 wt%
10.1080/19443994.2012.677524 | Nanoporous PVDF Membrane | Polyvinylidene fluoride (PVDF) | - | - | Water containing Acid Yellow 23 (AY23) | Acid Yellow 23 (AY23) | Ultrafiltration / Nanofiltration | 145 L m-2 h-1 | Flux | - | 25°C | 4 bar | - | 17 wt%
10.1080/19443994.2012.677524 | Nanoporous PVDF Membrane | Polyvinylidene fluoride (PVDF) | - | - | Water containing Acid Yellow 23 (AY23) | Acid Yellow 23 (AY23) | Ultrafiltration / Nanofiltration | 180.48 L m-2 h-1 | Flux | - | 25°C | 4 bar | - | 20 wt%
10.1080/19443994.2012.677524 | Nanoporous PVDF Membrane | Polyvinylidene fluoride (PVDF) | - | - | Water containing Acid Yellow 23 (AY23) | Acid Yellow 23 (AY23) | Ultrafiltration / Nanofiltration | 171 L m-2 h-1 | Flux | - | 25°C | 4 bar | - | 14 wt% PVDF
10.1080/19443994.2012.677524 | Nanoporous PVDF Membrane | Polyvinylidene fluoride (PVDF) | - | - | Water containing Acid Yellow 23 (AY23) | Acid Yellow 23 (AY23) | Ultrafiltration / Nanofiltration | 145 L m-2 h-1 | Flux | - | 25°C | 4 bar | - | 17 wt% PVDF
10.1016/j.memsci.2019.03.061 | MOR zeolite membrane | MOR zeolite | - | - | Pervaporation | AcOH | Pervaporation (PV) | 0.44 kg m−2 h−1 | Flux | 2300 | 348 K | - | - | 10 wt% water/AcOH
10.1016/j.memsci.2019.03.061 | ZSM-5 zeolite membrane | ZSM-5 zeolite | - | - | Pervaporation | AcOH | Pervaporation (PV) | 1.9 kg m−2 h−1 | Flux | - | 353 K | - | - | 10 wt% water/AcOH
10.1016/j.memsci.2019.03.061 | APTES-DD3R membrane | All-silica DD3R zeolite | APTES grafting | - | Pervaporation | AcOH | Pervaporation (PV) | 0.45 kg m−2 h−1 | Flux | 37 | 348 K | - | - | 10 wt% water/AcOH
10.1016/j.memsci.2019.03.061 | APTES-DD3R membrane | All-silica DD3R zeolite | APTES grafting | - | Pervaporation | AcOH | Pervaporation (PV) | 0.36 kg m−2 h−1 | Flux | 387 | 348 K | - | - | 10 wt% water/AcOH
10.1016/j.memsci.2013.12.040 | 300 kDa charged membrane | Regenerated Cellulose | - | - | Milk Serum Permeate (MSP) | ALA | Ultrafiltration (UF) | 36 LMH | Flux | - | - | - | - | -
10.1002/aic.15158 | Teflon AF2400/Ultem composite HF | Teflon AF2400, Ultem | Teflon AF2400 | 1 wt% | isopropanol/water, ethanol/water | alcohol | Vapor Permeation | 4265 g m⁻² h⁻¹ | Flux | 383 | 125°C | - | - | 95/5 wt% isopropanol, 87-99 wt% isopropanol
10.1021/am503277t | NexarTM block copolymer/Ultem® composite | Polyetherimide (Ultem®), NexarTM block copolymer | - | - | alcohol/water pervaporation | alcohol | pervaporation | >2 kg/m2-h | Flux | >200 | 50℃ | - | - | 85/15 wt% alcohol/water
10.1007/s10934-015-0005-y | LTA zeolite membrane | LTA zeolite | - | - | Pervaporation | Alcohol | Pervaporation | 7000 g/m2 h | Flux | 10000 | - | - | - | -
10.1038/s41467-019-10157-5 | TpTGCl@CNFs-5/PAN | TpTGCl, PAN | CNFs | - | Pervaporation | Alcohol | Pervaporation | 8.53 kg m−2 h−1 | Flux | >2000 (water/alcohol) | - | - | - | 10 wt% water
10.1002/cssc.202100335 | Cu-THQ TFN membrane | Polyamide (PA), Cu-THQ MOF | Cu-THQ MOF particles | Different loadings | Brackish water; Organic solvent (DMF) | Allura Red dye; Dimethylformamide (DMF) | Reverse Osmosis (RO); Organic Solvent Nanofiltration (OSN) | - | - | 0.974 | - | - | - | 496.42 g mol-1
10.1002/ceat.201000493 | M1 membrane (Ceramic Microfiltration) | Ceramic | - | - | Solvent naphtha 200 / aluminum powder, organic matter | Aluminum powder; organic matter | Microfiltration (MF) | 62.6 L m–2h–1 | Flux | - | 40℃ | 0.12 MPa | - | -
10.1016/j.seppur.2014.04.009 | pH-sensitive PSf/PAA NF membrane | polysulfone (PSf), polyacrylic acid (PAA) | - | - | Nanofiltration | amoxicillin | Nanofiltration | 108.3 L/(h m2) | Flux | 0.91 | - | - | 10 | -
10.1002/aic.15006 | PEBA-2533 | Poly(ether block amide) | - | - | aniline/water | aniline | Pervaporation-Fractional Condensation (PVFC) | 1222.5 g/(m² h) | Flux | - | 80°C | - | - | 1 wt%
10.1002/aic.15006 | PEBA-2533 | Poly(ether block amide) | - | - | aniline/water | aniline | Pervaporation-Fractional Condensation | 1222.5 g/(m² h) | Flux | - | - | - | - | 1 wt%
10.1002/aic.15006 | PEBA-2533 | Poly(ether block amide) | - | - | aniline/water | aniline | Pervaporation-Fractional Condensation | 1222.5 g/(m² h) | Flux | 51 | 80°C | 330 Pa | - | 1 wt%
10.1016/j.seppur.2021.118708 | PEBA-2533 Membrane | Poly(ether block amide) (PEBA) | - | - | Pervaporation | Aniline | Pervaporation | 920 g/m2 h | Flux | 81 | - | - | - | -
10.1016/j.seppur.2021.118708 | PEBA/PVDF Composite Membrane | Poly(ether block amide) (PEBA), Polyvinylidene fluoride (PVDF) | - | - | Pervaporation | Aniline | Pervaporation | 6420 g/(m2 h) | Flux | 35 | 80 °C | - | - | 3 wt% aniline
10.1016/j.chroma.2018.05.075 | PVI gel-filled membrane | - | Polyvinylimidazole (PVI) gel | 0.08 | Adsorptive filtration | Anionic dyes | Adsorption filtration | 1000 L/m2·h | Flux | - | - | - | - | -
10.1016/j.ces.2014.04.022 | PBI membrane | Polybenzimidazole (PBI) | - | - | Nanofiltration | API; GTI | Nanofiltration | - | - | 99.2%; 22% | - | >6 bar | - | -
10.1016/j.memsci.2010.11.057 | PAN hollow ﬁber membrane | Polyacrylonitrile (PAN) | - | - | Pervaporation | Ethanol | Pervaporation | 3260 g/(m2 h) | Flux | - | 25 °C | - | - | 90 wt.% aqueous ethanol
10.1016/j.memsci.2010.11.057 | PAN ﬂat membrane | Polyacrylonitrile (PAN) | - | - | Pervaporation | Ethanol | Pervaporation | 95.7 g/(m2 h) | Flux | - | 210 °C | - | - | 90 wt.% aqueous ethanol
10.1246/cl.2010.1312 | Silicalite membrane | Silicalite | - | - | Pervaporation | Aqueous Ethanol; Aqueous butanol | Pervaporation (PV) | 1.3 kg m-2 h-1 | Flux | - | 60℃ | - | - | 5 vol% ethanol / 1 wt% butanol
10.1016/j.memsci.2015.11.046 | organic–inorganic TFC NFM (ZrO2/PDA-PEI/HPAN) | HPAN (Hydrolyzed Polyacrylonitrile), PDA (Polydopamine), PEI (Polyethylenimine), ZrO2 | ZrO2 nanoparticles | - | Nanofiltration | Aqueous salts | Nanofiltration | 60 L/m2 h | Flux | >90% | 30 °C | 0.6 MPa | 6 | 2000 mg/L salts
10.1186/s40201-015-0217-8 | PSF/GO composite membrane | PSF | Graphene Oxide (GO) | 1 wt.% | - | Arsenate | Nanofiltration | 50 L/m2h | Flux | 83.65%(Arsenate) | - | 4 bar | - | -
10.1186/s40201-018-00332-z | PAN membrane | Polyacrylonitrile (PAN) | Cetylpyridinium chloride (CPC) | - | Ultrafiltration (Micellar Enhanced) | Arsenate | Micellar-Enhanced Ultrafiltration (MEUF) | 63.1 Lm−2 h−1 | Flux | - | - | - | - | -
10.1016/j.memsci.2008.11.034 | CS/PVP Blend Membrane | Chitosan, Poly(vinyl pyrrolidone) | - | 10 wt% PVP | Ethyl acetate/Ethanol/Water | Azeotrope components | Pervaporation | 953 g m-2 h-1 | Flux | 746 | 35 °C | - | - | -
10.1021/acs.iecr.1c00705 | TFN membrane | Polypyrrole (PPy), PES, UiO-66 derivatives | UiO-66 | - | Organic Solvent Nanofiltration (OSN) for API purification | Azithromycin | Organic Solvent Nanofiltration (OSN) | - | - | 93.2% (azithromycin), 99.9% (octreotide acetate) | 25℃ | 5.0 bar | - | -
10.1021/acs.iecr.1c00705 | PPy/UiO-66-SPA TFN membrane | Polypyrrole (PPy), PES, UiO-66-SPA nanoparticles | UiO-68-SPA | 0.05 wt% | Organic Solvent Nanofiltration (OSN) for API purification | Azithromycin; Octreotide acetate | Organic Solvent Nanofiltration (OSN) | - | - | >93% | 25℃ | 5 bar | - | 40 ppm
10.1002/admi.202100245 | Fe@TA-GO/HPAN-2 membrane | Graphene Oxide (GO), Tannic Acid (TA), Fe3+, HPAN | Fe@TA complex | - | Forward Osmosis (FO), Dye removal | BB | Forward Osmosis (FO) | 14.5 L m−2 h−1 | Flux | >98% retention (BB) | - | - | - | -
10.1021/acsnano.0c05902 | GONR membrane | Graphene Oxide Nanoribbon (GONR) | - | - | Dye filtration | BBG | Dead-end filtration | 32 LMH | Flux | 1 | - | 6 bar | - | -
10.1021/acsnano.0c05902 | GONR membrane | Graphene Oxide Nanoribbon (GONR) | - | - | Dye filtration | BBG | Dead-end filtration | 53 LMH | Flux | 1 | - | 12 bar | - | -
10.1021/acsnano.0c05902 | GONR membrane | Graphene Oxide Nanoribbon (GONR) | - | - | Dye filtration | BBG | Cross-flow filtration | 38 LMH | Flux | 1 | - | 6 bar | - | -
10.1021/acsnano.0c05902 | GONR membrane | Graphene Oxide Nanoribbon (GONR) | - | - | Dye filtration | BBG | Cross-flow filtration | 23.2 LMH | Flux | 1 | - | - | - | -
https://doi.org/10.1080/1539445x.2020.1784231 | Cu2O/PP ﬁbrous membrane | Cuprous oxide (Cu2O), Polypropylene (PP) | Cu2O nanoparticles | - | Bean oil/water mixture | Bean Oil | Oil/water separation | 15634 Lm−2 h−1 (oil) | Flux | - | - | - | - | -
10.1016/j.memsci.2016.08.070 | PVDF membrane | Polyvinylidene fluoride (PVDF) | - | - | Ultrafiltration | Bentonite; HA | Ultrafiltration | 70 L/m2 h | Flux | - | - | - | - | 1 g/L Bentonite, 20 mg/L Humic acid
10.1039/c2ra01176j | Zeolite-hemp composite | Zeolite L, Hemp fibers | Zeolite L nanocrystals | 35 wt% | Filtration/Adsorption | Benzene | Filtration/Adsorption | 19.3 kg m-2 h-1 | Flux | - | - | - | - | 200 ppm
10.1039/c2ra01176j | Zeolite-hemp composite | Zeolite L, Hemp fibers | Zeolite L nanocrystals | 35 wt% | Filtration/Adsorption | Benzene | Filtration/Adsorption | 19.3 kg m-2 h-1 | Flux | - | - | - | - | -
10.1016/j.carbpol.2020.116676 | PVA/CNTs hybrid pervaporation membrane | Polyvinyl alcohol (PVA) | Chitosan-wrapped carbon nanotubes (CNTs) | - | benzene/cyclohexane (1:1) | Benzene | Pervaporation | 65.9 g/m2∙h | Flux | 53.4 | - | - | - | -
10.1016/j.seppur.2015.04.007 | Filled SA/CMC membrane | Sodium alginate (SA), Sodium carboxymethyl cellulose (CMC) | Organophilic bentonite | 8 wt% | Cyclohexane/Benzene | Benzene | Pervaporation | 35.6 kg·µm·m⁻²·h⁻¹ | Flux | 212 | - | - | - | -
10.1007/s10118-011-1046-6 | P(AA-MA) block copolymer | P(AA-MA) copolymer | - | - | Pervaporation | Benzene | Pervaporation | 157 g/(m2 h) | Flux | 4.3 | - | - | - | 50 wt% benzene
10.1007/s10118-011-1046-6 | P(AA-MA) block copolymer | P(AA-MA) copolymer | - | - | Pervaporation | Benzene | Pervaporation | 157 g/(m2 h) | Flux | 4.3 | - | - | - | 50 wt% benzene
10.1021/ac902629n | nanocomposite membrane | poly(vinyl alcohol) (PVA), carbon nanotubes (CNTs) | CNTs, β-cyclodextrin | 0.1 | benzene/cyclohexane separation | benzene/cyclohexane | pervaporation | 61.0 g/m^2 h | Flux | 41.2 | 333 K (60°C) | - | - | 50/50 (w/w)
10.1016/j.memsci.2016.08.028 | AgCl/poly(GMA-co-MMA-co-AMPS) hybrid membrane | poly(GMA-co-MMA-co-AMPS) copolymer | AgCl | - | Pervaporation | benzene/cyclohexane | Pervaporation | 150 g/(m2 h) | Flux | 60 | - | - | - | -
10.1016/j.seppur.2021.118596 | Hybrid Membrane | Poly(vinyl alcohol) (PVA), Chitosan (CS) | Carbon Graphite | - | Pervaporation | benzene/cyclohexane | Pervaporation | 124.2 g·m−2·h−1 | Flux | 59.8(benzene/cyclohexane) | 323 K | - | - | -
10.1002/app.29799 | PDMS/PEI Composite | Polydimethylsiloxane (PDMS), Polyetherimide (PEI) | Crosslinking agent | 20 wt% | Benzene/Cyclohexane | benzene/cyclohexane | Pervaporation | 218 g/(m^2 h) | Flux | 13.2 | - | - | - | -
10.1002/app.34105 | SBR (styrene–butadiene rubber) membrane | styrene–butadiene rubber | - | - | benzene/cyclohexane mixture | benzene/cyclohexane | Pervaporation | 1401 g m-2 h-1 | Flux | 28.5 | - | - | - | -
10.1016/j.seppur.2009.09.007 | Semiﬂuorinated aromatic poly(ether amide) membrane | Semiﬂuorinated aromatic poly | - | - | benzene/cyclohexane mixture | benzene/cyclohexane | Pervaporation | 31.42 kg m m−2 h−1 | Flux | 5.9 | - | - | - | 50/50 wt%
10.1016/j.seppur.2009.09.007 | Semiﬂuorinated aromatic poly(ether amide) membrane | Semiﬂuorinated aromatic poly | - | - | benzene/cyclohexane mixture | benzene/cyclohexane | Pervaporation | 0.15 kg m m−2 h−1 | Flux | 12 | - | - | - | -
10.1021/acs.energyfuels.7b00563 | supported ionic liquid membrane | - | [Eamim][NTf2] or [Eamim][SCN] | - | benzene/hexane | benzene/hexane | Vapor Permeation (VP) | 22.14 g·h-1·m-2 | Flux | 16.05 | 35℃ | - | - | benzene concentration = 0.5
10.1039/c3ta10358g | Neat PDMS membrane | Polydimethylsiloxane (PDMS), Poly(methylhydrosiloxane) (PMHS) | - | - | pervaporation | benzene; DCM | pervaporation | 2.11 g m-2 h-1 (benzene); 0.99 g m-2 h-1 (DCM); 4.85 g m-2 h-1 (water) | Flux | - | - | - | - | 300 ppm benzene, 250 ppm DCM
10.1039/c2ra01176j | Zeolite-hemp composite | Zeolite L nanocrystals, Hemp fibers | Zeolite L nanocrystals | 35 wt% | Filtration/Adsorption | Benzene; Toluene; Chlorobenzene | Filtration/Adsorption | 19.3 kg m-2 h-1; 20.9 kg m-2 h-1; 19.9 kg m-2 h-1 | Flux | 84%; 80%; 86% | - | - | - | -
10.1039/c5ra05345e | PVDF/(OA)TiO2 hybrid | PVDF | OA-modified TiO2 | - | Binary protein solution | BHb; BSA | Dynamic Adsorption | 34.5 L h-1 m-2 | Flux | - | - | 0.15 bar | 6 | 150 mg mL-1 BHb & BSA (1:1 or 2:1)
10.1016/j.memsci.2009.11.066 | Lys-attached Affinity | Anodic Aluminum Oxide (AAO), Silica | Lysine (Lys) | - | Bilirubin Solution | Bilirubin | Affinity Adsorption | 9.8 mL/(min cm2) | Flux | - | - | - | - | -
10.1002/app.48193 | EVOH membrane | Poly(ethylene-co-vinyl alcohol) (EVOH) | - | - | Filtration | Blue dextran | Micro/Ultrafiltration | 14.56 L m−2 h−1 | Flux | 0.98 | 5°C | - | - | -
10.1002/app.48193 | B83-5 membrane | EVOH | - | - | Filtration | Blue dextran | Micro/Ultrafiltration | 14.6 L m−2 h−1 (LMH) | Flux | 0.98 | - | - | - | 900 ppm
10.1002/app.48193 | EVOH membrane | EVOH | - | - | Filtration | Blue dextran | Micro/Ultrafiltration | 14.6 L m−2 h−1 (LMH) | Flux | 0.98 | 5°C | - | - | -
10.1016/j.jwpe.2014.05.001 | NF-90 membrane | Polyamide | - | - | Restaurant wastewater | BOD5 | Nanofiltration | 6.5 L m² h¹ | Flux | - | - | - | - | -
10.1016/j.desal.2012.05.029 | DOW FILMTEC BW30HR-440i BWRO Membrane | Polyamide | - | - | Reverse Osmosis | Boron | Reverse Osmosis | - | - | 0.66 | - | 1.1 MPa | 10 | 96.73 mg/L (boron)
10.1016/j.jece.2021.105722 | TFC | Polyamide | MSH | 0.0001 | Brackish Water | Boron | Nanofiltration | 69.56 L m−2 h−1 | Flux | 71.23% (Boron) | - | 1.5 MPa | 8 | -
10.1007/s11814-021-0845-x | GO/PVP/PVDF hybrid membrane | Polyvinylpyrrolidone (PVP), Polyvinylidene fluoride (PVDF), Graphene Oxide (GO) | Graphene Oxide (GO) | 8 wt% | Industrial wastewater (Eti Mine Boron plants) | Boron | Pervaporation | 0.755 kg/m²h | Flux | 99.86%(Boron) | - | - | - | -
10.1007/s11814-021-0845-x | GO/PVP/PVDF hybrid membrane | PVP, PVDF | Graphene Oxide (GO) | 8 wt% | Industrial wastewater | Boron | Pervaporation | 0.755 kg/m²h | Flux | 99.86%(Boron) | - | - | - | -
10.1007/s11814-021-0845-x | PVP/PVDF blend membrane | PVP, PVDF | - | - | Industrial wastewater | Boron; Calcium | Pervaporation | 0.617 kg/m²h | Flux | - | - | - | - | Boron: 2,900 ppm, Calcium: 317.95 ppm
10.1080/19443994.2013.781569 | Polysulfone–silver composite ultraﬁltration membrane | Polysulfone (PSF), Silver particles | N-methyl-2-pyrrolidone, Polyvinyl pyrrolidone (PVP K10, K30, K50, K70) | - | Water | BSA | Ultraﬁltration | 159 L m-2 h-1 | Flux | 0.94 | 120˚C | - | - | -
10.1080/19443994.2013.797651 | CA hollow fiber membrane | Cellulose acetate (CA) | - | - | Water | BSA | Ultrafiltration | 39 L h-1 m-2 bar-1 | Flux | 0.99 | 95°C | - | - | -
10.1111/cote.12423 | cGO-incorporated hollow fibre polysulphone (PSF) membrane | Polysulphone (PSF), Carboxylated graphene oxide (cGO) | cGO | 0.45 wt.% | Ultrafiltration | BSA; PEG-20000 | Ultrafiltration (UF) | 148.26 L m-2 h-1 | Flux | 98.81%; 93.89% | - | 0.1 MPa | - | -
10.1016/j.jhazmat.2019.121187 | β-CDP composite porous membrane | Nylon MF, β-CDP, TMC | β-CDP | - | Liquid/Solid (Adsorption) | BPA | Flow-through adsorption | 80 L m-2 h-1 | Flux | - | - | - | - | BPA: 10 mg L-1
10.1016/j.jhazmat.2019.121187 | β-CDP composite porous membrane | Nylon MF, β-CDP, TMC | β-CDP | - | Liquid/Solid (Adsorption) | BPA | Flow-through adsorption | 1300 L m-2 h-1 | Flux | - | - | 1 bar | - | -
10.1016/j.watres.2012.02.023 | HTI FO membrane | Cellulose triacetate | - | - | Forward Osmosis (FO), Reverse Osmosis (RO) | BPA | Forward Osmosis (FO), Reverse Osmosis (RO) | 5.4 L/m2 h | Flux | 30%(BPA) | - | - | - | Initial BPA: 500 µg/L
10.1016/j.memsci.2018.02.055 | Morin-based OSN membrane | Polyacrylonitrile (PAN), Morin, Terephthaloyl chloride | - | - | Organic solvent nanofiltration (OSN) | Brilliant Blue | Organic Solvent Nanofiltration (OSN) | - | - | 96%(Brilliant Blue) | - | - | - | -
10.1016/j.seppur.2016.01.036 | PHB-CaAlg/CMWCNT composite nanofibrous membrane | PHB; CaAlg; CMWCNT | CMWCNT | - | Brilliant blue solution; Pure water; Oil emulsions | Brilliant blue | Nanofiltration | 32.95 L/m2 h | Flux | 98.20%(Brilliant blue) | - | - | - | -
10.1007/s10853-018-2607-7 | CaAlg-c-PHB/CNT composite nanoﬁber membrane | Calcium Alginate (CaAlg), Polyhydroxybutyrate (PHB), CNT | CNT | - | Pressure-Driven Filtration | Brilliant Blue G; Procion Red MX-5B | Nanofiltration | 130 L/m2 h | Flux | 0.991 | - | 0.5 MPa | - | -
10.1039/c8ew00081f | TFC hollow fiber FO membrane | - | - | - | General performance | Brine | Forward Osmosis (FO) | 15.1 L/m²·h | Flux | 0.93 | - | - | - | -
10.1093/nsr/nwab065/6244246 | Fish-school inspired EPS-core/GO-shell particles | EPS-core/GO-shell | - | - | Solar water-solute separation | Brine | Solar evaporation/desalination | 0.39 kg m⁻² h⁻¹ | Flux | - | - | - | - | -
http://dx.doi.org/10.1080/01496391003607431 | 100% CA membrane | Cellulose Acetate | - | - | Protein solution | BSA | Ultrafiltration | 3.8 L/m²·h | Flux | - | - | 345 kPa | 7.2 | 0.1 wt%
10.1080/01496395.2016.1260142 | Z4 LTA-ceramic composite membrane | LTA zeolite, ceramic | - | - | BSA | BSA | Ultrafiltration (UF) | 5.95×10⁻⁷ m³/(m²·s) | Flux | 80%; 54% | - | 207; 345 kPa | 2.5 | -
10.1177/0954008317698547 | PEES/GO ultrafiltration membrane | Polyphenylene-ether-ether-sulfone (PEES) | Graphene Oxide (GO) | 0.001 | Pure water, Protein solution | BSA | Ultrafiltration (UF) | 186 L m⁻² h⁻¹ (water); 113 L m⁻² h⁻¹ ( BSA) | Flux | - | - | - | - | -
10.1177/0954008317741949 | PES/PA-OH hybrid ultrafiltration membrane | Polyethersulfone (PES) | Polyamide containing isomannide fragment (PA-OH) | 3%, 5% | Pure water, BSA solution | BSA | Ultrafiltration (UF) | 213.1 L m⁻² h⁻¹ (water); 92.6 L m⁻² h⁻¹ (BSA) | Flux | - | - | - | - | 3% PA-OH
10.1177/0954008317741949 | PES/PEG5% hybrid membrane | Polyethersulfone (PES) | Polyethylene glycol (PEG) | 0.05 | Water, BSA solution | BSA | Ultrafiltration (UF) | 173.9 L m⁻² h⁻¹ (water); 80.3 L m⁻² h⁻¹ (BSA ) | Flux | - | - | - | - | -
10.1080/19443994.2015.1051123 | PVDF/PAN/PVP | PVDF, PAN | - | - | Aqueous (Pure water, BSA) | BSA | Ultrafiltration | 343.27 L/m2 h | Flux | - | - | - | - | -
10.1080/19443994.2015.1051123 | PVDF/PAN/PVP | PVDF, PAN | PVP | 4 wt% | Aqueous (Pure water, BSA) | BSA | Ultrafiltration | 250.1 L/m2 h | Flux | - | - | - | - | -
10.1080/19443994.2016.1148638 | pvdf/f-mwcnts membrane | polyvinylidene fluoride (pvdf) | - | - | bovine serum albumin (bsa) solution | bsa | ultrafiltration | 5 L m−2 h−1 | Flux | - | - | - | - | -
10.1039/c5ra05783c | Pristine PES membrane | Polyethersulfone (PES) | - | - | Ultrafiltration | BSA | Ultrafiltration | 46.4 L m-2 h-1 | Flux | - | - | - | - | -
10.1039/c5ra05783c | PES-0.75 | Polyethersulfone (PES) | ZnO nanoparticles | 0.75 wt% | Ultrafiltration | BSA | Ultrafiltration | 365.8 L m-2 h-1 | Flux | - | - | - | - | -
10.1039/c5ra12819f | A-MWCNTs/PVDF blend membrane | Polyvinylidene fluoride (PVDF) | A-MWCNTs | 2 wt% | Water Permeation & Protein Rejection | BSA | Ultrafiltration | 103.16 L/(m^2.h) | Flux | 0.9248 | - | - | - | -
10.1039/c6ra11899b | PEG-NCM0.5 | Polysulfone (PSf) | ZnO | 0.5 wt.% | - | BSA | Ultrafiltration | 130 L m-2 h-1 | Flux | - | - | - | - | -
10.1039/c6ra20513e | PVDF/GO-Ag/F127 nanocomposite membrane | Polyvinylidene fluoride (PVDF) | Graphene oxide-silver (GO-Ag) nanocomposite, Pluronic F127 | - | pure water, BSA solution | BSA | Ultrafiltration | 269 L m-2 h-1 | Flux | 0.982 | - | - | - | -
10.1039/c6ra20717k | Semi-aromatic polyamide membranes | Semi-aromatic polyamides | - | - | water, BSA solution | BSA | Ultrafiltration | 5 L/(m2·h) | Flux | - | - | 0.1 MPa, 0.2 MPa | - | -
10.1039/c7nj04161f | Glycosylated PES membrane | Polyethersulfone (PES), Glucose allyl amide (AAG), Cyclodextrin acrylic acid (β-CD-AA) | - | - | Ultrafiltration | BSA | Ultrafiltration | 20.62 L m-2 h-1 | Flux | 0.149 | - | - | - | -
10.1039/c7nj04161f | Glycosylated PES membranes | Polyethersulfone (PES), Glucose allyl amide (AAG), Cyclodextrin acrylic acid (β-CD-AA) | - | - | Ultrafiltration | BSA | Ultrafiltration | 20.62 L m-2 h-1 | Flux | 0.149 | - | - | - | -
10.1016/S0965544118110051 | PSf/PEG | Polysulfone (PSf) | Polyethylene glycol (PEG) | 58/42 wt% PSf/PEG | Ultrafiltration | BSA | Ultrafiltration | - | - | 0.564 | - | - | - | -
10.1016/S0965544118110051 | PSf/PVP flat sheet UF membranes | Polysulfone (PSf) | Polyvinylpyrrolidone (PVP) | 58/42 wt% PSf/PVP | Ultrafiltration | BSA | Ultrafiltration | - | - | 0.767 | - | - | - | -
10.1016/S0965544118110051 | PSf membrane | Polysulfone (PSf) | - | - | Ultrafiltration | BSA | Ultrafiltration | - | - | 0.84 | - | - | - | -
10.1016/S0965544118110051 | PSf/PEG membrane | Polysulfone (PSf) | Polyethylene glycol (PEG) | - | Ultrafiltration | BSA | Ultrafiltration | - | - | 0.64 | - | - | - | -
10.1016/S0965544118110051 | PVDF/CNC nanocomposite membranes | Polyvinylidene fluoride (PVDF) | Cellulose nanocrystals (CNCs) | 0.67 wt% PVDF, 1.7 wt% PSf | Ultrafiltration | BSA | Ultrafiltration | - | - | 0.925 | - | - | - | -
10.1021/acs.iecr.0c04303 | PVDF-g-NMA Ultrafiltration Membrane | Polyvinylidene fluoride (PVDF), N-methylolacrylamide (NMA) | - | - | Water treatment / Ultrafiltration | BSA | Ultrafiltration (UF) | 272.1 L·m−2·h−1 | Flux | 0.926 | - | - | - | -
10.1021/acs.iecr.0c04303 | PVDF-g-NMA membrane | Polyvinylidene fluoride (PVDF), N-methylolacrylamide (NMA) | - | 0.15 | Water treatment / Ultrafiltration | BSA | Ultrafiltration (UF) | 272.1 L·m−2·h−1 | Flux | 0.926 | - | - | - | -
10.1021/acs.iecr.7b00244 | PAN-AA-Mg TFNC UF membranes | Poly(acrylonitrile-co-acrylic acid) (PAN-AA) nanofibrous layer, Polyacrylonitrile (PAN) nanofibrous substrate | - | - | Ultrafiltration (Protein Filtration) | BSA | Ultrafiltration (UF) | 221.2 L/m2 h | Flux | 0.978 | - | 0.3 MPa | - | 1 g/L BSA
10.1021/acs.iecr.7b00244 | PAN-AA-Ca TFNC UF membranes | Poly(acrylonitrile-co-acrylic acid) (PAN-AA) nanofibrous layer, Polyacrylonitrile (PAN) nanofibrous substrate | - | - | Ultrafiltration (Protein Filtration) | BSA | Ultrafiltration (UF) | 219.2 L/m2 h | Flux | 0.956 | - | 0.3 MPa | - | 1 g/L BSA
10.1021/acs.iecr.7b00244 | PAN-AA60-Ca composite membranes | Poly(acrylonitrile-co-acrylic acid) (PAN-AA) barrier layer, Polyacrylonitrile (PAN) nanofibrous substrate | - | - | Ultrafiltration (Long-term Performance) | BSA | Ultrafiltration (UF) | 444.6 L/(m2 h) | Flux | 0.968 | - | 0.3 MPa | - | 1 g/L BSA
10.1021/acs.iecr.7b00244 | PAN-AA60-Mg composite membranes | Poly(acrylonitrile-co-acrylic acid) (PAN-AA) barrier layer, Polyacrylonitrile (PAN) nanofibrous substrate | - | - | Ultrafiltration (Long-term Performance) | BSA | Ultrafiltration (UF) | 433.7 L/(m2 h) | Flux | 0.978 | - | 0.3 MPa | - | 1 g/L BSA
10.1021/acs.iecr.7b04799 | Glycidol-modified PA composite membrane | Polyamide (PA), Glycidol, PEI | - | - | Antifouling test | BSA | Filtration | 41.1 L/m2 h | Flux | - | - | - | - | 500 ppm
10.1021/acsami.5b00978 | PVDF/TiO2-0.08/PVA | PVDF, PVA | TiO2 nanoparticles | 0.08 | Dead-end filtration | BSA | Ultrafiltration | 430 L m-2 h-1 | Flux | 0.865 | - | 0.1 MPa | - | 0.5 g/L BSA
10.1021/acsami.5b00978 | PVDF/TiO2-0.08/PVA | PVDF, PVA | TiO2 nanoparticles | 0.08 | Dead-end filtration | BSA | Ultrafiltration | 204 L m-2 h-1 | Flux | - | - | 0.1 MPa | - | 0.5 g/L BSA
10.1021/acs.iecr.0c04303 | PVDF-g-NMA | Poly(vinylidene ﬂuoride), N-methylolacrylamide (PVDF-g-NMA) | - | 15 wt% PVDF-g-NMA in casting solution | Ultraﬁltration (UF) | BSA | UF | 272.1 L·m−2·h−1 | Flux | 0.926 | - | - | - | -
10.1021/acs.iecr.0c04303 | PVDF-g-NMA | PVDF-g-NMA | - | 15% PVDF-g-NMA in casting solution | Ultraﬁltration (UF) | BSA | UF | 272.1 L·m−2·h−1 | Flux | 0.926 | - | - | - | -
10.1021/acsami.6b04083 | Fe₃O₄/GO-PVDF hybrid membrane | Poly(vinylidene fluoride) (PVDF) | Fe₃O₄/GO nanocomposites | - | Ultraﬁltration (UF) | BSA | Ultraﬁltration (UF) | 595.39 L m⁻² h⁻¹ | Flux | - | - | - | - | -
10.1021/acsami.9b04961 | HKUST-1@mPES MMM | Polyethersulfone (PES), PMMA-co-MAA | HKUST-1 | 0.3 wt% (HKUST-1) | Ultrafiltration | BSA | Ultrafiltration | - | - | 0.96 | - | - | - | -
10.1021/acsami.9b04961 | HKUST-1@mPES MMM | Polyethersulfone (PES), PMMA-co-MAA copolymer | HKUST-1 | 0.3 wt% (HKUST-1) | Ultrafiltration | BSA | Ultrafiltration | - | - | 0.96 | - | - | - | -
10.1021/acsami.9b04961 | HKUST-1@mPES MMM | PES, PMMA-co-MAA copolymer | HKUST-1 | 0.3 wt% (HKUST-1) | Ultrafiltration | BSA | Ultrafiltration | - | - | 0.96 | - | - | - | -
10.1021/acsami.9b13862 | PVDF/M-Fe3O4@PSBMA membrane | Poly(vinylidene fluoride) (PVDF) | Fe3O4@PSBMA | - | Water Treatment | BSA | Pressure-driven Filtration (NIPS) | 630.5 L m-2 h-1 | Flux | 0.941 | - | 0.1 MPa | - | -
10.1021/acsami.9b13862 | PVDF/M-Fe3O4@PSBMA membrane | Poly(vinylidene fluoride) (PVDF) | Fe3O5@PSBMA | - | Water Treatment | BSA | Pressure-driven Filtration | 630.5 L m-2 h-1 | Flux | 0.941 | - | 0.1 MPa | - | -
10.1021/acsami.9b19387 | porous hybrid membrane | PES/SPES | GO-SiO2 nanohybrid | 0.3 wt.% | Ultrafiltration (UF) | BSA | - | - | - | 0.78 | - | - | - | -
10.1021/acssuschemeng.7b01304 | SiO2/HPAN/PES hybrid | Polyethersulfone (PES), Hydrolyzed Polyacrylonitrile (HPAN), SiO2 | SiO2/HPAN nanoparticles | 10 wt% | Ultrafiltration | BSA | Ultrafiltration | 354 L/m² h (Water), 144 L/m² h (BSA) | Flux | 0.942 | Room Temperature | - | - | -
10.1021/acssuschemeng.7b01304 | SiO2/PES | Polyethersulfone (PES) | SiO2 nanoparticles | 2 wt% | Ultrafiltration | BSA | Ultrafiltration | 87.2 L/m² h | Flux | 0.94 | - | - | - | -
10.1021/acssuschemeng.7b02300 | SSHF-MF1 | Stainless Steel, TiO2 | TiO2 | - | Microfiltration | BSA | Microfiltration | 60 L/(m² h) | Flux | 0.75 | - | - | - | -
10.1021/acssuschemeng.7b02300 | SSHF-MF1 | Stainless Steel, TiO2 | TiO2 | - | Microfiltration | BSA | Microfiltration | 93 L/(m² h) | Flux | 0.88 | - | - | - | -
10.1002/app.33216 | PAN ultrafiltration support membrane | Polyacrylonitrile (PAN) | - | - | pure water, BSA solution | BSA | Ultrafiltration | - | - | 0.95 | - | 0.1 MPa | - | -
10.1002/app.33846 | PVDF blended membrane | PVDF, PVDF-g-POEM graft copolymer | - | - | foulant solutions (BSA, alginate, E.coli broth) | BSA | Filtration (Antifouling test) | 100 L/(m^2 h) | Flux | - | - | - | - | 50 mg/L BSA
10.1002/app.39416 | HDPE/PE-b-PEG membrane | HDPE, PE-b-PEG | PE-b-PEG | - | Ultrafiltration | BSA | Ultrafiltration | 481 L m-2 h-1 | Flux | - | - | 0.1 MPa | - | 1.0 g/L BSA
10.1002/app.39502 | PVA/TEOS UF | PVA, TEOS, PEG | TEOS, PEG | - | Ultrafiltration | BSA | Ultrafiltration | 66.5 L m-2 h-1 | Flux | 0.603 | - | 0.1 MPa | - | 300 ppm
10.1002/app.41621 | PPESK | - | PA | 0.05 | - | BSA | - | 500 L m-2 h-1 | Flux | 85-95% | - | - | - | -
10.1002/app.42745 | PVC pure membrane | PVC | - | - | - | BSA | Ultrafiltration | 21.4 L m-2 h-1 | Flux | 0.984 | - | - | - | -
10.1002/app.42745 | Blend membrane | PVC, PVC-g-PMAA | - | - | - | BSA | Ultrafiltration | 87.0 L m-2 h-1 | Flux | - | - | - | - | -
10.1002/app.43511 | Polysulfone support membrane | Polysulfone (PSF) | PSF, PEG400, NMP, DMAC | 16 wt%, 10 wt%, 7 wt%, 67 wt% | - | BSA | - | - | - | 0.992 | - | - | - | -
10.1002/app.43633 | Hemodialysis hollow fiber ultrafiltration membrane | - | - | - | - | BSA | Ultrafiltration | - | - | 0.93 | - | - | - | -
10.1002/app.44701 | asymmetric | Poly(aryl ether ketone) with hydroxyl (PEK-OH-100), DMF | - | - | UF | BSA | UF | 329.3 L m-2 h-1 | Flux | 0.993 | - | - | - | -
10.1002/app.44701 | PEK–OH-100 | PEK-OH-100, DMF | - | - | UF | BSA | UF | 329.3 L m-2 h-1 | Flux | 0.993 | - | - | - | -
10.1002/app.45932 | PVC-g-POEM/TTIP | Polyvinyl chloride-g-poly(oxyethylene methacrylate) (PVC-g-POEM), Titanium tetraisopropoxide (TTIP) | TTIP | - | Water, BSA solution | BSA | Ultrafiltration | - | - | 0.894 | 25°C | - | - | -
10.1002/app.46430 | Ag-PDA/PSf hybrid membrane | Polysulfone (PSf) | Ag-PDA nanohybrid | 0.5 wt% | - | BSA | Dead-end Filtration | 340 L/m2 h | Flux | - | - | - | - | -
10.1002/app.48450 | Bentonite-doped polysulfone membrane | Polysulfone | Bentonite | - | Filtration | BSA | Ultraﬁltration | - | - | 0.95 | - | - | - | -
10.1002/app.48690 | PAS membranes | polyethersulfone (PES), PAS, PAE | - | - | BSA solution | BSA | ultrafiltration (UF) | 46.6 L/m2 h | Flux | - | - | - | - | 0.2 g/L
10.1002/app.48690 | PAE membranes | polyethersulfone (PES), PAS, PAE | - | - | BSA solution | BSA | ultrafiltration (UF) | 3.6 L/m2 h | Flux | - | - | - | - | 0.2 g/L
10.1002/app.49039 | sPA/PSf blend membranes | polysulfone (PSf) | sulfobetaine polyamide (sPA) oligomers (sB(PA)4PBs, sB(PA)5PBs, sB(PA)6PBs) | 0.3%, 0.9%, 1.2% | pure water, BSA solution | BSA | ultrafiltration (UF) | 102, 160, 205 L m−2 hr−1 | Flux | 0.952 | 90°C | - | - | -
10.1002/app.49327 | acrylic acid-grafted PES membrane | polyethersulfone (PES) | - | - | pure water, BSA solution | BSA | ultrafiltration (UF) | 1,646.24 L/(m2h) | Flux | 0.945 | - | - | - | -
10.1002/app.49410 | PB/PES membrane | polyethersulfone (PES) | Prussian blue nanoparticles (PB-NPs) | 0.2 wt% | pure water, BSA solution | BSA | ultrafiltration (UF) | 107.37 L m−2 hr−1 | Flux | - | - | - | - | -
10.1002/app.49606 | PES/SiO2 membrane | polyethersulfone (PES) | silicon dioxide (SiO2) nanoparticles | - | pure water, BSA solution | BSA | ultrafiltration (UF) | 87.2 LMH, 44.2 LMH (pure water) | Flux | - | - | - | - | -
10.1002/app.49718 | PVDF/GONRs/PVP nanocomposite | PVDF, PVP | GONRs | 0.5 wt% | BSA solution | BSA | Ultrafiltration | 532.21 L/m² h | Flux | 0.95 | - | - | - | -
10.1002/app.49867 | CA/CuO nanocomposite ultrafiltration membrane | Cellulose acetate (CA) | CuO | 0.5 wt% | BSA solution | BSA | Ultrafiltration | 118.6 L m⁻² h⁻¹ | Flux | 0.955 | - | - | - | -
10.1002/app.50316 | PES membrane | PES | AHMPF | 0.1 wt% | BSA solution | BSA | Ultrafiltration | 265 (L/m² h) | Flux | - | 50°C | - | - | -
10.1002/app.50764 | PES nanocomposite membrane | Poly(ethersulfone) (PES) | PW4 nanoparticles | 1 wt% | Pure water, BSA solution | BSA | Ultrafiltration | 240 L/m² h | Flux | - | - | 3 Mpa | - | 500 mg/L BSA
10.1002/app.51165 | GO-TiO2/PES ultrafiltration membrane | Polyethersulfone (PES) | GO-TiO2 | 0.006 | Ultrafiltration (UF) | BSA | Ultrafiltration | 194.5 L m-2 h-1 | Flux | 0.894 | - | - | - | -
10.1002/app.51165 | GO/TiO2/PES blending ultrafiltration membrane | Polyethersulfone (PES) | GO/TiO2 (direct blend) | 0.006 | Ultrafiltration (UF) | BSA | Ultrafiltration | 129.6 L/m2 h | Flux | 0.855 | - | - | - | -
10.1039/c7ra12602f | PES/BPA-PS hollow fiber | Polyethersulfone (PES) | BPA-PS | 1.0 wt% | Ultrafiltration | BSA | Reverse Thermally Induced Phase Separation (RTIPS) | 739 L m-2 h-1 | Flux | 0.792 | 323 K | - | - | -
10.1039/c7ra12602f | PES hollow fiber membrane | Polyethersulfone (PES) | BPA-PS | 1 wt% | Ultrafiltration | BSA | Reverse Thermally Induced Phase Separation (RTIPS) | 739 L m-2 h-1 | Flux | 0.792 | - | - | - | -
10.1039/c8ta02649a | f-PPTA/PVDF nanofibrous membrane | PVDF | f-PPTA | 20 wt% (of PVDF) | Water, BSA solution | BSA | Ultrafiltration | 9.0×10^4 L/(m2·h) | Flux | 0.99 | - | 0.2 MPa | - | -
10.1039/c9ra05707b | PES/SPSF | Polyethersulfone (PES), Sulfonated polysulfone (SPSF) | SPSF | 2 wt% | Water Filtration | BSA | - | 966 L m-2 h-1 | Flux | 0.792 | - | - | - | -
10.1039/c9ra05707b | PES/SPSF | Polyethersulfone (PES), Sulfonated polysulfone (SPSF) | SPSF | 2 wt% | Water Filtration | BSA | Reverse Thermally Induced Phase Separation (RTIPS) / Filtration | 966 L m-2 h-1 | Flux | 0.79 | - | - | - | -
10.1039/c9ra05707b | PES/SPSF | Polyethersulfone (PES), Sulfonated polysulfone (SPSF), Diethylene glycol (DEG) | SPSF | 2 wt% | Water Filtration | BSA | Reverse Thermally Induced Phase Separation (RTIPS) / Filtration | 966 L m-2 h-1 | Flux | 0.792 | - | - | - | -
10.1039/d0nj05322h | PES-based UF membranes | PES | PFSA-g-MWCNT | 0.5 wt% | Ultrafiltration | BSA | Ultrafiltration | 477.83 L m−2 h−1 | Flux | - | - | 0.2 MPa | - | -
10.1039/d1ra00376c | PEN/Zwitterionic SiO2 NPs Composite Membrane | Poly(aryl ether nitrile) (PEN) | Zwitterionic nano-SiO2 | - | Ultrafiltration | BSA | Ultrafiltration | 507.2 L m-2 h-1 | Flux | 0.974 | - | 0.1 MPa | - | 1000 mg L-1 BSA
10.1039/d1ra00376c | PEN-0.5 | Poly(aryl ether nitrile) (PEN) | Zwitterionic nano-SiO2 | 0.5 wt% | Ultrafiltration | BSA | Ultrafiltration | 507.2 L m-2 h-1 | Flux | 0.974 | - | 0.1 MPa | - | -
10.5004/dwt.2011.2578 | PSf membrane | polysulfone (PSf) | - | - | BSA solution | BSA | ultrafiltration (UF) | 50 lm-2 h-1 | Flux | - | - | - | - | -
10.1021/ie9018963 | PES/Pluronic F127 membrane | PES, Pluronic F127 | - | - | BSA solution | BSA | ultrafiltration | 61.1 L/(m2 h) | Flux | - | 20℃ | - | - | -
10.1021/ie9018963 | PES/Pluronic F127 membrane | PES, Pluronic F127 | - | - | BSA solution | BSA | ultrafiltration | 98.3 L/(m2 h) | Flux | - | 60℃ | - | - | -
10.1016/j.cej.2016.12.038 | PVDF/GO@SiO2/PVP membrane | PVDF, PVP | GO@SiO2 nanohybrid | - | Ultrafiltration | BSA | Ultrafiltration | 1232 L/(m2 h) | Flux | 0.785 | - | - | - | -
10.1016/j.cej.2016.12.038 | SiO2-GO/PSf membrane | Polysulfone (PSf) | SiO2-GO nanohybrid | 0.3 wt% | Ultrafiltration | BSA | Ultrafiltration | 390 L/(m2·h) | Flux | 0.917 | - | - | - | -
10.1016/j.cej.2018.05.063 | PES/SWCNT-cDNA membrane | PES, cDNA | SWCNT | - | Solid-Water Filtration | BSA | Ultrafiltration | - | - | 0.96 | - | - | - | -
10.1016/j.cjche.2017.10.008 | Pristine PPHF membrane | polypropylene hollow fiber (PPHF) | - | - | water, BSA solution | BSA | Ultrafiltration | - | - | ~15.6% | - | - | - | 0.5 g·L-1 BSA
10.1016/j.cjche.2017.10.008 | Al2O3-PPHF membrane | polypropylene hollow fiber (PPHF) | Al2O3 | - | water, BSA solution | BSA | Ultrafiltration | - | - | 0.28 | - | - | - | 0.5 g·L-1 BSA
10.1016/j.coche.2016.03.001 | TFNC UF membrane | Polyvinylidene fluoride (PVDF) | - | - | Ultrafiltration | BSA | Ultrafiltration (UF) | 67 L/m2h | Flux | 0.98 | - | 0.3 MPa | - | -
10.1016/j.colsurfa.2021.126571 | g-C3N4/PES ultrafiltration nanocomposite membrane | Polyethersulphone (PES) | Graphitic carbon nitride (g-C3N4) nanosheets | 2.00 wt% | Ultrafiltration | BSA | Ultrafiltration | 254.8 L/m2/h | Flux | 0.985 | - | - | - | 500 mg/L (g-C3N4 )
10.1016/j.colsurfa.2021.126571 | Modified membrane | - | Dopamine, Halloysite nanotubes (HA), g-C3N4 nanosheets | - | Protein solution | BSA | Ultrafiltration | 291.9 L/m2/h | Flux | 92.0% (BSA) | - | - | - | -
10.1016/j.desal.2011.09.040 | PES | nano AgZ/PES | nanoAgZ | 1% 2% 4% | Ultrafiltration | BSA | Ultrafiltration | 100.6 L/m2h | Flux | 0.967 | - | - | - | -
10.1016/j.desal.2012.11.002 | CA/CMCA blend | Cellulose acetate (CA), Carboxymethyl cellulose acetate (CMCA) | PEG 600 | 2.5 wt.% | Ultrafiltration | BSA | Ultrafiltration | 73.2 lm−2 h−1 (pure water) | Flux | 0.863 | - | 100 kPa | - | 0.1 wt.% BSA
10.1016/j.desal.2015.07.003 | rGO/TiO2/PES NF membrane | Polyethersulfone (PES) | rGO/TiO2 Nanocomposite | 0.15 wt.% | Nanofiltration | BSA | Nanofiltration | 45.0 kg/m2 h | Flux | - | - | 0.5 MPa | - | -
10.1016/j.desal.2015.07.003 | rGO/TiO2/PES NF membrane | Polyethersulfone (PES) | rGO/TiO2 Nanocomposite | 0.15 wt.% | Nanofiltration | BSA | Nanofiltration | 45.0 kg/m2 h | Flux | - | - | 0.5 MPa | - | BSA: 500 mg/L
10.1016/j.eurpolymj.2018.06.025 | PPM3 | Polypropylene-g-PGMA-Threonine | - | - | Water | BSA | Filtration | 23.2 L/m2h | Flux | - | - | - | - | -
10.1016/j.ijbiomac.2020.05.223 | CA-DA ultrafiltration membrane | Cellulose Acetate, Dopamine (CA-DA) | - | - | Ultrafiltration (UF) | BSA | Ultrafiltration | 181.2 L/m²h | Flux | 93.5%(BSA) | - | - | - | -
10.1016/j.jcis.2017.06.067 | ITF/PES composite membrane | PES | ITF | - | Cross-flow ultrafiltration | BSA | Ultrafiltration | 319.4 L/(m2 h) | Flux | - | - | 0.1 MPa | - | -
10.1016/j.jcis.2017.06.067 | ITF/PES membrane | PES | ITF | 0.3 wt% | Cross-flow ultrafiltration | BSA | Ultrafiltration | 319.4 L/m2 h | Flux | 0.959 | - | 0.1 MPa | - | -
10.1016/j.jcis.2018.01.002 | Fe3O4 loaded membrane | - | Fe3O4 microspheres | - | Cross-flow ultrafiltration | BSA | Ultrafiltration, Adsorption | 250.67 L/m2/h | Flux | 94.5% (BSA) | - | - | - | -
10.1016/j.jcis.2019.01.050 | GFG/PSF blended membrane | Polysulfone (PSF), Polyvinylpyrrolidone (PVP) | Guanidyl-functionalized graphene (GFG) nanosheets | 0.5 wt% | Ultrafiltration (UF) | BSA | Ultrafiltration | 217 L m-2 h-1 | Flux | - | - | - | - | -
10.1016/j.jcis.2019.07.049 | Functionalized PSf membrane | Polysulfone (PSf) | PES-g-PEO-80 (polyethersulfone-graft-polyethylene oxide) | 2.7 wt% | Ultrafiltration (UF) | BSA | Ultrafiltration | 239 L m-2 h-1 | Flux | - | - | - | - | -
10.1016/j.jece.2019.103245 | PSf UF Membrane | Polysulfone (PSf) | BSG nanoparticles | 0.005 | Water treatment, Fouling study | BSA | Ultrafiltration | 310.6 L/(m2.h) | Flux | - | - | 2 bar | - | 200 ppm
10.1016/j.jiec.2018.12.014 | EPVC/Bohemite | Emulsion Polyvinyl Chloride (EPVC) | Bohemite nanoparticles | 0.75 wt% (M3) | Ultrafiltration | BSA | Ultrafiltration | 116.8 L m-2 h-1 (BSA) | Flux | - | - | - | - | 500 mg/L
10.1016/j.jiec.2019.01.010 | ZIF-8/PVDF membrane | PVDF | ZIF-8 | - | Water Purification | BSA | Ultrafiltration | 47 L/m2 h | Flux | >98% | - | - | - | 0.5 g/L BSA
10.1016/j.jiec.2020.04.028 | Brominated polyphenylene oxides ultrafiltration membrane | Brominated polyphenylene oxides, Triethanolamine (TEA) | - | - | Water Treatment | BSA | Ultrafiltration | 1236 L/m².h | Flux | 0.9 | - | - | - | -
10.1016/j.jiec.2020.04.028 | PPSU/PES/SiO2 nanocomposite ultrafiltration membrane | PPSU, PES, SiO2 nanoparticles | SiO2 nanoparticles | 0.46 wt% | Water Treatment | BSA | Ultrafiltration | 74.00 L/m².h | Flux | - | - | - | - | -
10.1016/j.jiec.2020.04.028 | PPSU/PES/silica nanocomposite ultrafiltration membrane | PPSU, PES, SiO2 nanoparticles | SiO2 nanoparticles | 0.46 wt% | Water Treatment | BSA | Ultrafiltration | 76.65 L/m².h | Flux | 82.01% (BSA) | - | - | - | -
10.1016/j.jtice.2021.02.031 | Fe3O4/o-MWCNTs/PVC composite membrane | Polyvinyl chloride (PVC) | Fe3O4/o-MWCNTs | - | Aqueous solution | BSA | Ultrafiltration (?) | 400 L m² h¹ | Flux | 89%(BSA) | - | - | - | -
10.1016/j.jtice.2021.02.031 | M4 composite membrane | Polyvinyl chloride (PVC) | Fe3O4/o-MWCNTs | - | Aqueous solution | BSA | Ultrafiltration (?) | 400 L m² h¹ | Flux | 89%(BSA ) | - | - | - | -
10.1016/j.jwpe.2019.100833 | PVA/PVDF/Verm | PVDF, PVA | Verm NPs | 0.2 wt.% | Ultrafiltration | BSA | Ultrafiltration | 528 L/m²h | Flux | - | 25℃ | 0.1 MPa | 7 | 1 g/L (BSA)
10.1016/j.jwpe.2019.100912 | PVDF/PLA-1 | PVDF, PLA | - | - | Ultrafiltration | BSA | Ultrafiltration | 376.7 L/m².h | Flux | - | - | - | - | 1500 mg/L (BSA)
10.1016/j.matchemphys.2019.122400 | ZIF-8/PVDF | Poly(vinylidene fluoride) (PVDF) | ZIF-8 nanocrystals | - | Filtration | BSA | Filtration | 32.5 L m-2 h-1 | Flux | >98% | - | - | - | -
10.1016/j.memsci.2009.08.032 | PVDF membrane | PVDF, PVDF-g-PEGMA | - | - | Pure Water/BSA solution | BSA | Filtration | 116 L/m2 h | Flux | 0.66 | - | - | - | -
10.1016/j.memsci.2012.12.041 | G-PVDF/TiO2 nanocomposite hollow fiber membrane | Poly(acrylic acid) grafted Poly(vinylidene fluoride) (G-PVDF) | TiO2 nanoparticles | 1 wt% | Water | BSA | Ultrafiltration | 974 L/m² h | Flux | - | - | 0.1 MPa | - | -
10.1016/j.memsci.2013.01.029 | PVDF/SiO2 blend membrane | Poly(vinylidene ﬂuoride) (PVDF), LiCl, SiO2 | SiO2 | - | Water/BSA solution | BSA | Ultrafiltration / Fouling Test | 32 L/(m² h) | Flux | - | - | - | 7.4 | 0.2 wt% BSA
10.1016/j.memsci.2013.04.032 | Composite UF membrane | PVDF nanofibrous scaffold, Polyamide | - | - | Pure water, BSA solution | BSA | Ultrafiltration | 67 L/m2 h | Flux | 98% (BSA) | - | 0.3 MPa | - | -
10.1016/j.memsci.2013.04.032 | Composite membrane | PVDF nanofibrous scaffold, Polyamide | - | - | Water/Ethanol mixture | BSA | Ultrafiltration | 40 L/m2 h | Flux | 93% (BSA) | - | - | - | -
10.1016/j.memsci.2013.04.032 | Composite membrane | PVDF nanofibrous scaffold, Polyamide | - | - | Water | BSA | Ultrafiltration | 66 L/m2 h | Flux | 98% (BSA) | - | - | - | -
10.1016/j.memsci.2014.11.021 | PES/PEI | Polyethersulfone (PES); Polyethylenimine (PEI) | PEI | 0.3 wt% | BSA solution | BSA | Ultrafiltration | 359.0 L/m²h | Flux | 96.1% (BSA) | - | 0.1 MPa | - | -
10.1016/j.memsci.2014.11.021 | PES/PEI | Polyethersulfone (PES); Polyethylenimine (PEI) | PEI | 0.3 wt% | BSA solution; Pure water | BSA | Ultrafiltration | 359.0 L/m²h | Flux | 96.1% (BSA) | - | 0.1 MPa | - | -
10.1016/j.memsci.2015.01.004 | PLLA flat sheet membrane | Poly(L-lactic acid) (PLLA) | Polyethylene oxide | - | Water/BSA/Lysozyme ultrafiltration/dialysis | BSA | Hemodialysis/Ultrafiltration | 225 L/h m2 | Flux | 90% (BSA) | - | - | - | -
10.1016/j.memsci.2015.01.004 | PLLA membrane | Poly(L-lactic acid) (PLLA) | Polyethylene oxide (PEO) | - | Water/BSA/Lysozyme dialysis | BSA | Hemodialysis | 225 L/h m2 | Flux | 90% (BSA) | - | 2.0 Mpa | - | -
10.1016/j.memsci.2015.03.045 | PES/MF-g-PEG6000 | Polyethersulfone (PES) | MF-g-PEG6000 | 0.36 wt% | Ultrafiltration | BSA | Ultrafiltration | 164.7 L m-2 h-1 | Flux | 1 | - | - | - | -
10.1016/j.memsci.2015.05.075 | CaAlg hydrogel filtration membrane | Calcium alginate (CaAlg) | PEG20000 | - | BSA solution | BSA | Filtration | 15.91 L/(m2 h) | Flux | 99.89% (BSA) | - | 0.10 MPa | - | -
10.1016/j.memsci.2016.04.072 | NO2/DEZ pretreated ZnO-modified | PVDF, Zinc Oxide (ZnO) | - | - | Hydrophilic Modification, Filtration | BSA | Ultrafiltration | 5261.4 L/(m2·h·bar) | Flux | 97%(BSA) | - | - | - | -
10.1016/j.memsci.2016.05.008 | Blend Membrane | Polyvinyl chloride (PVC) | Pluronic F-127 | - | Cross-flow filtration | BSA | Ultrafiltration (UF) | 80 L/(m2 h) | Flux | - | - | 0.1 Mpa | 7 | 50 ppm BSA
10.1016/j.memsci.2017.01.028 | PES-TiO2 Hollow Fiber Hybrid Membrane | Polyethersulfone (PES) | TiO2 | 1 wt% | Water Treatment | BSA | Ultrafiltration (UF) | 1046 L/(m^2 h) | Flux | 75% (BSA) | - | - | - | -
10.1016/j.memsci.2017.01.028 | PES-TiO2 Hollow Fiber Hybrid Membrane | Polyethersulfone (PES) | TiO2 | - | Water Treatment | BSA | Ultrafiltration (UF) | 1046 L/(m^2 h) | Flux | 75% (BSA) | - | - | - | -
10.1016/j.memsci.2017.05.062 | PAM-ABA NF membrane | Polyamide | 4-aminobenzoic acid (ABA) | - | Antifouling test | BSA | Nanofiltration | 56.5 L∙m−2∙h−1 | Flux | - | - | - | - | -
10.1016/j.memsci.2017.06.044 | PES/SPSf blend ultrafiltration membrane | Polyethersulfone (PES), Sulfonated polysulfone (SPSf) | - | - | Ultrafiltration | BSA | Ultrafiltration | 858 L/m2 h | Flux | 90.5% (BSA) | - | - | - | -
10.1016/j.memsci.2017.06.044 | PES/SPSf blend membrane | PES, SPSf | - | - | BSA filtration | BSA | Ultrafiltration | 828 L/m2 h | Flux | 90.5% (BSA) | - | - | - | -
10.1016/j.memsci.2018.06.003 | EVOH ultrafiltration membrane | Poly(ethylene-co-vinyl alcohol) (EVOH) | Sulfolane, 1,3-propanediol co-solvent | - | Water filtration | BSA | Ultrafiltration | - | - | 98%(BSA) | 25°C | - | - | -
10.1016/j.memsci.2018.06.003 | EVOH ultrafiltration membrane | Poly(ethylene-co-vinyl alcohol) (EVOH) | Sulfolane, 1,3-propanediol co-solvent | - | Water filtration | BSA | Ultrafiltration | 43 L•m-2•h-1 | Flux | - | - | 0.4 Mpa | - | 1 g/L BSA
10.1016/j.memsci.2018.06.003 | EVOH ultrafiltration membrane | Poly(ethylene-co-vinyl alcohol) (EVOH) | Sulfolane, 1,3-propanediol co-solvent | - | Water filtration | BSA | Ultrafiltration | 680 L•m-2•h-1 | Flux | - | - | 0.1 MPa | - | 1 g/L BSA
10.1016/j.memsci.2018.07.034 | PES ultrafiltration membrane | Polyethersulfone (PES) | - | - | Water, BSA solution | BSA | Ultrafiltration (UF) | 781 L/(m2·h) | Flux | 97.7% (BSA) | - | 2 bar | - | -
10.1016/j.memsci.2018.07.034 | PES-N4444Cl/IM membrane | Polyethersulfone (PES) | - | - | Water, BSA solution | BSA | Ultrafiltration (UF) | 781 L/(m2·h) | Flux | 97.7% (BSA) | - | 2 bar | - | -
10.1016/j.memsci.2018.07.034 | PES-N4444Cl/IM membrane | Polyethersulfone (PES) | - | - | Pure water, BSA solution | BSA | Ultrafiltration (UF) | 781 L/(m2·h) | Flux | 97.7% (BSA) | - | 2 bar | - | -
10.1016/j.memsci.2018.08.014 | TiCHF NF composite membrane | Polyethyleneimine (PEI), Trimesoyl chloride (TMC) | - | - | Water Desalination (Antifouling test) | BSA | Nanofiltration | 83 L·m-2·h-1 | Flux | 96.1% (BSA) | - | - | - | 0.5 wt% (NaOH wash)
10.1016/j.memsci.2019.01.034 | Imine-linked COF membrane | TpPa, AAO | - | - | Ultrafiltration | BSA | Filtration (UF) | - | - | ~92.3%(BSA) | - | - | - | BSA: 0.5 g/L
10.1016/j.memsci.2019.02.025 | p-Aramid nanofibrous membrane | p-Aramid nanofibers (ANFs) | - | - | Ultrafiltration | BSA | Ultrafiltration | 852.5 L/m^2·h | Flux | 98.7%(BSA) | - | 0.2 MPa | - | 1.0 g/L BSA
10.1016/j.memsci.2019.02.025 | p-Aramid nanofibrous membrane | p-Aramid nanofibers (ANFs), PEG | PEG | - | Ultrafiltration | BSA | Ultrafiltration | 650.0 L/m^2·h | Flux | >90%(BSA) | - | 0.2 MPa | - | 1.0 g/L BSA
10.1016/j.memsci.2019.117402 | ACUM (AgNPs-doped ceramic UF membrane) | Boehmite, AgNPs | AgNPs | 5 wt% | Ultrafiltration | BSA | Ultrafiltration | - | - | 99.5% (BSA) | - | - | - | 0.5 g/L (BSA)
10.1016/j.memsci.2019.117635 | chiral thin-film composite polyamide (CTFC) membrane | Polyamide (from EDA-β-CD and TMC) | Diethylamino-beta-cyclodextrin (EDA-β-CD) | - | chiral drug enantioseparation | BSA | Filtration / Enantioseparation | 35.7 L m-2 h-1 | Flux | 80.7%(BSA) | - | 0.1 MPa | - | BSA and drug concentrations not specified
10.1016/j.memsci.2020.117851 | Polysulfone membrane | Polysulfone (PSf) | - | - | BSA solution | BSA | Ultrafiltration (UF) | 99.5 LMH | Flux | 1 | - | 1 bar | - | 100 ppm BSA
10.1016/j.memsci.2020.117851 | PSf/PEG21 blend membrane | Polysulfone (PSf), Polyethylene glycol (PEG) | PEG | 21 wt% | BSA solution | BSA | Ultrafiltration (UF) | - | - | ~100% | - | 1 bar | - | 100 ppm BSA
10.1016/j.memsci.2020.117851 | PSf-b-PEG21 block copolymer membrane | Polysulfone-block-polyethylene glycol (PSf-b-PEG) | - | PEG block: 21 wt% | BSA solution | BSA | Ultrafiltration (UF) | - | - | 0.983 | - | 1 bar | - | 100 ppm BSA
10.1016/j.memsci.2020.118528 | PES/PVP/DES | PES, PVP, ChCl/EG DES | - | - | Aqueous solution | BSA | Nanofiltration | 241.3 L/(m2 h) | Flux | - | - | 3 bar | - | 200 ppm BSA
10.1016/j.memsci.2020.118729 | PEG-modified PVDF membranes | Polyvinylidene fluoride (PVDF) | PEG600 | - | Aqueous BSA solution | BSA | Ultrafiltration (UF) | 65 LMH | Flux | 85%(BSA) | - | - | - | -
10.1016/j.seppur.2009.03.037 | CA/SiO2 blend membrane | cellulose acetate (CA), silica (SiO2) | PEG 600 | 5 wt.% | BSA solution | BSA | Ultrafiltration | 44.5 L m−2 h−1 | Flux | - | - | - | - | -
10.1016/j.seppur.2018.08.075 | SPPSU-SC20 ultrafiltration membrane | Polyphenylene sulfone (PPSU), sulfonated side chains (SPPSU-SC) | Sulfonated side chains | 0.2 | BSA solution | BSA | Ultrafiltration (UF) | 380 L·m−2·h−1 | Flux | 91.6%(BSA) | - | - | - | -
10.1016/j.seppur.2019.116143 | MPGOAg-50% membrane | Polyvinylidene fluoride (PVDF), Graphene oxide-silver (GO-Ag), Pluronic F127 | - | - | Ultrafiltration system | BSA | Ultrafiltration (UF) | 87.10 L·m-2·h-1 | Flux | 94.7%(BSA) | - | - | - | -
10.1016/j.seppur.2020.116585 | DexPNI modified PES | Polyethersulfone (PES) | DexPNI copolymer | - | Ultrafiltration | BSA | Ultrafiltration | 118.5 L m-2 h-1 | Flux | >95%(BSA) | - | - | - | -
10.1016/j.seppur.2020.116596 | M-2 blend | PVDF, PEME triblock copolymer | - | - | Ultrafiltration | BSA | Ultrafiltration | 150 L·m−2·h−1 | Flux | 0.9999 | - | - | - | -
10.1016/j.seppur.2020.117089 | DADPM-TMC NF membrane | Polyamide (PA) | - | - | Pure water, BSA solution | BSA | Nanofiltration (NF) | 65.52 L m-2 h-1 | Flux | - | - | 0.4 MPa | - | -
10.1016/j.seppur.2020.117584 | DexDTM-g-SCNT modiﬁed membrane | Polyethersulfone (PES) | DexDTM-g-SCNT-10 | 3 wt% | water puriﬁcation | BSA | ultraﬁltration | 223.3 L m−2 h−1 | Flux | 98%(BSA) | - | - | - | -
10.1016/j.seppur.2020.117742 | MTiF127-3–55 | PES, TiO2 sol, F127 (Pluronic F127) | TiO2 nanoparticles, F127 (Pluronic F127) | - | Ultrafiltration | BSA | Ultrafiltration | 1998.11 L/m2⋅h | Flux | - | - | - | - | -
10.1016/j.seppur.2020.117742 | PES/TiO2/F127 | PES, TiO2 sol, F127 (Pluronic F127) | TiO2 nanoparticles, F127 (Pluronic F127) | - | Ultrafiltration | BSA | Ultrafiltration | 1,998.1 L/(m2 h) | Flux | 70.5%(BSA) | - | - | - | -
10.1016/j.seppur.2021.118316 | PVDF ultrafiltration | PVDF (Polyvinylidene fluoride), PDA-DMAPAPS | Dopamine, DMAPAPS (zwitterion) | - | Ultrafiltration (UF) | BSA | Ultrafiltration | 364 L/m2 ∙ h | Flux | 98.6%(BSA) | - | - | - | -
10.1016/j.seppur.2021.118316 | M-3-40 | PVDF (Polyvinylidene fluoride), PDA-DMAPAPS | Dopamine, DMAPAPS (zwitterion) | DMAPAPS: 0.3 mg/mL; Coating time: 40 min | Ultrafiltration (UF) | BSA | Ultrafiltration | 364 L/m2 ∙ h | Flux | 98.6%(BSA) | - | 1 bar | - | -
10.1016/j.seppur.2021.118512 | Carboxylated polysulfone (PSF-COOH) ultrafiltration membrane | Polysulfone (PSF), carboxyl groups | - | - | Ultrafiltration (UF) | BSA | Ultrafiltration | 329 L/m2 h | Flux | - | - | - | - | -
10.1016/j.seppur.2021.118512 | PES ultrafiltration membrane | Polyethersulfone (PES) | SiO2/hydroluzed polyacrylonitrile (HPAN) nanoparticles | - | Ultrafiltration (UF) | BSA | Ultrafiltration | 354 L/m2 h | Flux | 94.2%(BSA) | - | - | - | -
10.1016/j.seppur.2021.118512 | C-SPAEKS hybrid UF membrane | Sulfonated poly, carboxyl groups (C-SPAEKS) | NH2– SBA-15 (amine functionalized SBA-15) | 0.1 wt% | Ultrafiltration (UF) | BSA | Ultrafiltration | 419 L m-2 h−1 | Flux | 96%(BSA) | - | - | - | -
10.1016/j.seppur.2021.118586 | Hybrid Ultrafiltration (UF) Membranes | Polyethersulfone (PES) | UiO-66-NH2@CQDs | - | Ultrafiltration | BSA | Ultrafiltration | 358.5 L m−2 h−1 | Flux | 95.0%(BSA) | - | - | - | -
10.1016/j.seppur.2021.118586 | PES Hybrid UF Membrane | Polyethersulfone (PES) | UiO-66-NH2@CQDs | 0.003 | Ultrafiltration | BSA | Ultrafiltration | 358.5 L/m2h | Flux | - | - | - | - | -
10.1002/jctb.2326 | γ-Al2O3-clay composite membrane | γ-Al2O3, Clay | - | - | BSA solution | BSA | Ultrafiltration | 3 × 10−5 m3 m−2 s−1 | Flux | - | - | 406 kPa | 3 | 0.5 g L−1
10.1002/jctb.5833 | PAN UF Membrane | Polyacrylonitrile (PAN) | Pluronic F127 (PF127) | 4 wt% | Ultrafiltration | BSA | Ultrafiltration | 391 L/m2 h | Flux | - | - | - | - | -
10.1002/jctb.5833 | PAN/PF127 Membrane | Polyacrylonitrile (PAN) | Pluronic F127 (PF127) | 4 wt% | Ultrafiltration | BSA | Ultrafiltration | 156 L/m²h | Flux | 95%(BSA) | - | - | - | -
10.1002/pat.4626 | HMO incorporated cellulose acetate composite ultrafiltration | Cellulose acetate (CA) | Hydrous manganese dioxide (HMO) nanoparticles | - | - | BSA | Ultrafiltration | 143.6 L m−2 h−1 | Flux | 95.9%(BSA) | - | - | - | -
10.1002/pat.5141 | Polysulfone/s-PI blend ultrafiltration | Polysulfone (PSf) | Sulfobetaine polyimide (s-PI) | - | - | BSA | Ultrafiltration | 220.58 L m−2 h−1 | Flux | - | - | - | - | -
10.1002/pat.5196 | PVDF ultrafiltration | Polyvinylidene fluoride (PVDF) | Polydopamine (PDA), 3-(2,3-epoxypropoxy) propyl triethoxy silane (KH-561) | - | - | BSA | Ultrafiltration | 174 L m−2 h−1 | Flux | 91.4%(BSA) | - | - | - | -
10.1002/pat.5196 | PVDF ultrafiltration | PVDF, PVP, NMP | Dopamine, KH-561 | - | - | BSA | Ultrafiltration | 174 L m−2 h−1 | Flux | - | - | - | - | -
10.1002/pen.24325 | PVDF/PVA UF membrane | PVDF, PVA | MWCNTs-COOH | 0.00–0.15 wt% | - | BSA | Ultrafiltration (UF) | 126.6 Lm⁻²h⁻¹ | Flux | - | - | - | - | -
10.1002/pen.24545 | PES/CA microporous membrane | PES, CA (Cellulose acetate) | CA | 0.5 wt% | - | BSA | Ultrafiltration/Microfiltration | 816 L m⁻² h⁻¹ | Flux | 49.5% (BSA) | 323 K | - | - | -
10.1002/pen.24545 | MBT50 membrane | PES, CA | CA | 0.5 wt% | - | BSA | Ultrafiltration/Microfiltration | 816 L m⁻² h⁻¹ | Flux | - | 323 K | - | - | -
10.1002/pen.25002 | PVA-SiO2/PVDF composite membrane | PVDF, PVA-SiO2 | PVA-SiO2 | 5 wt% | - | BSA | Ultrafiltration (UF) | 126 L/m²h | Flux | - | - | - | - | -
10.1007/s00289-018-2464-1 | nano-composite | PES | nano-clay | - | Ultrafiltration | BSA | Ultrafiltration | 32.3 L/m2 h | Flux | 73.7%(BSA) | - | - | - | -
10.1007/s00289-018-2464-1 | nano-composite | PES | nano-clay | 2 wt% | Ultrafiltration | BSA | Ultrafiltration | 32.3 L/m2 h | Flux | 73.7%(BSA) | - | - | - | -
10.1007/s10570-018-2121-8 | CNF/FP composite membrane | Cellulose nanofibers (CNF) | Filter paper (FP) | 0.1% CNF | BSA solution | BSA | Ultrafiltration | 46,279 L m-2 h-1 | Flux | 0.9714 | 60 | - | - | -
10.1007/s10904-019-01367-x | GO/TiO2 (50/50)–PVP/PSf membrane | Polysulfone (PSf), Polyvinylpyrrolidone (PVP) | GO/TiO2 nanocomposite | 50/50 weight ratio | Ultrafiltration | BSA | Ultrafiltration | 496.2 L/m2 h | Flux | 96.6% (BSA) | - | - | - | -
10.1007/s10965-014-0594-1 | PAN-g-PVA blend hollow fiber membrane | Polyacrylonitrile-g-poly(vinyl alcohol) (PAN-g-PVA), PAN | PAN-g-PVA graft copolymer | - | Ultrafiltration | BSA | Ultrafiltration | 178.76 L/m2·h | Flux | - | - | 1 bar | - | -
10.1007/s10965-014-0594-1 | PAN-g-PEO blend membrane | Polyacrylonitrile (PAN) | Polyacrylonitrile-g-polyethylene oxide (PAN-g-PEO) | - | Ultrafiltration | BSA | Ultrafiltration | 1590 L/m2·h | Flux | - | - | 0.7 bar | - | -
10.1007/s10965-018-1463-0 | PPSU/SPANI membrane | Polyphenylsulfone (PPSU) | Sulfonated polyaniline (SPANI) | - | Ultrafiltration | BSA | Ultrafiltration | 260 L/m2 h | Flux | 95.5%(BSA) | - | - | - | -
10.1007/s11051-017-3820-z | PVDF hybrid ultrafiltration membrane | PVDF | Fluorinated graphene oxide (FGO) | - | Water treatment | BSA | Ultrafiltration | 406.90 L m−2 h−1 | Flux | - | - | - | - | -
10.1007/s11051-017-3820-z | PVDF/FGO-10 hybrid membrane | PVDF | FGO-10 | - | Water treatment | BSA | Ultrafiltration | 406.90 L m−2 h−1 | Flux | - | - | - | - | -
10.1007/s11783-019-1165-9 | G-CNTs/PVDF | PVDF (Polyvinylidene fluoride) | G-CNTs | - | Dead-end filtration | BSA | Ultrafiltration (Mixed Matrix Membrane) | 220 L/(m²·h) | Flux | - | - | 0.10 MPa | - | 1 g/L BSA
10.1007/s12221-021-0237-1 | CPVC membrane | Chlorinated polyvinyl chloride (CPVC) | - | - | BSA solution, water | BSA | Ultrafiltration | 2 l·m-2·h-1 | Flux | - | - | - | - | 1 mg·ml-1 (BSA)
10.1007/s13233-018-6108-y | Pure PPS membrane | Polyphenylene sulfide (PPS) | - | - | Water, BSA solution | BSA | Ultrafiltration | 105.53 L·m-2·h-1 | Flux | 0.6578 | - | - | - | -
10.1007/s13726-021-00945-6 | PPSU-T3 | PPSU | TiO2 | 3 wt% | water, BSA solution | BSA | Ultrafiltration | 92.59 L/m2 h | Flux | 99.43%(BSA) | - | - | - | -
10.1016/j.eurpolymj.2018.06.025 | polypropylene hollow fiber | Polypropylene | - | - | Water | BSA; Cong red; Methylthionine chloride | Filtration | 264 L/m2h | Flux | 99.9%(BSA); 99.9%(Cong red); 99.2%(Methylthionine chloride) | - | 0.2 MPa | - | -
10.1016/j.eurpolymj.2018.06.025 | pg MA / threonine modified | Polypropylene-g-PGMA-Threonine | - | - | Water | BSA; Cong red; Methylthionine chloride | Filtration | 264 L/m2h | Flux | 99.9%(BSA); 99.9%(Cong red); 99.2%(Methylthionine chloride) | - | 0.2 MPa | - | -
10.1016/j.seppur.2020.116585 | DexPNI modified PES | PES | DexPNI | 2.5 wt% (DexPNI-1/1) | Ultrafiltration | BSA; CR | Ultrafiltration | 118.5 L m-2 h-1 | Flux | >95% (BSA, CR) | - | - | - | -
10.1016/j.seppur.2020.117584 | DexDTM-g-SCNT modiﬁed membrane | Polyethersulfone (PES) | DexDTM-g-SCNT | 3 wt% | water puriﬁcation | BSA; CR | ultraﬁltration | 223.3 L m−2 h−1 | Flux | 98.5%(BSA); 98.8%(CR) | - | - | - | -
10.1016/j.seppur.2020.117584 | DexDTM-g-SCNT modiﬁed membrane | Polyethersulfone (PES) | DexDTM-g-SCNT-10 | 3 wt% | dye separation | BSA; CR | ultraﬁltration | 223.3 L m−2 h−1 (pure water) | Flux | 98.5%(BSA); 98.8% (CR) | - | - | - | -
10.3311/PPch.12423 | PVDF-UF membrane | Poly(vinylidene fluoride) (PVDF) | Sodium dodecyl sulfate (SDS) | 2 wt% | Protein solution | BSA; EA | Ultrafiltration (UF) | 3.19 L m-2 h-1 (BSA), 1.19 L m-2 h-1 (EA) | Flux | 80%; 74%; | - | - | - | -
10.1021/acs.iecr.0c03696 | PVDF-SHfO2 Nanocomposite | Polyvinylidene fluoride (PVDF) | Sulfonated HfO2 (SHfO2) | - | Water treatment | BSA; HA | Ultrafiltration (UF) | 557.4 L·m−2·h−1 | Flux | 94.7%; 90.1% | - | 1 bar | 7 | 500 ppm
10.1021/acs.iecr.0c03696 | PVDF-HfO2/SHfO2 nanocomposite membrane | Polyvinylidene fluoride (PVDF), Sulfonated HfO2 (SHfO2) | Sulfonated HfO2 (SHfO2) | - | - | BSA; HA | Ultrafiltration (UF) | 557.4 L·m−2·h−1 | Flux | 94.7%; 90.1% | - | - | - | -
10.1016/j.jece.2017.05.051 | PVDF/PEG/PD membrane | Polyvinylidene fluoride (PVDF) | Polyethylene glycol (PEG), Polydopamine (PD) | - | Ultrafiltration System | BSA; HA | Ultrafiltration (UF) | 118 L m-2 h-1 | Flux | - | - | - | - | -
10.1016/j.matchemphys.2018.06.001 | PAI-MoS2 Nanocomposite | Poly(amide-imide) (PAI) | Molybdenum Disulfide (MoS2) nanosheets | - | Ultrafiltration | BSA; HA | Ultrafiltration | 105.6 L m-2 h-1 | Flux | 95.8% (BSA); 93.2% (HA) | - | - | - | -
10.1002/app.43988 | PES | PES | - | - | UF | BSA; LYS | UF | - | - | >99.0% | - | - | - | -
10.1002/app.43988 | PES | PES | Zn-Al LDH | 2.0 wt% | UF | BSA; LYS | UF | - | - | >99.0% | - | - | - | -
10.1002/app.48234 | MMM | Polysulfone (PSf) | Iron oxide nanoparticles (Fe2O3 NPs) | 0.05 wt% | Hemodialysis | BSA; Lysozyme | Ultrafiltration/Hemodialysis | - | - | 0.999 | - | - | - | -
10.1016/j.memsci.2012.09.010 | Novel UF membrane | Poly(vinylidene fluoride) (PVDF); Poly(vinyl pyrrolidone) (PVP); Sulfobetaine polymer (PSB) | - | - | Ultrafiltration (UF) | BSA; Lysozyme | Ultrafiltration | 590 L/m² h | Flux | - | 60°C | - | - | 20 mmol/L NaCl (swelling solution)
10.1002/app.44751 | PVDF | PVDF, P(MMA-b-MEBIm-Br) | P(MMA-b-MEBIm-Br) | - | UF | BSA; LYZ | UF | 342.8 L m-2 h-1 | Flux | - | - | - | - | 1 g/L (BSA, LYZ)
10.1002/app.44751 | P(MMA-b-MEBIm-Br)/PVDF | PVDF, P(MMA-b-MEBIm-Br) | P(MMA-b-MEBIm-Br) | 5% (copolymer) | UF | BSA; LYZ | UF | 342.8 L m-2 h-1 | Flux | 0.912 | - | - | - | 1 g/L (BSA, LYZ)
10.1016/j.mtcomm.2018.08.004 | Polyethylene (PE) nanofibrous | Polyethylene (PE) | - | - | Microfiltration | BSA; PEG | Microfiltration | 181 L/m2.h | Flux | - | - | - | - | -
10.1016/j.mtcomm.2018.08.004 | PE nanofibrous | Polyethylene (PE) | - | - | Microfiltration | BSA; PEG | Microfiltration | 181 L/m2.h | Flux | 21%(BSA); 94%(PEG) | - | - | - | -
10.1002/app.46494 | PES ultrafiltration membrane | Polyethersulfone (PES) | - | - | Ultrafiltration | BSA; RB | Ultrafiltration | - | - | 79.5%, 74.9% | - | - | - | -
10.1016/j.memsci.2020.118528 | Ethaline modified PES | PES, ChCl/EG DES, PVP | - | - | Aqueous solution | BSA; RG19 | Nanofiltration | 241.3 L/(m2 h) | Flux | 98.9%(BSA); 99.2%(Dye) | - | 3 bar | - | 200 ppm BSA, 100 ppm RG19
10.1016/j.cej.2016.12.038 | PVDF/GO@SiO2/PVP membrane | PVDF, PVP | GO@SiO2 nanohybrid | - | Ultrafiltration | BSA; SA | Ultrafiltration | 1232 L/(m2 h) | Flux | - | - | - | - | -
http://dx.doi.org/10.1080/01496395.2012.736049 | PDMS membrane | Polydimethylsiloxane (PDMS) | - | - | Butanol/Water | Butanol | Pervaporation | 976.5 g/m²·h | Flux | 29.65 | - | - | - | -
http://dx.doi.org/10.1080/01496395.2012.736049 | Surface modified PVDF membrane | Polyvinylidene Fluoride (PVDF) | - | - | Butanol/Water | Butanol | Pervaporation | 4126 g/m²·h | Flux | 6 | - | - | - | -
10.1177/0954008314553040 | PU-HBPEV/PAN composite membrane | Polyurethane-HBPEV (PU-HBPEV) coated on Polyacrylonitrile (PAN) | Vinyl-modified Hyperbranched Polyether (HBPEV) | - | Butanol/Water mixture | Butanol | Pervaporation (PV) | 320.7 g m⁻² h⁻¹ | Flux | 10.2 | 70°C | - | - | -
10.1177/0954008314553040 | PU-HBPEV membrane | Polyurethane (PU) with HBPEV coated on PAN | Vinyl-modified Hyperbranched Polyether (HBPEV) | - | Butanol/Water mixture | Butanol | Pervaporation (PV) | 320.7 g m⁻² h⁻¹ | Flux | 10.2 | 70°C | - | - | -
10.1177/0954008314553040 | PU-HBPEV composite membrane | Polyurethane (PU) cross-linked with HTPB | Vinyl-modified Hyperbranched Polyether (HBPEV) | - | Butanol/Water mixture | Butanol | Pervaporation (PV) | 320.7 g m⁻² h⁻¹ | Flux | 10.2 | 70°C | - | - | -
http://dx.doi.org/10.1590/1980-5373-MR-2018-0573 | silicalite-filled polydimethylsiloxane commercial membrane | polydimethylsiloxane (pdms) | silicalite | - | butanol/water | Butanol | pervaporation | 500 g/m2h | Flux | 4512 | 65°C | - | - | 0.5 wt% butanol in feed
10.1039/c4ra10655e | ZIF-8/PDMSCF3 membrane | Poly(dimethylsiloxane) (PDMS) | ZIF-8 | - | n-Butanol/Water | Butanol | Pervaporation | 1339 g m−2 h−1 (Total), 969 g m−2 h−1 (Butanol), 370 g m−2 h−1 (Water) | Flux | 84.8 | 60℃ | - | - | 3 wt% n-butanol
10.1039/c9ta05909a | GO-PAMAM/PTFE membrane | Graphene Oxide (GO), Polyamidoamine (PAMAM) dendrimers, PTFE | PAMAM dendrimers | 4 wt% (relative to GO) | Pervaporation (PV) | Butanol | Pervaporation (PV) | 9×10^8 g m-2 h-1 | Flux | 2941 | - | - | - | -
10.1039/c9ta05909a | GO-PAMAM/PTFE membrane | Graphene Oxide (GO), Polyamidoamine (PAMAM) G0 dendrimers, PTFE | PAMAM G0 dendrimers | 4 wt% (relative to GO) | Pervaporation (PV) Dehydration | Butanol | Pervaporation (PV) | 9×10^8 g m-2 h-1 | Flux | 2941 | 80°C | - | - | 90 wt% BuOH, 10 wt% water
10.1016/S0965544113080070 | PTMSP membrane | Poly(1-trimethylsilyl-1-propyne) (PTMSP) | - | - | Thermopervaporation | Butanol | Thermopervaporation | 450 g/(m2 h) | Flux | - | - | - | - | -
10.1021/acs.chemmater.0c01547 | PVDF/graphene membrane | Polyvinylidene fluoride (PVDF), Graphene | Graphene | 25 wt% | Pervaporation | Butanol | Pervaporation | 0.1 kg m-2 h-1 | Flux | 0.656 | - | - | - | 90% BuOH
10.1021/acs.chemmater.0c01547 | PVDF/graphene membrane | Polyvinylidene fluoride (PVDF), Graphene | Graphene | 100 wt% | Pervaporation | Butanol | Pervaporation | 1.6 kg m-2 h-1 | Flux | 0.995 | - | - | - | 90% BuOH
10.1021/acsami.6b01900 | PUU-g-PDMS-50 | PDMS-grafted multiblock copolymer | PDMS grafts | 71 wt% | Pervaporation | Butanol | Pervaporation (PV) | - | - | 55 | 50°C | - | - | -
10.1021/acsami.6b01900 | PUU-g-PDMS-50 | PDMS-grafted multiblock copolymer | PDMS grafts | - | Pervaporation | Butanol | Pervaporation (PV) | 192 g/h m2 | Flux | 55 | 50°C | - | - | -
10.1002/adv.22080 | PDMS composite membranes | Polydimethylsiloxane (PDMS) | Various (Silicalite, etc.) | - | Pervaporation (Butanol/water separation) | Butanol | Pervaporation (PV) | 89 g/(m2 h) | Flux | 97.3 | 31°C | - | - | -
10.1002/adv.22114 | PIM-1 composite membrane | Intrinsic Microporosity (PIM-1) | Magnetic nanofibrous silica (MNFS) | 4 wt.% MNFS | Pervaporation (Butanol/water separation) | Butanol | Pervaporation (PV) | 511 g m−2 h−1 | Flux | 15.47 | 20°C | - | - | 5 wt.% butanol
10.1002/aic.14892 | buta-nol membrane | - | - | - | butanol/water | Butanol | Membrane vapor extraction (MVE) | 1.23×10^23 mol/m²/s (0.34 kg/m²/h) | Flux | - | - | - | - | 2 wt%
10.1002/aic.14892 | MVE membrane | - | - | - | butanol/water | Butanol | Membrane vapor extraction (MVE) | 5.3×10-2 mol/m²/s (1.4 kg/m²/h) | Flux | - | - | - | - | 2 wt%
10.1002/aic.14892 | pervaporation membrane | - | - | - | butanol/water | Butanol | Pervaporation | 0.5 kg/m²/h | Flux | - | - | - | - | 2 wt%
10.1002/aic.14892 | MVE membrane | - | - | - | butanol/water | Butanol | Membrane vapor extraction (MVE) | 0.5 kg/m²/h | Flux | >1000 | 40°C | - | - | 2 wt%
10.1002/aic.16812 | GO membrane | Graphene Oxide (GO) | - | - | Pervaporation | Butanol | Pervaporation | 5.94 kg/m2∙h | Flux | 3965 | - | - | - | -
10.1002/anie.201809872 | Patterned UiO-66 membranes | UiO-66 | - | - | Butanol dehydration | Butanol | Pervaporation | 2.96 kg m-2 h-1 (water) | Flux | >1,000 | Room temperature | - | - | 10 wt.% water in butanol
10.1002/anie.202107085 | PAA-SPB/GO composite membrane | GO (graphene oxide), PAA-SPBs (poly(acrylic acid) spherical polymer brushes) | PAA-SPBs | - | Butanol/water separation | Butanol | Pervaporation | 5.23 kg m-2 h-1 | Flux | ~8000 | 70°C | - | - | -
10.1002/app.40004 | PDMS / b PPO crosslinked - PDMS / b PPO ( c - PDMS / b PPO ) | PDMS, BPPO | - | - | butANol/water | Butanol | Pervaporation | 220 gm-2 h-1 | Flux | 35 | - | - | - | -
10.1002/app.40004 | c - PDMS / b PPO | PDMS, BPPO | - | - | butANol, water | Butanol | Pervaporation | 220 gm-2 h-1 | Flux | 35 | 40℃ | - | - | 4 wt% (PDMS/ceramic), 5 wt% (c-PDMS/BPPO)
10.1002/app.40004 | PDMS / b PPO | BPPO, PDMS | - | - | butANol | Butanol | Pervaporation | 220 gm-2 h-1 | Flux | 35 | - | - | - | -
10.1016/j.cjche.2015.04.018 | GO membrane | graphene oxide (GO) | - | - | butanol/water | Butanol | pervaporation | 3.1 kg·m-2·h-1 | Flux | >200 | 50 °C | - | - | 10% water
10.1016/j.memsci.2013.08.039 | Ceramic hollow fiber supported PDMS composite | PDMS, Ceramic | - | - | n-Butanol–water | Butanol | Pervaporation | 1282 g m-2 h-1 | Flux | 42.9 | - | - | - | 1 wt%
10.1016/j.memsci.2017.01.018 | HybSi® Membrane | Hydrophobic HybSi® | - | - | Aqueous Butanol Recovery | Butanol | Pervaporation (PV) | 0.5 kg/m2/hr | Flux | ~1500 (Butanol/Water) | - | - | - | 2 wt% butanol in water
10.1016/j.memsci.2017.04.012 | Pervap 4060 membrane | PDMS | - | - | Butanol/water separation | Butanol | Pervaporation | 517.3 g m-2 h-1 (butanol); 1059.1 g m-2 h-1 (water) | Flux | - | 50℃ | - | - | 1.1% w/w
10.1016/j.memsci.2019.01.032 | VA CNT (open-ended)/PDMS composite membrane | Polydimethylsiloxane (PDMS) | Vertically aligned (VA), open-ended carbon nanotubes (CNTs) | - | ABE Fermentation Broth Dehydration | Butanol | Pervaporation (PV) | 1093.7 g/m2 h | Flux | 37.6 (butanol) | - | - | - | 5-25 g/L butanol
10.1016/j.memsci.2019.01.032 | VA CNT (open-ended)/PDMS membrane | PDMS | Vertically aligned (VA), open-ended carbon nanotubes (CNTs) | - | Butanol Recovery from Aqueous Solution | Butanol | Pervaporation (PV) | 1093.7 g/m2 h | Flux | 37.6 | - | - | - | 15 g/L butanol
10.1016/j.memsci.2019.01.032 | CNTs filled PDMS membrane | PDMS | Carbon nanotubes (CNTs) | - | Butanol Recovery from Aqueous Solution | Butanol | Pervaporation (PV) | 244 g/m2 h | Flux | 33 | 80 °C | - | - | -
10.1016/j.memsci.2019.01.032 | VA CNT (open-ended)/PDMS membrane | PDMS | Vertically aligned (VA), open-ended carbon nanotubes (CNTs) | - | Butanol Recovery from Aqueous Solution | Butanol | Pervaporation (PV) | 1093.7 g/m2 h | Flux | 37.6 (butanol) | - | - | - | -
10.1016/j.seppur.2017.07.072 | Poly(octylomethylsiloxane) (POMS)/Oleyl alcohol (OA) supported liquid membrane | Poly(octylomethylsiloxane) (POMS) | Oleyl alcohol (OA) | 30 wt% | Supported Liquid Membrane (SLM) | Butanol | Supported Liquid Membrane Transport | 17.3 g·m-2·h-1 | Flux | - | 35 °C | - | - | 1.5 wt% butanol
10.1016/j.seppur.2017.07.072 | PEBA/ceramic hollow fibre composite membrane | Polyether block amide (PEBA) | - | - | Pervaporation (PV) | Butanol | Pervaporation | 2011 g·m-2·h-1 | Flux | 20 | 40 °C | - | - | 1 wt% butanol
10.1016/j.seppur.2019.04.004 | ZNC/PDMS MMM | Polydimethylsiloxane (PDMS) | ZNC | 3 wt% | Butanol/water separation | Butanol | Pervaporation (PV) | 556 g m-2 h-1 | Flux | 53.1 | 55℃ | - | - | 1.5 wt% butanol
10.1016/j.seppur.2020.116771 | MFI zeolite membrane | MFI zeolite | - | - | Pervaporation | Butanol | pervaporation | 0.23 kg·m-2·h-1 | Flux | 24(butanol/water) | 40°C | - | - | -
10.1166/jbmb.2020.1946 | PDMS-PVDF composite membrane | Polydimethylsiloxane (PDMS)-Polyvinylidene fluoride (PVDF) | - | - | Pervaporation | Butanol | Pervaporation | 1330 g m−2 h−1 | Flux | - | - | - | - | Butanol: 1.5% (w/w)
10.1166/jbmb.2020.1946 | PDMS-PVDF composite membrane | Polydimethylsiloxane (PDMS)-Polyvinylidene fluoride (PVDF) | - | - | Pervaporation | Butanol | Pervaporation | 1330 g m−2 h−1 | Flux | - | 40 °C | - | - | Butanol: 1.5% (w/w)
http://dx.doi.org/10.1098/rsos.190291 | MCM-41-IL-PEBA MMM | PEBA 2533 | MCM-41, IL ([EVIM][Tf2N] or [OMPY][Tf2N]) | 0.05 | butanol/water | Butanol | Pervaporation | 421.7 g m−2 h−1 | Flux | - | 35℃ | - | - | 2.5 wt%
http://dx.doi.org/10.1098/rsos.190291 | IL gel-based membrane | PVDF-co-HFP | [P6,6,6,14][dca] | 1:2.5 (PVDF-co-HFP:IL mass ratio) | butanol/water | Butanol | Pervaporation | 226 g m−2 h−1 | Flux | 68 | - | - | - | -
http://dx.doi.org/10.1098/rsos.190291 | MCM-41-IL1-PEBA MMM | PEBA | MCM-41, IL1 ([EVIM][Tf2N]) | 0.05 | butanol/water | Butanol | Pervaporation | 410 g m−2 h−1 | Flux | 22.7 | 35℃ | - | - | 2.5 wt%
http://dx.doi.org/10.1098/rsos.190291 | MCM-41-IL2-PEBA MMM | PEBA | MCM-41, IL2 ([OMPY][Tf2N]) | 5 wt% | butanol/water | Butanol | Pervaporation | 421.7 g m−2 h−1 | Flux | 25.4 | 35℃ | - | - | 2.5 wt%
https://doi.org/10.1016/S1004-9541(09)60174-9 | PDMS/ceramic composite membrane | Polydimethylsiloxane (PDMS), ceramic | Ceramic | - | Pervaporation | Butanol | Pervaporation | 457.4 g m−2 h−1 | Flux | 26.1 | 40°C | - | - | Butanol in feed: 1% (by mass)
10.1016/S1004-9541(09)60174-9 | PDMS/ceramic composite membrane | Polydimethylsiloxane (PDMS), ceramic | Ceramic | - | Pervaporation | Butanol | Pervaporation | 457.4 g m−2 h−1 | Flux | 26.1 | 40°C | - | - | Butanol in feed: 1% (by mass)
10.1007/s11595-017-1742-3 | HTPB based PU-PS IPN membrane | Polyurethane (PU), Polystyrene (PS) interpenetrating polymer network (IPN) | - | - | Butanol/Water | Butanol | Pervaporation | 613.3 g/(m2 h) | Flux | 6.15 | 70℃ | - | - | -
10.1007/s11595-018-1822-y | PDMS | HPDMS, KH-570 | - | - | Butanol/Water | Butanol | Pervaporation (PV) | 308.4 g/m2h | Flux | - | - | - | - | -
10.1007/s11595-018-1822-y | PDMS | PDMS | - | - | Butanol/Water | Butanol | Pervaporation (PV) | 308.4 g/m2h | Flux | 26.8 | 70 ℃ | - | - | 0.96 wt% butanol
10.1007/s11595-018-1968-8 | PDMS-PS IPN | PDMS, PS | - | - | Butanol/Water | Butanol | Pervaporation (PV) | 920.3 g/m2h | Flux | 9.5 | 60℃ | - | - | -
10.1007/s11595-018-1968-8 | PDMS-PS IPN | PDMS, PS | - | - | Butanol/Water | Butanol | Pervaporation | 920.3 g/m2h | Flux | 9.5 | 60℃ | - | - | -
10.1007/s11595-018-1968-8 | IPN | PDMS-PS | - | - | Butanol/Water | Butanol | Pervaporation (PV) | 920.3 g/m2h | Flux | 9.5 | 60 ℃ | - | - | 3.99 wt%
10.1021/sc400372d | TOA-based liquid membrane | trioctylamine (TOA), polypropylene (PP) | - | - | butanol/water | Butanol | Supported Liquid Membrane (SLM) | 53 g/m2 h | Flux | 240 | 54°C | - | - | 1.5 wt% butanol
10.1021/sc400372d | hydrophobic silica-filled PTMSP membrane | PTMSP (polytrimethylsilyl-1-propyne) | silica | 25 wt% | butanol/water | Butanol | Pervaporation | 9.5 kg/m2 h | Flux | 104 | 50°C | - | - | 5 wt% butanol
10.1021/sc400372d | BTESE-derived hybrid silica membrane | BTESE-derived hybrid silica, PEI substrate | - | - | n-butanol/water | Butanol | Pervaporation (Dehydration); Pervaporation (Butanol recovery) | 1.8 kg/m2 h | Flux | - | - | - | - | 95/5 wt% n-butanol/water; -
10.1038/srep05925 | CNTs/PDMS hybrid membrane | Polydimethylsiloxane (PDMS) | Carbon Nanotubes (CNTs) | 10wt% | Pervaporation | Butanol | Pervaporation | 244.3 g/m²·h | Flux | 32.9 | 80°C | - | - | Butanol: 10-25 g/L
10.1038/srep05925 | CNTs/PDMS hybrid membrane | PDMS | CNTs | 10wt% | Pervaporation | Butanol | Pervaporation | 244.3 g/m²·h | Flux | 32.9 | - | - | - | -
10.1016/j.memsci.2013.08.039 | Ceramic hollow fiber supported PDMS composite | PDMS, Ceramic | - | - | ABE fermentation broth | Butanol; Acetone | Pervaporation | 1116 g m-2 h-1 | Flux | 23.8 (butanol); 23.2 (acetone) | - | - | - | -
10.1002/aic.16812 | PDASA(Na+)-11.8/GO membrane | Graphene Oxide (GO) | PDASA(Na+) | 11.8 wt% | Pervaporation | Butanol; Isopropanol | Pervaporation | 5.94 kg/m2∙h; 5.49 kg/m2∙h | Flux | 3,965; 4,738 | 353 K | - | - | -
10.1021/ie502811e | PDMS membrane | Polydimethylsiloxane (PDMS) | - | - | Pervaporation (PV) | Butanone | Pervaporation (PV) | 241.4 g/m2 h | Flux | - | 40°C | - | - | -
http://dx.doi.org/10.1080/15533174.2012.749902 | Sn-ZSM-5 | Sn-ZSM-5 zeolite | - | - | Butyl Acetate (BA)-Water mixture | Butyl Acetate (BA) | Pervaporation (PV) | 0.129 kg/m2h | Flux | - | 303 K | - | - | 0.2 wt%
http://dx.doi.org/10.1080/15533174.2012.749902 | IL-Sn-ZSM-5 | IL-Sn-ZSM-5 | - | - | Butyl Acetate (BA)-Water mixture | Butyl Acetate (BA) | Pervaporation (PV) | 0.113 kg/m2h | Flux | - | 303 K | - | - | 0.2 wt%
10.1016/j.jiec.2014.08.010 | PEBA composite membrane | Polyether block amides (PEBA) | Graphene, Graphene oxide, Molybdenum disulphide (MoS2) | - | Pervaporation | Butyric Acid | Pervaporation | 24.3 g/m2h | Flux | 21 | - | - | - | -
10.1016/j.jiec.2014.08.010 | PEBA-graphene composite membrane | PEBA | Graphene | 0.75 wt.% | Pervaporation | Butyric Acid | Pervaporation | 86 g/m2h | Flux | 34 | - | - | - | -
10.1016/j.memsci.2017.08.032 | PVDF membrane | PVDF | PEG400 | 0.54 | Ultrafiltration | Carbon ink | Ultrafiltration | 391 L m−2 h−1 | Flux | 100% (Carbon ink) | - | - | - | -
10.1002/app.46173 | P(AN-MA) microporous | Poly(acrylonitrile-co-methyl acrylate) (P(AN-MA)) | P(AN-MA), CPL, MPEG550 | 15 wt%, 12.5 wt%, 87.5 wt% | Water, Carbonic black ink | Carbonic black ink | Microfiltration (TIPS) | 4420 L m-2 h-1 | Flux | - | 25°C | 0.1 MPa | - | 0.3 g/L carbonic ink
10.1007/s10853-018-03281-y | PVDF/EVOH blend hollow ﬁber microﬁltration | PVDF, EVOH | EVOH | - | Water Treatment | Carbonic Particle | Microfiltration, TIPS | 449.11 L m-2 h-1 | Flux | - | - | - | - | -
10.1021/acssuschemeng.8b05397 | MWCNT-PSf composite | Polysulfone (PSf), Multi-walled carbon nanotubes (MWCNT) | MWCNT | - | Ultrafiltration | CBB | Ultrafiltration | 314 L m⁻² h⁻¹ | Flux | 0.95 | - | 0.10 MPa | - | 10 mg/L
10.1021/acssuschemeng.8b05397 | MWCNT-PSf composite | Polysulfone (PSf), Multi-walled carbon nanotubes (MWCNT) | MWCNT | - | Ultrafiltration | CBB | Ultrafiltration | 156 L m⁻² h⁻¹ (no light), Increased by 101.3% (with light) | Flux | - | - | 0.10 MPa | - | 10 mg/L
10.1016/j.memsci.2017.07.001 | PVC/TPU blend membrane | PVC, TPU | TPU | 25 wt% | Nanofiltration | CBB | Nanofiltration | 111.4 L/m2h | Flux | 100% (CBB) | - | 8 bar | - | -
10.1016/j.jcis.2019.03.027 | ATP/GO hybrid membrane | Graphene Oxide (GO) | Attapulgite (ATP) | - | Nanofiltration (NF) | CBB R250; TMPyP | Dye Rejection (Nanofiltration) | - | - | 99.88%(CBB R250); 99.93%(TMPyP) | - | - | - | -
10.1016/j.memsci.2021.119216 | Tp-TTA/mPSFx | Polysulfone (PSf) | Tp-TTA COF | 0.1 | Dye Separation | CB-T | Nanofiltration | - | - | 0.9818 | - | - | - | -
10.1016/j.memsci.2021.119216 | 10%-Tp-TTA/mPSFx | Polysulfone (PSf) | Tp-TTA COF | 0.1 | Dye Separation | CB-T | Nanofiltration | - | - | 0.9818 | - | - | - | -
10.1016/j.jclepro.2020.123108 | Flat sheet membrane | - | Powdered Activated Carbon | - | Water Treatment | CBZ; DCF | Ultraﬁltration (UF) with PAC | 23 LMH | Flux | - | - | 10 bar | - | -
10.1016/j.jwpe.2020.101578 | NF270-2540 commercial membrane | Polyamide thin-film composite (NF270) | - | - | Nanofiltration | Cephalexin | Nanofiltration | - | - | 98.9%(Cephalexin) | - | - | - | -
10.1021/acs.langmuir.8b03270 | PSD6S membrane | - | - | - | Oil-water separation | CH2Cl2 | Gravity-driven separation (surfactant-stabilized emulsion) | 1.08 × 10^3 L/(m^2h) | Flux | - | - | - | - | -
10.1021/acsami.9b12252 | h-PPS membrane | Hydrophilized Poly(phenylene sulfide) (h-PPS) | - | - | Oil/Water Separation | chlorobenzene | Filtration | 12.51 L m-2 h-1 | Flux | 0.9872 | - | - | - | -
10.1039/c2ra01176j | Zeolite-hemp composite | Zeolite L, Hemp fibers | Zeolite L nanocrystals | 35 wt% | Filtration/Adsorption | Chlorobenzene | Filtration/Adsorption | 19.9 kg m-2 h-1 | Flux | 0.86 | - | - | - | -
10.1039/d0ra02704a | PPy/Ag-fabric | Polypyrrole (PPy), Silver nanoparticles (Ag) | Ag nanoparticles | - | Oil/water emulsion separation | Chloroform | Gravity-driven separation | 682.14 L m−2 h−1 | Flux | 0.9979 | - | - | - | -
10.1039/d0ra02704a | PPy/Ag/OTS-fabric | Polypyrrole (PPy), Silver nanoparticles (Ag), Octadecyltrichlorosilane (OTS) | Ag nanoparticles | - | Water/oil emulsion separation | chloroform | Gravity-driven separation | 1132.34 L m−2 h−1 | Flux | 0.9684 | - | - | - | -
10.1080/19443994.2014.937755 | PEI UF2 | PEI | - | - | Aqueous | Chlorogenic acid | Ultrafiltration | 129 L/m2 h | Flux | 0.034 | 20˚C | 0.1 MPa | - | -
10.1080/19443994.2014.937755 | PEI UF | PEI | - | - | Aqueous | Chlorogenic acid | Ultrafiltration | 129 L/m2 h | Flux | - | 20˚C | 0.1 MPa | - | -
10.1080/19443994.2014.937755 | HACC/PEI NF composite | HACC/PEI | - | - | Aqueous | Chlorogenic acid | Nanofiltration | 15.7 L/m2 h | Flux | 0.92 | 20˚C | 0.4 MPa | - | -
10.1080/19443994.2012.696801 | MEUF-ACF hybrid process | - | ACF | - | Aqueous nickel solution | Chromate; Nickel; SDS | MEUF-ACF hybrid | 1.05 m^3/m^2/day | Flux | 99.7%; 98%; 85% | - | 1.4 bar | 5.5 | -
10.1016/j.cej.2014.05.098 | Titania membrane (TiO2) | Polyvinyl alcohol (PVA), TiO2 | - | - | Micellar Enhanced Microfiltration (MEMF) | Chromium(VI) | Microfiltration | - | - | 0.99 | - | - | - | 100 mg/L
10.1016/j.cej.2009.11.025 | Spiral-wound polyamide (PA) UF membrane | Polyamide (PA) | - | - | Wastewater | Chromium; Copper | Ultrafiltration (UF) | 145 L/m2 h | Flux | - | - | - | - | -
10.1016/j.memsci.2017.11.034 | Polysulfone hollow fiber | Polysulfone | - | - | CMP slurry regeneration | CMP slurry particles | Ultrafiltration (UF) | 55 L/m2/h | Flux | 10 | - | - | - | -
10.1002/app.45149 | Poly(ether sulfone) flat-sheet | Poly(ether sulfone), TiO2, PEG | TiO2, PEG | PEG 0.25% | Coking sewage | COD | Ultrafiltration | 127.21 L m-2 h-1 | Flux | 0.9068 | - | - | - | -
10.1002/app.45149 | Ultrafiltration | - | - | - | - | COD | Ultrafiltration | 40 L m-2 h-1 | Flux | - | - | - | - | -
10.1002/clen.201200075 | BW30 membrane | Polyamide | - | - | Reverse osmosis of wastewater | COD | Reverse Osmosis (RO) | 15.3 L m-2 h-1 | Flux | 0.956 | - | - | - | -
10.1002/clen.201200075 | XLE membrane | Polyamide | - | - | Reverse osmosis of wastewater | COD | Reverse Osmosis (RO) | 21.2 L m-2 h-1 | Flux | 0.962 | - | - | - | -
10.3103/S1063455X18030098 | Spiral-wound ultrafiltration membrane | - | - | - | Ultrafiltration | COD; Hydrocarbons (HC) | Ultrafiltration | 20 L·h–1·m–2 | Flux | 90.1%; 99.7% | 35°C | 400 kPa | - | -
10.1016/j.cej.2019.122396 | h-bio-CHFM (HAp-based bio-ceramic hollow fiber membrane) | Hydroxyapatite (HAp), ceramic binder (CB) | HAp | 60 wt% | Industrial textile wastewater treatment | Color; COD; turbidity | Filtration | 88.3 L/m2 h | Flux | 99.9%; 80.1%; 99.4% | 1200°C | - | - | -
10.1016/j.cej.2019.122396 | h-bio-CHFM | Hydroxyapatite (HAp), ceramic binder (CB) | HAp | 60 wt% | Industrial textile wastewater treatment | Color; COD; turbidity; conductivity; heavy metals | Filtration | 88.3 L/m2 h | Flux | 99.9%; 80.1%; 99.4%; 30.1%; 100% | 1200°C | - | - | -
10.1016/j.memsci.2012.05.007 | PES/PANI/Fe3O4 nanocomposite membrane | Polyethersulfone (PES), Polyaniline/Fe3O4 (PANI/Fe3O4) nanoparticles | PANI/Fe3O4 nanoparticles | 0.1 wt% | Cu(II) solution, pure water | copper | Ultrafiltration/Nanofiltration | 25 kg/m2/h | Flux | - | - | - | - | -
10.1016/j.jiec.2011.09.007 | Porous rough PVA membrane | Polyvinyl alcohol (PVA) | NaCl particles (leachable porogen) | - | CPL/Water dehydration | CPL | Pervaporation (PV) | 3.2 kg/m2 h | Flux | - | - | - | - | -
10.1016/j.eurpolymj.2018.06.025 | PPM3 | Polypropylene-g-PGMA-Threonine | - | - | Water | CR | Filtration | 264 L/m2h | Flux | 98%(Congo red) | - | 0.2 MPa | - | -
10.1039/c7ra10318b | MXene/PES composite membrane | Polyethersulfone (PES), MXene (Ti3C2Tx) | MXene | - | - | CR | Nanofiltration | 115 L m-2 h-1 | Flux | 0.923 | 20℃ | 0.2 MPa | - | 100 ppm (Dye), 1 g L-1 (Salt)
10.1039/c7ra10318b | MXene composite membrane | Polyethersulfone (PES), MXene | MXene | 0.2 g | - | CR | Nanofiltration | 114.9 L m-2 h-1 | Flux | 0.107 | - | 0.1 MPa | - | 100 ppm
10.1021/acsami.9b18062 | TpPa composite membranes | TpPa | - | Reaction time: 1.5 to 12 h | Nanofiltration (NF) | CR | Nanofiltration (Pressure-driven) | - | - | ~98% | - | - | - | -
10.1002/app.51427 | LA/TMC-NFM nanofiltration membrane | Lignin Alkali (LA), Trimesoyl chloride (TMC) | - | 2 wt% LA, 2 wt% TMC | Nanofiltration (NF) | CR | Nanofiltration | 13.9 kg m-2 h-1 | Flux | 0.978 | - | - | - | 20 ppm dye, 4000 ppm-hours chlorine
http://dx.doi.org/10.1002/asia.201901485 | EtBr-TMC polyamide nanofiltration membrane | Polyamide (PA) | - | - | Nanofiltration (NF) | CR | Nanofiltration | - | - | 0.93 | - | - | - | -
10.1039/d0ta05337f | GR/GO@PEI composite membrane | Graphene (GR)/Graphene Oxide (GO) laminate | - | - | Nanofiltration/Ultrafiltration | CR | Nanofiltration/Ultrafiltration | - | - | >99% | - | - | - | -
10.1016/j.cej.2019.123347 | TpBd/PSf | Polysulfone (PSf) | - | - | Dead-end filtration | CR | Nanofiltration (NF) | - | - | >99.0% | - | - | - | -
10.1016/j.cej.2019.123347 | TpBdMe/PSf | Polysulfone (PSf) | - | - | Dead-end filtration | CR | Nanofiltration (NF) | - | - | >99.0% | - | - | - | -
10.1016/j.cej.2019.123347 | TpPa/PSf | Polysulfone (PSf), Hydrolyzed Polyacrylonitrile (HPAN), TpPa, TpBd | - | - | Dead-end filtration | CR | Nanofiltration (NF) | - | - | 0.995 | - | - | - | -
10.1016/j.cej.2019.123347 | TpBd/PSf | Polysulfone (PSf), TpBd | Benzidine (Bd), Tp | 0.04 wt%, 0.05 wt% | Dead-end filtration | CR | Nanofiltration (NF) | - | - | >99.2% | - | - | - | -
10.1016/j.cej.2019.123347 | TpBd/PSf | Polysulfone (PSf), | Benzidine (Bd), Tp, | 0.04 wt%, 0.05 wt% | Dead-end filtration | CR | Nanofiltration (NF) | - | - | >99.5% | - | - | - | -
10.1016/j.cej.2019.123347 | TpBdMe/PSf | Polysulfone (PSf) | Benzidine (Bd), Tp, Melamine (Me) | 0.04 wt%, 0.05 wt%, 0.3 wt% | Dead-end filtration | CR | Nanofiltration (NF) | - | - | >99.0% | - | - | - | -
10.1016/j.ces.2020.115845 | GA/sZIF-67/PPy | Polypyrrole (PPy), Glutaraldehyde (GA) | sZIF-67 (sacrificial) | - | Congo Red (CR)/Dye Solution | CR | Thin-Film Composite Nanofiltration (TFC-NF) | - | - | 0.9919 | - | - | - | 500 ppm (mg/L)
10.1016/j.cherd.2019.05.014 | PEM/UiO-66 membrane | Polyelectrolytes (PEI, PMAS), UiO-66 MOF | UiO-66 (Zr-based MOF) | 0.1 | Nanofiltration (Dye removal) | CR | Nanofiltration (NF) | 102 L m-2 h-1 | Flux | 0.999 | - | 8 bar | - | 40 ppm CR dye
10.1016/j.jece.2021.105151 | Aliquat-336 Polymeric Inclusion Membrane | - | - | - | Ultrafiltration | Cr | Ultrafiltration | 30 L/m2 h | Flux | - | - | - | - | 50 mg/L
10.1016/j.memsci.2018.08.044 | TpPa/PSF composite membrane | Polyamide, Polysulfone (PSf) | - | - | Dye Separation | CR | Nanofiltration | - | - | 99.5% (CR) | - | - | - | -
10.1016/j.memsci.2019.05.009 | Cellulose hollow fibers ([EMIM][Ac], [EMIM][DEP], [DMIM][DMP]) | Cellulose | - | 12 wt% | Solvent Resistant Nanofiltration | CR | Nanofiltration | 48 L m-2 h-1 bar-1 | Flux | - | - | - | - | -
10.1016/j.memsci.2020.119033 | MXene/CNTs-CTAB membrane | MXene, Carbon nanotubes (CNTs) | CNTs-CTAB | - | Nanofiltration (NF) | CR | Nanofiltration (NF) | - | - | >95% | - | - | - | 50 ppm
10.1016/j.polymer.2015.11.048 | LBL-assembled core-shell star block copolymer membrane | PS-PDMAEMA, PS-PMAA, PSF | - | - | water | CR | nanoﬁltration | 40 LMH | Flux | >98% | - | 3.45 bar | - | -
10.1016/j.polymer.2015.11.048 | pristine PSF membrane | PSF | - | - | water, dye | CR | nanoﬁltration | 1777 LMH | Flux | <30% | - | 3.45 bar | - | -
10.1016/j.polymer.2015.11.048 | LBL-assembled star polymer membrane | PS-PDMAEMA, PS-PMAA, PSF | - | - | water, dye | CR | nanoﬁltration | 40 LMH | Flux | >98% | - | 3.5 bar | - | -
10.1016/j.seppur.2020.117089 | DADPM-TMC NF membrane | Polyamide (PA) | - | - | Congo Red dye solution | CR | Nanofiltration (NF) | 36.81 L m-2 h-1 | Flux | 99%(Congo Red) | - | - | - | -
10.1007/s13726-019-00732-4 | PVB/ZIF-8/PVA TFN membrane | PVB, PVA, ZIF-8 | ZIF-8 | 3 wt% | water, Congo red dye | CR | Nanofiltration | 195 L/m2 h | Flux | 98%(Congo red) | 100℃ | - | - | -
10.1016/j.memsci.2021.119216 | 10%-Tp-TTA/mPSFx | Polysulfone (PSf) | Tp-TTA COF | 0.1 | Dye Separation | CR aqueous | Nanofiltration | - | - | 0.9998 | - | - | - | -
10.1016/j.molstruc.2021.130082 | PVA/NaY membrane | Poly(vinyl alcohol) (PVA) | NaY zeolite | - | Cr(III)/Water | Cr(III) | Pervaporation | 1.2843 kg/m2 h | Flux | - | 25 °C | - | - | 1 mg/L
10.1016/j.memsci.2010.11.016 | α-Al2O3/α-Al2O3/TiO2 | α-Al2O3, TiO2 | - | - | Adsorption-Permeation | Cr(III) ions | Adsorption-Permeation | 0.94 L min−1 m−2 | Flux | - | - | - | 5 | -
10.1177/0263617416670164 | PVDF/2-MBT blend ultrafiltration membrane | Polyvinylidene fluoride (PVDF) | 2-mercaptobenzothiazole (2-MBT) | 0.2 wt% | Wastewater containing Cr(VI) | Cr(VI) | Ultrafiltration (UF) with Adsorptive Function | 255.57 L·m⁻²·h⁻¹ | Flux | - | - | - | - | -
10.1039/c4ra14527e | Analcime-C zeolite composite membrane | Analcime-C zeolite | - | - | Aqueous solution | Cr(VI) | Ultrafiltration | 6.85×10⁻⁶ m³ m⁻² s⁻¹ | Flux | 0.84 | Room temperature | 207 kPa | 2.3 | Cr(VI): 250 ppm
10.1016/j.molstruc.2021.130082 | PVA/NaY membrane | Poly(vinyl alcohol) (PVA) | NaY zeolite | - | Cr(VI)/Water | Cr(VI) | Pervaporation | 0.12 kg/m2 h | Flux | 1.444 | 25 °C | 0.5 mbar | 6 | 2 mg/L
10.1016/j.molstruc.2021.130082 | PVA/NaY membrane | Poly(vinyl alcohol) (PVA) | NaY zeolite | - | Sewage Wastewater | Cr(VI) | Pervaporation | 0.12 kg/m2 h | Flux | 1.6 | 25 °C | 0.5 mbar | - | -
10.1016/j.molstruc.2021.130082 | PVA/NaY membrane | Poly(vinyl alcohol) (PVA) | NaY zeolite | - | Cr(VI)/Water; Sewage Wastewater | Cr(VI) | Pervaporation | 0.12 kg/m2 h | Flux | - | 25 °C | - | - | 2 mg/L (synthetic)
10.1177/0263617416670164 | PVDF/2-MBT blend ultrafiltration membrane | Polyvinylidene fluoride (PVDF) | 2-mercaptobenzothiazole (2-MBT) | 0.2 wt% | Wastewater / BSA solution | Cr(VI); BSA | Ultrafiltration (UF) with Adsorptive & Rejection Function | 255.57 L·m⁻²·h⁻¹ | Flux | 87.85%(BSA) | 70°C | - | - | -
10.1016/j.cis.2019.102071 | MWCNT functionalized PSf membrane | Polysulfone (PSf) | Multi-walled Carbon Nanotubes (MWCNT) | 0.01 | Nanofiltration (NF) | Cr(VI); Cd(II) | Nanofiltration (NF) | 210 L/m2 h | Flux | 94.2% Cr(VI); 78.2% Cd(II) | - | - | - | -
10.1016/j.seppur.2011.09.012 | Cellulose composite membrane | Cellulose | - | - | Nanofiltration | CR; BSA | Nanofiltration | 128.5 L/m² h | Flux | - | - | 0.4 MPa | - | 1000 mg/L BSA, 100 mg/L Congo Red
10.1016/j.cjche.2020.06.029 | PDA-[PDDA/TiO2]+Cl⁻ composite membrane | Hydrolyzed PAN, PDA, PDDA/TiO2 | TiO2@PDDA nanoparticles | 1.0 g/L | Nanofiltration (NF) | CR; EB | Nanofiltration | - | - | 97.5%(CR); 99.8%(EB) | - | 0.4 MPa | - | CR, EB: 0.1 g/L
10.1039/c9ta05040j | SCOF/PDA/PAN membrane | Sulfonated Covalent Organic Framework (SCOF), Polydopamine (PDA), Polyacrylonitrile (PAN) | - | - | Nanofiltration | CR; Eriochrome Black T; Methyl Blue; Alcian Blue | Nanofiltration | 134.6 L m-2 h-1 | Flux | 99.1%; 99.2%; 93.1%; 94.0% | - | 0.1 Mpa | - | -
10.1039/c7ra10318b | MXene composite membrane | Polyethersulfone (PES), MXene | MXene | 0.2 g | - | CR; Gentian violet | Nanofiltration | 115 L m-2 h-1 | Flux | 92.3% (Congo red), 80.3% (Gentian violet) | - | 0.1 MPa | - | -
10.1038/s41467-020-19182-1 | CNT-EP-PC15 membrane | Conjugated microporous polymer (CMP), Carbon nanotubes (CNT) | Epoxy-polyamine network (EP-PC) | - | Organic Solvent Nanofiltration (OSN) | CR; Methanol | Nanofiltration | - | - | 0.95 | - | - | - | -
10.1080/01932691.2019.1662308 | Fe3O4-HNTs/PVDF Nanofiltration (NF) membrane | Polyvinylidene fluoride (PVDF) | Fe3O4-Halloysite Nanotubes (Fe3O4-HNTs) nanocomposites | - | Dyes wastewater (aqueous) | CR; Methylene Blue | Nanofiltration (NF) | 39.8 L·m⁻²·h⁻¹ | Flux | 92.1%; 84.7% | - | 3 bar | - | -
10.1016/j.jclepro.2020.124778 | Polyacrylonitrile-ethanolamine membrane | Polyacrylonitrile (PAN), Ethanolamine (ETA) | Al-MOF | - | Dye Wastewater Treatment | CR; MO | Filtration (Ultraﬁltration) | 180 L·m-2·h-1 | Flux | 93% (CR); 18% (MO) | - | - | - | 100 mg/L CR/MO
10.1177/0954008318815214 | PEN ultrafiltration membrane | Poly(arylene ether nitrile) (PEN) | Polyethylene glycol (PEG) | 15 wt% | Dye solution (Congo red, Orange G), Pure water | CR; Orange G | Ultrafiltration (UF) | 150 L/m²h | Flux | 97.7%; 7.7% | - | - | - | -
10.1039/c9gc04178h | WBP-coated membrane | PVDF, WBP, Sodium alginate | - | - | Crude oil-in-water emulsion separation | Crude Oil | Pressure-driven filtration | 623 L m-2 h-1 | Flux | 0.998 | - | - | - | -
10.1039/c9gc04178h | WBP-coated membrane | PVDF, WBP, Sodium alginate | - | - | Crude oil-in-water emulsion separation summary | Crude Oil | Pressure-driven filtration | 623 L m-2 h-1 | Flux | 0.998 | - | - | neutral | -
10.1021/acs.iecr.0c03549 | Silicone-modified SSM | Stainless Steel Mesh (SSM), Silicone ((CH3)3SiO(CH3)2SiOnSi(CH3)3) | - | - | Water-in-crude oil emulsion | Crude Oil | Electrothermal-assisted filtration | 314 L m−2 h−1 | Flux | 0.989 | 20 ℃ | - | - | -
10.1021/acs.iecr.0c03549 | Silicone-modified SSM | Stainless Steel Mesh (SSM), Silicone ((CH3)3SiO(CH3)2SiOnSi(CH3)3) | - | - | Water-in-crude oil emulsion | Crude Oil | Electrothermal-assisted filtration | 295 L m−2 h−1 | Flux | 0.983 | - | - | - | -
10.1021/acs.iecr.0c03549 | Silicone-modified stainless steel mesh | Stainless steel mesh (SSM), Silicone | - | - | Water-in-crude oil emulsion | Crude Oil | Electrothermal-assisted separation | 314 L m−2 h−1 | Flux | 0.989 | 20 ℃ | - | - | -
10.1021/acs.iecr.0c03549 | Silicone-modified stainless steel mesh | Stainless steel mesh (SSM), Silicone | - | - | Water-in-crude oil emulsion | Crude Oil | Filtration | 295 L m−2 h−1 | Flux | 0.983 | - | - | - | -
10.1016/j.memsci.2020.118881 | Mixed-matrix membrane | Polyvinyl Chloride (PVC) | Bentonite nanoclay | - | Crude Oil Separation | Crude Oil | Ultrafiltration (UF) | 421.3 L m−2 h−1 | Flux | 0.986 | - | - | - | -
10.1002/jctb.6554 | MTES coated kaolin membrane | Kaolin-based ceramic, Methyltriethoxysilane (MTES) | - | - | Oil/Water Separation (Absorption/Filtration) | Crude Oil | Absorption / Filtration | 80 L/m²h | Flux | 0.9 | - | - | - | 2 g/L crude oil
10.1002/jctb.6554 | MTES coated kaolin membrane | Kaolin-based ceramic, Methyltriethoxysilane (MTES) | - | - | Oil/Water Filtration | Crude Oil | Filtration / Absorption | 80 L/m²h | Flux | 0.9 | - | - | - | 2 g/L crude oil (water-in-crude oil emulsion)
http://dx.doi.org/10.1080/01496395.2011.594479 | Polyamide nanofiltration membrane | Polyamide | - | - | Coke wastewater treatment (Cyanide removal) | Cyanide | Nanofiltration | 79 L/h | Flux | 0.94 | - | - | - | 108 mg/L
http://dx.doi.org/10.1080/01496395.2011.594479 | NF1 polyamide nanofiltration membrane | Polyamide | - | - | Coke wastewater treatment (Cyanide removal) | Cyanide | Nanofiltration | 79 L/h | Flux | 0.94 | - | - | 10 | 108 mg/L
10.1016/j.seppur.2017.10.047 | TFC NF membrane | Diaminopiperazine, Trimesoyl chloride (TMC), α,α-dibromo-p-xylene crosslinked polythiosemicarbazide | - | - | Organic solvent nanofiltration | Cyclodextrin | Nanofiltration (NF) | - | - | 95%(cyclodextrin) | - | - | - | -
10.1021/acsami.8b05137 | UiO-66 coated mesh membrane | UiO-68 MOF | - | - | Oil-water separation | cyclohexane | Oil-water separation (mesh filtration) | 12.7×10^4 L m-2 h-1 | Flux | - | - | - | - | -
10.1021/acsami.8b05137 | UiO-66 coated mesh membrane | UiO-69 MOF | - | - | Stability and cycling test | cyclohexane | Oil-water separation (mesh filtration) | 10.7×10^4 L m-2 h-1 | Flux | - | - | - | - | -
10.1016/j.seppur.2020.118153 | SA-TA aerogel | Sodium alginate (SA), Tannic acid (TA) | - | 3 wt.% sodium alginate | Cyclohexane-in-water emulsion | Cyclohexane | Gravity-driven filtration | 1188 L m−2 h−1 | Flux | - | - | - | - | -
10.1016/j.micromeso.2013.11.008 | ZIF-78 membrane | ZIF-78 | - | - | Liquid separation | Cyclohexanone; Cyclohexanol | Pervaporation | 8.7×10-2 kg m-2 h-1 | Flux | - | - | - | - | -
10.1039/c2ta00130f | G-CNT3 | gelatin | SWCNT | - | nanofiltration | Cyt.C; DY | nanofiltration | - | - | 99%, 73% | - | 1 bar | - | -
10.1016/j.memsci.2020.118540 | Montmorillonite (MMT) membrane | Montmorillonite nanosheets | - | - | Aqueous solution | DB38 | Nanofiltration | - | - | 95.6%(DB38) | - | - | - | -
10.1016/j.memsci.2020.118540 | MMT membrane | Montmorillonite nanosheets | - | - | Aqueous solution | DB38 | Nanofiltration | - | - | 95.6%(DB38) | - | - | - | -
10.1016/j.memsci.2012.12.041 | G-PVDF 1 wt% hollow fiber membrane | Poly(acrylic acid) grafted Poly(vinylidene fluoride) (G-PVDF) | TiO2 nanoparticles | 1 wt% | Water/Dextran solution | Dextran | Ultrafiltration | 974 L/m² h | Flux | - | - | - | - | -
10.1002/app.42669 | CA hollow fiber UF membrane | cellulose acetate (CA) | Diphenyl ketone | - | - | Dextran 20 kDa | Ultrafiltration (UF) | 1.15 L m-2 h-1 | Flux | 0.961 | - | 4.8 bar | - | -
10.1016/j.memsci.2019.117631 | ZrO2 membrane | ZrO2 | - | - | dextran/fructose separation | dextran; fructose | Membrane filtration (purification process) | >22 L·m-2·h-1 | Flux | 11.5 | - | 0.5 MPa | - | dextran: 60 g·L-1, fructose: 60 g·L-1
10.1016/j.memsci.2020.118912 | DX microgel layer | - | - | - | Stability Test (Cross-flow) | DI Water | Cross-flow Filtration | 30 LMH | Flux | - | - | - | - | -
10.1016/j.colsurfa.2021.127299 | NF/CNP-PDMS composite | Nickel foam (NF), Polydimethylsiloxane (PDMS) | Carbon nanoparticles (CNPs) | - | Water-in-oil emulsion | Dichloromethane | - | 575 L/m2 h | Flux | - | - | - | - | -
10.1016/j.seppur.2019.115835 | ZNM-SSM-2000 | Zn2(bIm)4 nanosheets on SSM | - | - | Water-in-Oil Emulsion | Dichloromethane | Gravity Separation | 636 L·m-2·h-1 | Flux | 0.999 | - | - | - | 2 wt% Water in oil
10.1002/app.47615 | Hollow-fiber membrane | Polysulfone (PSf) | - | - | Oil-in-water emulsion separation | Diesel | Ultrafiltration/Microfiltration | 15 L m-2 h-1 | Flux | - | - | 0.1 MPa | - | -
10.1016/j.cej.2020.126200 | Ag/EGCG-PVDF membrane | Polyvinylidene fluoride (PVDF), Ag/EGCG | Silver nanoparticles (AgNPs) | - | Oil-in-water emulsion separation | Diesel | Dead-end filtration | 735 L/(m2h) | Flux | 0.955 | - | 0.05 MPa | - | -
10.1016/j.cej.2020.126200 | Ag/EGCG-PVDF membrane | Polyvinylidene fluoride (PVDF), Epigallocatechin gallate (EGCG), Silver (Ag) | Silver nanoparticles (AgNPs) | - | Oil-in-water emulsion separation | Diesel Oil; Kerosene; Soybean Oil emulsions | Dead-end filtration | 735 L/(m2h); 561 L/(m2h); 304 L/(m2h) | Flux | 95.4%; 96.8%; 97.5% | - | 0.5 bar | - | -
10.1016/j.cej.2017.09.147 | PEN/GO-PDA nanofibrous composite membrane | Poly(arylene ether nitrile) (PEN), Graphene Oxide (GO), Polydopamine (PDA) | - | - | Nanofiltration | Direct Blue 14 | Nanofiltration | 99.7 L/(m2·h) | Flux | 0.998 | 25°C | 0.1 MPa | 3 | 100 mg/L
10.1016/j.cej.2017.09.147 | PEN/GO-PDA nanofibrous composite membrane | Poly(arylene ether nitrile) (PEN), Graphene Oxide (GO), Polydopamine (PDA) | - | - | Nanofiltration | Direct Blue 14 | Nanofiltration | 160.4 L/(m2·h) | Flux | - | - | - | - | -
10.1016/j.cej.2017.09.147 | PEN/GO-PDA nanofibrous composite membrane | PEN (Polyarylene ether nitrile) nanofibrous support, GO (Graphene Oxide), PDA (Polydopamine) coating | GO-PDA skin layer | - | Anionic dye aqueous solution (Antifouling test) | Direct Blue 14 | Nanofiltration | 75.5 L/m²h | Flux | - | - | - | - | 100 mg/L
10.1016/j.cej.2017.04.131 | D-A-HNTs modified PVDF membrane | Polyvinylidene fluoride (PVDF) | Dopamine-modified Halloysite Nanotubes (D-A-HNTs) | - | Ultrafiltration | Direct Red 28; Direct Yellow 4; Direct Blue 14 | Ultrafiltration | 42.2 L/(m2·h) | Flux | 86.5%; 85%; 93.7% | - | - | - | -
10.1016/j.cej.2017.04.131 | D-A-HNTs@PVDF | PVDF | Dopamine-modified Halloysite Nanotubes (D-A-HNTs) | - | Ultrafiltration | Direct Red 28; Direct Yellow 4; Direct Blue 14 | Ultrafiltration | 39.1, 36.0, 34.2 L/(m2·h) | Flux | 86.5%, 85%, 93.7% | - | - | - | -
10.1039/c6ta04360g | CS-PEO-PTEGDMA/PAN TFNC membrane | Chitosan (CS), Poly(ethylene oxide) (PEO), Poly(tetraethylene glycol diacrylate) (PTEGDMA), PAN | - | - | Dye solution filtration | Direct Red 80 | Nanofiltration | 117.5 L m-2 h-1 | Flux | 0.999 | - | 0.2 MPa | - | 100 mg L-1
10.1039/c6ta04360g | CS-PEO-PTEGDMA TFNC membrane | Chitosan (CS), Poly(ethylene oxide) (PEO), Poly(tetraethylene glycol diacrylate) (PTEGDMA) | - | - | Dye solution filtration | Direct Red 80 | Nanofiltration | 118.0 L m-2 h-1 | Flux | - | - | - | - | 100 mg L-1
10.1039/c6ta04360g | CS-PEO-PTEGDMA TFNC membrane | Chitosan (CS), Poly(ethylene oxide) (PEO), Poly(tetraethylene glycol diacrylate) (PTEGDMA), PAN | - | - | Dye solution filtration | Direct Red 80 | Nanofiltration | 117.5 L m-2 h-1 | Flux | - | - | 0.2 MPa | - | 100 mg L-1
10.1039/c6ta04360g | CS-PEO-PTEGDMA TFNC membrane | Chitosan (CS), Poly(ethylene oxide) (PEO), Poly(tetraethylene glycol diacrylate) (PTEGDMA), PAN | - | - | Dye solution filtration | Direct Red 80 | Nanofiltration | 117.5 L m-2 h-1 (0.2 MPa), 210.9 L m-2 h-1 (0.5 MPa) | Flux | - | - | 0.2 Mpa, 0.5 MPa | - | 100 mg L-1
10.1016/j.ceramint.2018.03.160 | alumina ultrafiltration membrane | Alumina | - | - | Dye separation | Direct Red 80 | Ultrafiltration | 230.3 L m-2 h-1 | Flux | 0.996 | 1150 ℃ | 2 bar | - | -
10.1016/j.ceramint.2018.03.160 | ceramic ultrafiltration membrane | Alumina | - | - | Dye separation | Direct Red 80 | Ultrafiltration | 230.2 L m-2 h-1 | Flux | 0.996 | - | 2 bar | - | -
10.1016/j.crci.2018.09.014 | Porous alumina UF membrane | Alumina (Al2O3) | - | - | Aqueous solution | Direct Red 80 | Ultrafiltration (UF) | 6.39 × 10⁻⁵ m³/(m² s) | Flux | 0.996 | 1150°C | 2 bar | - | -
10.1002/mame.201800551 | GPTMS crosslinked PTSC-24 membrane | PTSC (polythiosemicarbazide) | GPTMS | - | Organic solvent nanofiltration (OSN) | Direct Red dye; DMSO | Flux and rejection test | 11 L m−2 h−1 | Flux | - | - | - | - | -
10.1002/mame.201800551 | Pristine PTSC membrane | PTSC (polythiosemicarbazide) | - | - | Organic solvent nanofiltration (OSN) | Direct Red dye; Methanol | Flux and rejection test | 1910 L m−2 h−1 | Flux | - | - | 5 bar | - | -
10.1016/j.memsci.2012.07.015 | Composite PDD-TFE membrane | Perfluoro-2,2-dimethyl-1,1,3-dioxole copolymerized with tetrafluoroethylene (PDD-TFE) | - | - | Pervaporation | DMAc | Pervaporation | 5.81 g/(m² h) | Flux | - | - | - | - | -
10.3390/catal9070614 | silica-filled PDMS membrane | polydimethylsiloxane (PDMS) | silica | 15 wt% | DMC–MeOH mixture | DMC | Pervaporation (PV) | 0.702 kg m −2 h −1 | Flux | 3.94 | - | - | - | -
10.1007/s12221-013-1587-0 | PVA-PFSA/PAN composite | PVA, PFSA, PAN | - | - | DMC/MeOH | DMC/MeOH | Pervaporation | 187.2 g·m-2·h-1 | Flux | 2.8 | 50℃ | - | - | -
10.1007/s12221-013-1587-0 | PVA-PFSA/PAN composite | PVA, PFSA, PAN | - | - | DMC/MeOH | DMC/MeOH | Pervaporation | 133.6 g·m-2·h-1 | Flux | 8 | - | - | - | 12-70 wt.%
10.1007/s12221-013-1587-0 | PVA-PFSA/PAN composite | PVA, PFSA, PAN | - | - | DMC/MeOH | DMC/MeOH | Pervaporation | 235.6 g·m-2·h-1 | Flux | 8.8 | 60℃ | - | - | 70 wt.%
10.1016/j.memsci.2019.117790 | SILM ([C8MIM][NTf2]) | Porous PAN | Ionic Liquid [C8MIM][NTf2] | - | Dimethyl carbonate (DMC)/Methanol mixture | DMC/MeOH; DMC/MeOH | Pervaporation (PV) | 0.739 kg/m²·h | Flux | 21(DMC/MeOH); 67(DMC/MeOH) | 30°C | - | - | DMC molar fraction: 0.8
10.1016/j.cej.2011.04.058 | Nano-silica/polydimethylsiloxane membrane | Polydimethylsiloxane (PDMS) | Nano-silica | - | Dimethylcarbonate (DMC)/Methanol mixture | DMC/Methanol | Pervaporation | 702 g m⁻² h⁻¹ | Flux | 3.97 | 40 °C | - | - | 30 wt% DMC
10.1007/s11814-020-0503-8 | mixed matrix PVA/HPMC membrane | PVA/HPMC blend | phosphomolybdic acid (PMA) | 4 wt% | pervaporation | DMC; MeOH azeotrope | pervaporation | 1.96 kg/m2 h | Flux | 78.91 | 30°C | - | - | azeotropic composition (70 wt% MeOH)
10.1080/19443994.2013.803653 | Plain NaAlg membrane | Sodium alginate (NaAlg) | - | - | DMF/Water mixture | DMF | Vapor Permeation (VP), Temperature-Difference Vapor Permeation (TDVP) | 0.145 kg/m^2 h | Flux | - | 40°C | - | - | 20 wt.% DMF
10.5004/dwt.2011.1626 | crosslinked composite membrane | sodium alginate (NaAlg) | clinoptilolite (Clt) | - | DMF/water mixtures | DMF | Pervaporation (PV) | 2.3 kg/m2 h | Flux | 23 | - | - | - | -
10.1016/j.memsci.2012.07.015 | NaA zeolite membrane | NaA zeolite | - | - | Pervaporation | DMF | Pervaporation | 1.5 kg/(m² h) | Flux | - | 60°C | - | - | 10 wt% water
10.1007/s11814-021-0839-8 | Ti-silicalite-2 membrane | MEL zeolite | Titanium (Ti) | - | DMF/Water | DMF | Pervaporation | 0.98 kg·m⁻²·h⁻¹ | Flux | 6.4 | 343 K | - | - | 5 wt% DMF
10.1016/j.cej.2019.03.044 | F-containing OSN (FPA-0.5/PI)xa | Polyimide (PI), TFMPD, MPD, TMC | - | - | Organic solvent nanofiltration | DMF; RB | Organic Solvent Nanofiltration (OSN) | - | - | 0.997 | 25ºC | 1.0 MPa | - | 100.0 mg L−1 RB
10.1016/j.memsci.2020.118616 | GO/CNTs-modified membrane | Graphene oxide (GO), Carbon nanotubes (CNTs) | CNTs | GO/CNTs = 1:4 mass ratio | Aqueous solution | DOM | Ultrafiltration (UF) | 667 kg/m2 h | Flux | ~69% | - | - | - | -
10.1002/app.47438 | PAN-DR80 TFC membrane | Polyacrylonitrile (PAN) | - | - | Nanofiltration | DR80 | Nanofiltration | 94.4 L m-2 h-1 | Flux | - | - | 0.4 MPa | - | -
http://dx.doi.org/10.1080/01496390903423253 | BSA-immobilized membrane | Polysulfone, BSA | BSA | - | Racemic Tryptophan | d-Tryptophan; l-Tryptophan | Ultrafiltration | 2.8 L/m²·h | Flux | 0.308 | - | - | - | -
http://dx.doi.org/10.1080/01496390903423253 | BSA semi-IPN membrane | Polysulfone, BSA | BSA | - | Racemic Tryptophan | d-Tryptophan; l-Tryptophan | Ultrafiltration | 4.7 L/m²·h | Flux | - | - | - | - | -
10.1080/19443994.2015.1135826 | carbon uf membrane | phenolic resin, carbon black (cb) | carbon black (cb) | - | dyeing effluent | Dye | ultrafiltration | 13.5 L/(h m2) | Flux | - | - | 7 bar | - | -
10.1016/j.jtice.2020.10.032 | (BUT-8(A)/PDDA)₃-HPAN membrane | PDDA, HPAN | BUT-8(A) | - | Aqueous dye solution | Dye | Nanofiltration | - | - | 0.988 | Room temperature | 0.2 MPa | - | 0.1 g/L dye
10.1016/j.memsci.2017.06.078 | Tannin-based thin-film composite membrane | Tannic acid, Terephthaloyl chloride, Polyacrylonitrile (PAN) | - | - | Solvent Nanofiltration | Dye | Solvent Nanofiltration | - | - | 90% (dyes) | - | - | - | -
10.1016/j.memsci.2018.12.071 | GO membrane | PAN (substrate), GO (selective layer) | GO nanosheets | - | Water Filtration / Dye Rejection | Dye | Nanofiltration (NF) | - | - | 0.995 | - | - | - | -
10.1016/j.memsci.2018.12.071 | GO/PAN membrane | PAN (substrate), GO (selective layer) | GO nanosheets | - | Water Filtration / Dye Rejection | Dye | Nanofiltration (NF) | - | - | 0.995 | - | - | - | -
10.1016/j.memsci.2020.119045 | S-EMT/PA-2 membrane | Polyamide (PA), EMT zeolite nanocrystals (S-EMT) | S-EMT nanocrystals | - | Nanofiltration (NF) | Dye | Nanofiltration (NF) | - | - | 0.9998 | - | - | - | -
10.1016/j.seppur.2020.116745 | Polyamide NF membrane | Polyamide (PA) | Carboxyl functionalized graphene oxide | 0.07 wt.% nanoparticles | Nanofiltration | Dye | Nanofiltration | 112.1 L/m2 h | Flux | 98.1% (Dye) | - | - | - | -
10.1021/acssuschemeng.8b05817 | tBu(0.25)-NPM | PVDF | tBu-MOP | 0.25 wt% | Aqueous | Dye | Nanofiltration (NF) | 209.3 L/(m²·h·MPa) | Flux | ~98% | - | - | - | -
10.1021/acssuschemeng.9b02619 | D-ChNCs/GO composite membrane | Graphene Oxide (GO), Dopamine-modified Chitin Nanocrystals (D-ChNCs) | D-ChNCs | - | Oil/Water, Aqueous | Dye (Methylene Blue; Congo Red); Oil | Separation, Adsorption | 135.6 L·m⁻²·h⁻¹ | Flux | - | - | - | - | -
10.1016/j.carbon.2017.07.054 | Boron bridged GO membrane | GO laminates, Boron | Boron | - | Water/Dye | Dye molecules | Nanofiltration (NF) | - | - | >97% | - | - | - | -
10.3390/membranes10030047 | PPSU-PES | PPSU, PES | - | - | - | Dye; Pb2+; Cd2+ | Ultrafiltration (UF) | 0.267 m3/(m2 h) | Flux | 73.2%(dye); 99.5%(Pb2+), 95.5%(Cd2+) | - | - | - | -
10.1039/c6ra04458a | AgNPs-PDA/PES composite NF membrane | - | Ag nanoparticles (AgNPs) | - | nanofiltration (dye rejection) | Dye | nanofiltration | - | - | 65.65%; 79.05%; 98.78%; ~100% | - | 0.2 MPa | - | -
10.1021/acssuschemeng.9b03793 | CNF-CF/HAPNW nanofiltration filter paper | Cellulose nanofiber (CNF), Cellulose fiber (CF), Hydroxyapatite nanowire (HAPNW) | CF | 20 wt% | Aqueous | Dye | Nanofiltration (NF) | 10.9 L·m⁻²·h⁻¹ | Flux | >95% | - | 4 bar | - | -
10.1021/acssuschemeng.9b07026 | CS membrane | Chitosan (CS) | - | - | Aqueous | Dye | Nanofiltration (NF) | 34.7 L·m⁻²·h⁻¹ | Flux | - | - | - | - | -
10.1021/am405990g | F3-PDA/PES | Polyethersulfone (PES), polydopamine (PDA) | Fluorinated polyamine | - | dye filtration, antifouling test | Dye | ultrafiltration, antifouling filtration | ~46 L/(m2 h) | Flux | >99% | - | 0.1 MPa | - | -
10.1021/am508298d | CHI/PAA multilayer | Chitosan, Poly(acrylic acid) | - | - | Dyes | Dye | Nanofiltration | 7.08 m3 m−2 day−1 | Flux | 0.9984 | - | 10 psi | - | -
10.1002/anie.201712816 | Imine-linked COF-LZU1 membrane | COF-LZU1 | - | - | Water/wastewater treatment | Dye | Nanofiltration | - | - | >90% | - | - | - | -
10.1002/app.38328 | CaClMe membrane | Nylon 6, CaClMe | - | - | Ultrafiltration | Dye | Ultrafiltration | 19.55 L m-2 h-1 | Flux | - | - | 1 bar | - | -
10.1016/j.memsci.2019.117525 | 2D-CTF-1 Membrane | Covalent triazine framework (CTF-1) nanosheets | - | - | Water | Dye | Nanofiltration / Molecular Sieving | 141.5 L/(m2 h) | Flux | - | 25°C | 1 bar | - | 15 mg/L (dyes)
10.1016/j.memsci.2021.119216 | COF-LZU1 | COF-LZU1 | - | - | Nanofiltration | Dye | Nanofiltration | - | - | >90% | - | - | - | -
10.1016/j.seppur.2021.118657 | GO/Silica Dual-channel Thin Film Membrane | Nylon microfiltration | Graphene Oxide (GO) nanosheets, Silica nanoparticles | - | Organic Solvent Nanofiltration (OSN) | Dye | Organic Solvent Nanofiltration (OSN) | - | - | 90%(Dye) | - | - | - | -
10.1016/j.seppur.2021.118802 | COF-LZU1 membrane | COF-LZU1 | - | - | Dye separation | Dye | Nanofiltration | - | - | >90% (dye) | - | - | - | -
10.1016/j.memsci.2019.117547 | GO-g-PSf Composite Membrane | Graphene Oxide (GO), Polysulfone (PSf) | - | - | Water, Dye solutions (Acid Black 1, Congo Red, Methyl Blue) | Dye | Nanofiltration | - | - | 90.3%(AB); 99.5%(CR); 99.8% (MB) | - | 2 bar | - | 0.1 g/L
10.1016/j.cej.2019.05.048 | PDA/PEI-TiO2/Ag composite membrane | Polyacrylonitrile (PAN) ultrafiltration substrate, polydopamine (PDA), polyethylenimine (PEI), TiO2, Ag NPs | TiO2 nanoparticles, Ag NPs | - | Water filtration | Dyes (Congo red; Reactive Black 5; Reactive Orange 16) | Nanofiltration | - | - | 0.997 | - | 2 bar | - | 200 ppm
10.1016/j.jwpe.2020.101502 | CNF/Polyethyleneimine/Ag aerogel membrane | CNF, Polyethyleneimine (PEI) | Silver nanoparticles (Ag) | - | Photocatalysis, Filtration | Dyes (Methylene blue; Congo red) | Photocatalysis, Filtration | 5×10^4 L·m−2·h−1 | Flux | 0.98 | - | Gravity | - | -
10.1039/d0ra01110j | Sm-MOF/GO composite membrane | Graphene Oxide (GO), Sm-MOF | Sm-MOF | - | Nanofiltration | Dyes (Rhodamine B; Methylene Blue) | Pressure-driven filtration | - | - | >91% | - | - | - | -
10.1021/acsami.0c08504 | Cellulose Voronoi-nanonet membrane | Cellulose, PA66 nanofibers | - | - | Microorganism rejection | E. coli | Microfiltration | 1444 L m-2 h-1 | Flux | - | - | - | - | 1×10^8 CFU ml-1 E. coli
10.1021/acsnano.0c03793 | SNAs-Cl | Agarose, nitrogen-doped, chlorinated | - | - | Water disinfection | E. coli | Filtration | 57600 L m-2 h-1 | Flux | - | - | 20 kPa | - | -
10.1016/j.ijbiomac.2020.06.027 | PLA/TiO2 nanofluids (nfs) fibrous membrane | Polylactic Acid (PLA), TiO2 nanofluids (nfs) | TiO2 nanofluids (nfs) | 5 wt% | Electrospinning, Filtration, Antibacterial test | E. coli; S. aureus | Electrospinning, Gravity-driven filtration | 3500 L m-2 h-1 | Flux | - | - | 1 kPa | - | -
10.1021/acs.iecr.0c02727 | NaA zeolite membrane | NaA zeolite | - | - | Pervaporation | EA | Pervaporation | 0.315 kg · m-2 · h-1 | Flux | 163000 | - | - | - | -
10.1016/j.memsci.2017.10.066 | VFS membrane | Vinyl-functionalized silica (VFS) | - | - | Water/Ethyl Acetate (EA) | EA | Pervaporation (PV) | 3.5 kg m−2 h−1 | Flux | 85 | - | - | - | -
10.1016/j.memsci.2017.10.066 | Hollow fiber-supported VFS membrane | Vinyl-functionalized silica (VFS) | - | - | Water/Ethyl Acetate (EA) | EA | Pervaporation (PV) | 3.5 kg m−2 h−1 | Flux | 85 | - | - | - | 7 wt% EA
10.1016/j.memsci.2017.10.066 | VFS membrane | Vinyl-functionalized silica (VFS) | - | - | Water/Ethyl Acetate (EA), Water/Methyl Acetate (MA), Water/Methyl Ethyl Ketone (MEK) | EA | Pervaporation (PV) | 3.5 kg m−2 h−1 (EA) | Flux | 85 (EA) | 453 K | - | - | 1-7 wt% EA
10.1016/j.seppur.2010.11.019 | PVA/ceramic composite membrane | Polyvinyl alcohol (PVA), ceramic | - | - | Ethyl acetate (EAC)–water mixture | EAC | Pervaporation (PV) | - | - | 129(water/EAC) | 60 °C | - | - | 5.1 wt% water
10.1016/j.seppur.2010.11.019 | PVA/ceramic composite membrane | Polyvinyl alcohol (PVA), ceramic | - | - | Ethyl acetate (EAC)–water mixture | EAC | Pervaporation (PV) | - | - | 129(water/EAC) | - | - | - | 5.1 wt% water
10.1007/s00289-020-03107-5 | PVA-PFSA-TEOS-GPTMS/PAN | Polyvinyl alcohol (PVA)-Perfluorosulfonic acid (PFSA)-Silica (Si) | GPTMS | - | Pervaporation dehydration | EAc | Pervaporation | 404.3 g m−2 h−1 | Flux | 3410.6(EAc) | 30℃ | - | - | EAc/H2O (98/2 wt%)
10.1002/aic.16076 | g-C3N4-PAA0.1 hybrid membrane | Graphitic carbon nitride (g-C3N4), Polyacrylic acid (PAA) | PAA | 0.1 wt% (25 wt% relative to g-C3N4) | EB/water | EB | Nanofiltration (NF) | 117 L m⁻² h⁻¹ | Flux | 0.83 | - | - | - | -
10.1002/aic.16699 | GOCN composite membrane | Graphene Oxide (GO) | g-C3N4 nanosheets | 15 wt% | Water purification | EB | Nanofiltration | - | - | 0.954 | - | - | - | -
10.1002/anie.201609306 | MXene membrane on AAO | MXene (Ti3C2Tx) nanosheets, AAO | - | - | Water purification with Evans Blue (EB) | EB | Nanofiltration / Ultrafiltration | - | - | 0.9 | - | - | - | -
10.1039/c4ra01495b | GO-3 membrane | Re-oxidized Graphene Oxide (GO) | - | - | - | EB | Nanofiltration | 250 L m⁻² h⁻¹ | Flux | - | - | 0.1 MPa | - | -
10.1039/c4ra01495b | Mesoporous GO membrane | Re-oxidized Graphene Oxide (GO) | - | - | - | EB | Nanofiltration | - | - | 0.885 | - | - | - | -
10.1016/j.memsci.2021.119224 | E-MSTF-LTA | Mesoporous Silica | - | - | Organic Solvent Nanofiltration (OSN) | EB | Organic Solvent Nanofiltration | - | - | 99% (EB) | - | - | - | -
10.1016/j.seppur.2021.118657 | Amino-functionalized Boron Nitride (FBN) Thin Film Membrane | - | Amino-functionalized Boron Nitride (FBN) nanosheets | - | Organic Solvent Nanofiltration (OSN) | EB | Organic Solvent Nanofiltration (OSN) | - | - | 99%(EB) | - | - | - | -
10.1021/nn501786m | WS2 membrane | Tungsten disulfide (WS2) nanosheets | - | - | Ultrafiltration | EB | Dead-end Filtration | 450 L m-2 h-1 bar-1 | Flux | - | - | - | - | -
10.1039/c8ta07147k | 44-GO-0.5BA-M membrane | Graphene Oxide (GO), Boronic Acid polymer (BA) | BA | 0.5 (weight ratio BA/GO) | Methanol, Evans Blue (EB), Acid Fuchsin (AF) | EB; AF; Methanol | Organic Solvent Nanofiltration (OSN) | - | - | 98.9%; 85.7% | - | - | - | -
10.1039/d1qm00104c | MoS2 Tubular Ceramic Membrane | MoS2, Al2O3 | - | - | Organic Solvent Nanofiltration (OSN) | EB; Methanol | OSN | - | - | 0.981 | - | - | - | 0.01 g L-1 EB in MeOH
10.1039/d1qm00104c | MoS2 Tubular Ceramic Membrane | MoS2, Al2O3 | - | - | Organic Solvent Nanofiltration (OSN) | EB; Methanol | OSN | - | - | 0.993 | - | - | - | 0.10 g L-1 EB in MeOH
10.1039/d1qm00104c | MoS2 Tubular Ceramic Membrane | MoS2, Al2O3 | - | - | Organic Solvent Nanofiltration (OSN) | EB; Methanol | OSN | - | - | 0.981 | - | - | - | -
10.1039/c8ta08261h | C60-GON membrane | Graphene Oxide Nanosheets (GON), Fullerene derivative (C60(EDA)10) | C60(EDA)10 | 0.7 (mass ratio) | Water, EB/MO mixed solution | EB; MO | Nanofiltration | - | - | 2.88 | - | - | - | -
10.1016/j.memsci.2019.02.004 | PEC NPM/GO membrane | Polyelectrolyte Complex (PEC) of Chitosan (CS) and Dextran Sulfate Sodium (DSS) | Graphene Oxide (GO) | - | Pervaporation | EG | Pervaporation | 961 g m-2 h-1 | Flux | 1191 | 60°C | - | - | 10.0 wt% water in feed
10.1016/j.seppur.2018.07.043 | MWCNTs/BPPO/TEOA membrane | Brominated poly(2,6-dimethyl-1,4-phenylene oxide) (BPPO), Triethanolamine (TEOA) | Multi-walled carbon nanotubes (MWCNTs) | 5 wt% | Pure water, Egg albumin solution | Egg albumin | Ultrafiltration (UF) | 487 L/m2.h | Flux | 94%(Egg albumin) | - | 0.2 MPa | - | -
10.1007/s13726-021-00954-5 | poly(vinyl chloride)-bentonite membrane | Poly(vinyl chloride) (PVC) | bentonite | - | emulsified oil/saline oily wastewater | emulsified Oil | - | 186 Lm−2 h−1 | Flux | 0.97 | - | - | - | -
10.1016/j.ceramint.2018.06.001 | AT/CNT NFMs | Attapulgite (AT), Carbon Nanotubes (CNT) | - | - | Cyclic separation | Emulsified Oil; BSA | Ultrafiltration | 28.5 L m-2 h-1 | Flux | - | - | - | - | -
10.1039/c9ta05040j | SCOF/PDA/PAN membrane | Sulfonated Covalent Organic Framework (SCOF), Polydopamine (PDA), Polyacrylonitrile (PAN) | - | - | Nanofiltration | Eriochrome Black T | Nanofiltration | 110.0 L m-2 h-1 | Flux | 0.992 | - | - | - | -
10.1039/c9ta05040j | SCOF/PDA/PAN membrane | Sulfonated Covalent Organic Framework (SCOF), Polydopamine (PDA), Polyacrylonitrile (PAN) | - | - | Nanofiltration | Eriochrome Black T; Congo Red | Nanofiltration | 134.6 L m-2 h-1 | Flux | 99.2%; 99.1% | 25°C | 0.1 MPa | - | 100 ppm
https://doi.org/00222348.2012.750992 | PDMS | PDMS | -- | -- | Ethanol/water | Ethanol | Pervaporation | -- | Flux | 11 | 298 K | -- | -- | 10 wt%
http://dx.doi.org/10.1080/01496390903409468 | Pebax 2533 | Pebax 2533 | - | - | Ethanol/Water azeotrope | Ethanol | Pervaporation | 0.05 kg/m²·h | Flux | 1254 | - | - | - | -
http://dx.doi.org/10.1080/01496390903409468 | Pebax membrane | Pebax | - | - | Ethanol/Water azeotrope | Ethanol | Pervaporation | 0.052 kg/m²·h | Flux | 1254 | - | 0.5 mmHg | - | -
http://dx.doi.org/10.1080/01496390903409468 | Pebax membrane | Pebax | - | - | Ethanol/Water azeotrope | Ethanol | Pervaporation | 0.03 kg/m²·h | Flux | 102 | - | 10 mmHg | - | -
http://dx.doi.org/10.1080/01496395.2010.527896 | PDMS-silica nanocomposite membrane | Polydimethylsiloxane (PDMS), Cellulose Acetate (CA) | Fumed silica | 5 wt% | Ethanol/Water (5 wt% ethanol) | Ethanol | Pervaporation | 200 g/m²·h | Flux | 19 | 40°C | - | - | 5 wt% ethanol
http://dx.doi.org/10.1080/01496395.2010.527896 | PDMS/CA nanocomposite membrane | Polydimethylsiloxane (PDMS), Cellulose Acetate (CA) | Fumed silica | 5 wt% | Ethanol/Water (5 wt% ethanol) | Ethanol | Pervaporation | 200 g/m²·h | Flux | 19 | 40°C | - | - | 5 wt% ethanol
http://dx.doi.org/10.1080/01496395.2011.594476 | Pure PDMS membrane | Polydimethylsiloxane (PDMS) | - | - | Ethanol/Water (10 wt% ethanol) | Ethanol | Pervaporation | 207 g/m²·h | Flux | 5 | - | - | - | 10 wt% ethanol
http://dx.doi.org/10.1080/01496395.2011.594476 | Modified fumed silica-filled PDMS/CA membrane | Polydimethylsiloxane (PDMS), Cellulose Acetate (CA) | Fumed silica (modified) | 5 wt% | Ethanol/Water (5 wt% ethanol) | Ethanol | Pervaporation | ~200 g/m²·h | Flux | 19 | 40°C | - | - | 5 wt% ethanol
http://dx.doi.org/10.1080/01496395.2012.658943 | Poly(octhylmethyl siloxane) (POMS) membrane | Poly(octhylmethyl siloxane) (POMS) | - | - | Ethanol/Water separation | Ethanol | Pervaporation | 0.6 kg/m²·h | Flux | 4.0; 7.0 | - | - | - | -
http://dx.doi.org/10.1080/01496395.2012.719057 | Pure PDMS membrane | Polydimethylsiloxane (PDMS) | - | - | Ethanol/Water (80/20 w/w) | Ethanol | Pervaporation | - | - | 0.89 | 50°C | - | - | 80/20 w/w ethanol/water
http://dx.doi.org/10.1080/01496395.2012.719057 | Pure PTFPMS membrane | Poly(trifluoropropylmethylsiloxane) (PTFPMS) | - | - | Ethanol/Water (80/20 w/w) | Ethanol | Pervaporation | - | - | 1.85 | 50°C | - | - | 80/20 w/w ethanol/water
10.1080/01496395.2014.908921 | Pure Chitosan Membrane | Chitosan (CS) | - | - | Water/Ethanol (15/85 wt.%) | Ethanol | Pervaporation (PV) | 0.45 kg/(m²·h) | Flux | 47 | 50°C | - | - | 15 wt.% water
10.1080/01496395.2014.908921 | ETS-10/Chitosan MMM | Chitosan (CS) | ETS-10 | 5 wt.% | Water/Ethanol (15/85 wt.%) | Ethanol | Pervaporation (PV) | 0.55 kg/(m²·h) | Flux | 30 | 50°C | - | - | 15 wt.% water
10.1080/01496395.2017.1341532 | Alg/Ag2O hybrid membrane | Alginate | Silver oxide (Ag2O) | 15 wt% | Water/Ethanol (Mixed feed) | Ethanol | Pervaporation | 8.49 kg·m⁻²·h⁻¹ | Flux | - | Room temperature | - | - | 50 wt% ethanol
10.1080/01496395.2017.1341532 | Alg/Fe3O4 hybrid membrane | Alginate | Magnetite (Fe3O4) | 15 wt% | Water/Ethanol | Ethanol | Pervaporation | - | - | 8.15 | Room temperature | - | - | -
https://doi.org/10.1080/14658011.2019.1633819 | Branched polyamide/poly(acrylonitrile) blend membranes (BPA/PAN) | Branched polyethyleneimine, dicarboxylic acids), Poly(acrylonitrile) (PAN) | - | - | Ethanol/Water | Ethanol | Pervaporation | 925 g m−2 h−1 | Flux | 1696 | 60℃ | - | - | 80% ethanol
https://doi.org/10.1080/14658011.2019.1633821 | BPA/PAN membranes | Branched polyamide (BPA-2), Poly(acrylonitrile) (PAN) | - | - | Ethanol/Water | Ethanol | Pervaporation | 925 g m−2 h−1 | Flux | - | 60℃ | - | - | 80% ethanol
https://doi.org/10.1080/14658011.2019.1633823 | BPA-2/PAN membrane | Polyacrylonitrile, Branched polyamides (BPA-2), Aromatic ﬂuorinated dicarboxylic acid | Hexaﬂuoroisopropylidene bis benzoic acid | - | Ethanol/Water | Ethanol | Pervaporation | 925 g m−2 h | Flux | 1696 | 60℃ | - | - | 80% ethanol, 80 wt-% ethanol
http://dx.doi.org/10.1080/15422119.2018.1526805 | (GO + Pebax®)/PAN Composite Membrane | Polyacrylonitrile (PAN), Pebax® | Graphene Oxide (GO) | - | Ethanol / Brilliant Blue | Ethanol | Organic Solvent Nanoﬁltration (OSN) | - | - | 0.95 | - | - | - | -
http://dx.doi.org/10.1080/15422119.2018.1526805 | Cross-linked MWCNTs-COOH/P84 MMM | P84 polymer (Polyimide) | MWCNTs-COOH | 0.05 wt.% | Ethanol / Safranin O | Ethanol | Organic Solvent Nanoﬁltration (OSN) | - | - | 0.95 | - | - | - | -
http://dx.doi.org/10.1080/15422119.2018.1526807 | Catechol/POSS-NH3+Cl− Nanocomposite OSN Membrane | P84, Catechol, POSS-NH3+Cl− co-deposited | POSS-NH3+Cl− | - | Ethanol / Rose Bengal | Ethanol | Organic Solvent Nanoﬁltration (OSN) | - | - | 0.99 | - | - | - | -
10.1080/19443994.2014.887036 | PDMS/CA composite membrane | Polydimethylsiloxane (PDMS), Cellulose acetate (CA), Polyamide (PA) | - | 20 wt.% PDMS in toluene | Ethanol/Water mixture | Ethanol | Pervaporation | 0.0047 kg/m^2 h | Flux | 3.01 | 30˚C | - | - | 0.3 wt.% ethanol
10.1080/19443994.2014.887036 | PDMS/PA composite membrane | Polydimethylsiloxane (PDMS), Cellulose acetate (CA), Polyamide (PA) | - | 20 wt.% PDMS in toluene | Ethanol/Water mixture | Ethanol | Pervaporation | 0.0237 kg/m^2 h | Flux | 11.87 | 30˚C | - | - | 0.3 wt.% ethanol
10.1080/19443994.2014.903866 | Nanoporous LTA-type zeolite membrane | LTA-type zeolite | - | - | Water/Ethanol mixture | Ethanol | Pervaporation | 9.8 kg m-2 h-1 | Flux | 9400 | 100°C | - | - | 10:90 wt.% water/ethanol
10.1080/19443994.2014.999131 | Zeolite 4A-filled membrane | - | Zeolite 4A | - | Ethanol aqueous | Ethanol | Pervaporation | 936 g/m2 h | Flux | 710 | 60˚C | - | - | 76.3 wt.% ethanol
10.1080/19443994.2014.999131 | PVA-Clay5 MMM | PVA | Clay | 5 wt.% | Water–Ethanol | Ethanol | Pervaporation | 0.246 kg/m2 h | Flux | 1721 | 30˚C | - | - | 10 wt.% water
10.1080/19443994.2014.999131 | PVA-Clay10 MMM | PVA | Clay | 10 wt.% | Water–Ethanol | Ethanol | Pervaporation | 0.241 kg/m2 h | Flux | 2718 | 30˚C | - | - | 10 wt.% water
10.1080/19443994.2015.1028458 | PES3 | PES | PDMS | - | Ethanol/Water | Ethanol | Pervaporation | 484 g/(m2 h) | Flux | 4 | - | - | - | -
http://dx.doi.org/10.1155/2013/529474 | PDMS-VTOS/PAN composite membrane | polydimethylsiloxane (PDMS), vinyltriethoxysilane (VTOS), polyacrylonitrile (PAN) | vinyltriethoxysilane (VTOS) | - | ethanol/water | Ethanol | pervaporation (PV) | 573.3 g⋅m−2⋅h−1 | Flux | 15.5 | 40°C | - | - | 6 wt% ethanol
http://dx.doi.org/10.1155/2013/5294742F760156.docx | ZSM-5 filled PDMS membrane | polydimethylsiloxane (PDMS) | ZSM-5 zeolite | 0 wt% | ethanol/water | Ethanol | pervaporation (PV) | 40 g/m2 h | Flux | 8.7 | - | - | - | -
http://dx.doi.org/10.1155/2013/5294742F760156.docx | ZSM-5 filled PDMS membrane | polydimethylsiloxane (PDMS) | ZSM-5 zeolite | 65 wt% | ethanol/water | Ethanol | pervaporation (PV) | 300 g/m2 h | Flux | 43.1 | - | - | - | -
10.1155/2019/5610282 | TSED-silica/PDMS hybrid pervaporation membrane | polydimethylsiloxane (PDMS), cellulose acetate (CA), TSED-modified fumed silica | TSED-silica | 4 wt% | ethanol/water | Ethanol | pervaporation (PV) | 234.0 g·m−2·h−1 | Flux | 12.09 | 40°C | - | - | 10 wt% ethanol
10.1039/c1ee01700d | MFI zeolite membrane | MFI zeolite (Silicalite-1) | - | - | Pervaporation | Ethanol | Pervaporation | 1.2 kg m-2 h-1 | Flux | 43 | - | - | - | 5 wt%
10.1039/c1ee01700d | MFI zeolite membrane | MFI zeolite (Silicalite-1) | - | - | Pervaporation | Ethanol | Pervaporation | 0.11 kg m-2 h-1 | Flux | - | - | - | - | 5 wt%
10.1039/c3ta12480k | GO-based TFNC membrane | Graphene oxide (GO), PAN nanofibrous scaffold, PET non-woven | - | - | - | Ethanol | Pervaporation | 2.2 kg m-2 h-1 | Flux | 308 | - | - | - | -
10.1039/c4ra15482g | Cross-linked PVA membrane | Polyvinyl alcohol (PVA), Calcium lignosulfonate (CaLS), N,N'-methylene bisacrylamide (MBA), Ammonium persulfate (APS) | - | 0.5 wt% (MBA crosslinker) | Ethanol/Water | Ethanol | Pervaporation | 353 g m−2 h−1 | Flux | - | 40℃ | - | - | 95 wt.% ethanol
10.1039/c4ra15482g | Cross-linked PVA/PAN composite membrane | Polyvinyl alcohol (PVA), N,N'-methylene bisacrylamide (MBA), Ammonium persulfate (APS) | - | 0.5 wt% (MBA crosslinker) | Ethanol/Water | Ethanol | Pervaporation | 353 g m−2 h−1 | Flux | - | 40℃ | - | - | 95 wt.% ethanol
10.1039/c5ra09308b | PESCM-9.8 | Polyacrylic acid sodium (PAANa), Hexadecyltrimethylammonium bromide (CTAB) | - | Degree of Complexation (DC): 0.79 | Pervaporation | Ethanol | Pervaporation (PV) | 4.23 kg m-2 h-1 | Flux | 5.38 | 30 °C | - | - | 5 wt% ethanol
10.1039/c5ra09308b | PESCM-9.8 | Polyacrylic acid sodium (PAANa), Hexadecyltrimethylammonium bromide (CTAB) | - | - | Pervaporation | Ethanol | Pervaporation (PV) | 4.23 kg m-2 h-1 | Flux | 5.38 | 30 °C | - | - | 5 wt% ethanol
10.1039/c5ra13760h | NaY zeolite membrane | NaY zeolite | - | - | Pervaporation | Ethanol | Pervaporation | 1.59 kg m-2 h-1 | Flux | 130 | 348 K | - | - | 90 wt% ethanol
10.1039/c5ra13760h | NaY zeolite membrane | NaY zeolite | - | - | Pervaporation | Ethanol | Pervaporation | 1.70 kg m-2 h-1 | Flux | 10000 | 348 K | - | - | 90 wt% ethanol
10.1039/c5ra13760h | NaA zeolite membrane | NaA zeolite, PES-zeolite ceramic | - | - | Pervaporation | Ethanol | Pervaporation | 9.2 kg m-2 h-1 | Flux | 10000 | 348 K | - | - | 10/90 wt% water/ethanol
10.1039/c5ra13760h | NaA zeolite membrane | NaA zeolite, asymmetric alumin | - | - | Pervaporation | Ethanol | Pervaporation | 5.6 kg m-2 h-1 | Flux | 5000 | 348 K | - | - | 10/90 wt% water/ethanol
10.1039/c5ra18711g | 4CF-supported NaA zeolite membrane | NaA zeolite, four-channel α-Al2O3 | - | - | Pervaporation | Ethanol | Pervaporation (PV) | 12.8 kg m-2 h-1 | Flux | >10,000 | 75 °C | - | - | 90 wt% ethanol
10.1039/c5ra18711g | 4CF-supported NaA zeolite membrane | NaA zeolite, four-channel α-Al2O3 | - | - | Pervaporation | Ethanol | Pervaporation (PV) | 12.8 kg m-2 h-1 | Flux | >10,000 | 75 °C | - | - | 90 wt% ethanol
10.1039/c5ra26757a | SA-AT(2%)/PAN hybrid membrane | Sodium alginate (SA), Attapulgite (AT) nanorods | Attapulgite (AT) nanorods | 2 wt% | Ethanol/water | Ethanol | Pervaporation | 1356 g m-2 h-1 | Flux | 2030 | - | - | - | 90/10 wt% (Ethanol/water)
10.1039/c5ra26757a | SA-AT(X)/PAN membrane | Sodium alginate (SA), Attapulgite (AT) nanorods | Attapulgite (AT) nanorods | 2 wt% | Ethanol–water | Ethanol | Pervaporation | 1350 g m-2 h-1 | Flux | 2030 | 76 °C | - | - | 90 wt% ethanol
10.1039/c5ra27044h | PBI membrane | Polybenzimidazole (PBI) | - | - | - | Ethanol | - | 8.45 L m-2 h-1 | Flux | 0.976 | - | - | - | -
10.1039/c5ta00124b | Zeolite A membrane | Zeolite A, Sucrose (carbon precursor) | - | - | Ethanol/water | Ethanol | Pervaporation | 58 g m-2 h-1 | Flux | 198.75 | 25 °C | - | - | 80 wt% ethanol
10.1039/c5ta04524j | SA/PEI-PDA(4 h, Y)/PAN composite membrane | Sodium alginate (SA), Polydopamine (PDA), Poly(ethylene imine) (PEI), Polyacrylonitrile (PAN) | - | - | Ethanol aqueous solution | Ethanol | Pervaporation | 1196 g/(m2 h) | Flux | 1807 | 77 °C | - | - | 90 wt% ethanol
10.1039/c5ta04524j | SA/PEI-PDA(X, 1:1)/PAN composite membrane | Sodium alginate (SA), Polydopamine (PDA), Poly(ethylene imine) (PEI), Polyacrylonitrile (PAN) | - | - | Ethanol aqueous solution | Ethanol | Pervaporation | 5.9 g/(m2 h) | Flux | 1807 | 77 °C | - | - | 90 wt% ethanol
10.1039/c6ta04700a | MSS-ZIF-8/PDMS MMM | Poly(dimethylsiloxane) (PDMS) | MSS-ZIF-8 | 20 wt% | Water/Ethanol mixture | Ethanol | Pervaporation | 0.72 kg m-2 h-1 | Flux | 15 | 40 °C | - | - | 5% water
10.1039/c6ta04700a | MSS-ZIF-71/PDMS MMM | Poly(dimethylsiloxane) (PDMS) | MSS-ZIF-71 | 20 wt% | Water/Ethanol mixture | Ethanol | Pervaporation | 1 kg m-2 h-1 | Flux | 13 | 40 °C | - | - | 5% water
10.1039/c7ta09596a | PES/TpHZ-8 membrane | Polyethersulfone (PES), TpHZ COF | TpHZ COF | 8 wt% | Water/Ethanol | Ethanol | Pervaporation | 2.48 kg m-2 h-1 | Flux | 1430 | 76℃ | - | - | 10.00 wt% water
10.1039/c7ta09596a | PES/TpHZ-8 membrane | Polyethersulfone (PES), TpHZ COF | TpHZ COF | 8 wt% | Water/Ethanol | Ethanol | Pervaporation | 2.4 kg m-2 h-1 | Flux | - | 76℃ | - | - | 10.00 wt% water
10.1039/c8ta02697a | 25RC blend membrane | Regenerated Cellulose (RC), Polydimethylsiloxane (PDMS) | - | - | Pervaporation of ethanol/water | Ethanol | Pervaporation (PV) | 1.3 kg/m² h | Flux | 12.9 | - | - | - | Ethanol : 5 wt%
10.1039/c8ta02697a | 50RC blend membrane | Regenerated Cellulose (RC), Polydimethylsiloxane (PDMS) | - | - | Pervaporation of ethanol/water at different conditions | Ethanol | Pervaporation (PV) | 1.9 kg/m² h | Flux | 17.5 | 50°C | - | - | Ethanol : 10 wt%
10.1039/c8ta02697a | 50RC blend membrane | Regenerated Cellulose (RC), Polydimethylsiloxane (PDMS) | - | - | Pervaporation of ethanol/water at different conditions | Ethanol | Pervaporation (PV) | 3.3 kg/m² h | Flux | 10 | 60°C | - | - | Ethanol : 10 wt%
10.1039/c9ra01379b | PVA/g-C3N4 hybrid nanocomposite membrane | Poly(vinyl alcohol) (PVA), g-C3N4 nanosheets | - | - | Pervaporative dehydration | Ethanol | Pervaporation (PV) | 6332 g m-2 h-1 | Flux | 30.7 | - | - | - | Ethanol : 90 wt%
10.1039/c9ra01379b | Cross-linked pure PVA membrane | Poly(vinyl alcohol) (PVA) | - | - | Pervaporative dehydration | Ethanol | Pervaporation (PV) | 2337 g m-2 h-1 | Flux | 11.2 | - | - | - | -
10.1039/c9ra01379b | PVA/GO nanocomposite (GOP-2.0) membrane | Poly(vinyl alcohol) (PVA), Graphene Oxide (GO) | GO | 2.0 wt% | Pervaporative dehydration | Ethanol | Pervaporation (PV) | 145 g m-2 h-1 | Flux | 3059 | 45°C | - | - | -
10.1039/c9ra01379b | PVA/GO nanocomposite (GOP-2.0) membrane | Poly(vinyl alcohol) (PVA), Graphene Oxide (GO) | GO | 2.0 wt% | Pervaporative dehydration | Ethanol | Pervaporation (PV) | 74 g m-2 h-1 | Flux | 9866 | 45°C | - | - | -
10.1016/j.cej.2021.129338 | PANI/HPAN composite membrane | Polyaniline (PANI), Hydrolyzed Polyacrylonitrile (HPAN) | - | - | Ethanol solution | Ethanol | Organic Solvent Nanofiltration (OSN) | - | - | 0.981 | - | - | - | -
10.1016/j.cej.2021.129338 | PANI/HPAN composite membrane | Polyaniline (PANI), Hydrolyzed Polyacrylonitrile (HPAN) | - | - | Ethanol solution, Water | Ethanol | Organic Solvent Nanofiltration (OSN) / Antifouling test | - | - | 0.98 | - | - | - | -
10.1016/j.seppur.2021.119125 | SA-P4/PVDF composite membrane | Sodium alginate (SA), PAMAM dendrimer (P4) | - | 40 ppm | Ethanol/Water mixture | Ethanol | Pervaporation | 1039 g m-2 h-1 | Flux | 2638 | 25°C | - | - | 90/10 wt%
10.1016/j.seppur.2021.119125 | SA-P4/PVDF composite membrane | Sodium alginate (SA), PAMAM dendrimer (P4) | - | 40 ppm | Ethanol/Water mixture | Ethanol | Pervaporation | 3439 g m-2 h-1 | Flux | - | 70°C | - | - | 50 wt% water
10.1016/j.seppur.2021.119125 | SA-P4/PVDF composite membrane | Sodium alginate (SA), PAMAM dendrimer (P4) | - | 40 ppm | Ethanol/Water mixture | Ethanol | Pervaporation | 3439 g m-2 h-1 | Flux | - | 70°C | - | - | 90/10 wt%
10.3311/PPch.15040 | RO99 reverse osmosis membrane | - | - | - | Beetroot peel extract (water/ethanol-water) | Ethanol | Reverse Osmosis (RO) | 16.9 L m-2 h-1 (ethanol-water), 41.27 L m-2 h-1 (water) | Flux | - | 30°C | 40 bar | - | -
10.1016/S0256767909004217 | P-PDMS membrane | Polydimethylsiloxane (PDMS), PTMOS | Phenyltrimethoxylsilane (PTMOS) | - | Pervaporation | Ethanol | Pervaporation | 392.1 g/(m2 h) | Flux | 9.2 | 313.15 K | - | - | 5 wt% ethanol
10.1016/S0256767909004217 | P-PDMS membrane | Polydimethylsiloxane (PDMS), PTMOS | Phenyltrimethoxylsilane (PTMOS) | - | Pervaporation | Ethanol | Pervaporation | 2761.9 g/(m2 h) | Flux | 7.4 | 353.15 K | - | - | 5 wt% ethanol
10.1016/S0256767909004217 | PDMS/PVDF composite membrane | Polydimethylsiloxane (PDMS), Polyvinylidene fluoride (PVDF) | PTMOS (P-PDMS) | - | Pervaporation | Ethanol | Pervaporation | 392.1 g/(m2 h) | Flux | 9.2 | 313.15 K | - | - | 5 wt% ethanol
10.1016/S0256767909004217 | PDMS/PVDF composite membrane | Polydimethylsiloxane (PDMS), Polyvinylidene fluoride (PVDF) | PTMOS (P-PDMS) | - | Pervaporation | Ethanol | Pervaporation | 2761.9 g/(m2 h) | Flux | 7.4 | 353.15 K | - | - | 5 wt% ethanol
10.1016/S0256767909004485 | Zeolite-filled PDMS/PVDF composite membrane | Polydimethylsiloxane (PDMS), Polyvinylidene fluoride (PVDF) | Zeolite | 0.3 | Pervaporation | Ethanol | Pervaporation | 820.7 g/(m2 h) | Flux | - | 50°C | - | - | 5 wt% ethanol
10.1016/S0256767909004485 | Zeolite-filled PDMS/PVDF composite membrane | Polydimethylsiloxane (PDMS), Polyvinylidene fluoride (PVDF) | Zeolite | 0.3 | Pervaporation | Ethanol | Pervaporation | 4831.2 g/(m2 h) | Flux | - | 50°C | - | - | 90 wt% ethanol
10.1016/S0256767909004485 | Zeolite-filled PDMS/PVDF composite membrane | Polydimethylsiloxane (PDMS), Polyvinylidene fluoride (PVDF) | Zeolite | 0.3 | Pervaporation | Ethanol | Pervaporation | 821.0 g/(m2 h) | Flux | 13.7 | 50°C | - | - | 5 wt% ethanol
10.1016/S0256767909004485 | Zeolite-filled PDMS/PVDF composite membrane | Polydimethylsiloxane (PDMS), Polyvinylidene fluoride (PVDF) | Zeolite | 0.3 | Pervaporation | Ethanol | Pervaporation | 435.5 g/(m2 h) | Flux | 12.1 | 40°C | - | - | 5 wt% ethanol
10.1016/S0256767909004485 | Zeolite-filled PDMS/PVDF composite membrane | Polydimethylsiloxane (PDMS), Polyvinylidene fluoride (PVDF) | Zeolite | 0.3 | Pervaporation | Ethanol | Pervaporation | 2993.8 g/(m2 h) | Flux | 13.7 | 80°C | - | - | 5 wt% ethanol
10.1016/S1004-9541(14)60015-X | GA-GE/PVA-PES composite membrane | Glutaraldehyde-crosslinked gelatin (GA-GE), Polyvinyl alcohol (PVA), Polyethersulfone (PES) | - | - | Pervaporation | Ethanol | Pervaporation | 1.9 kg·m-2·h-1 | Flux | 60 | 353 K | 0.3 kPa | - | -
10.1021/acs.chemmater.9b03845 | sodalite zeolite membrane | sodalite zeolite | - | - | water/ethanol | Ethanol | Pervaporation | 4.4 kg∙m-2∙h-1 | Flux | >10000 | - | - | - | 10 wt% ethanol
10.1021/acs.chemmater.9b03845 | M1 sodalite zeolite membrane | sodalite zeolite | - | - | water/ethanol | Ethanol | Pervaporation | 20.7 kg∙m-2∙h-1 | Flux | - | 75℃ | - | - | 10 wt% ethanol
10.1021/acs.chemmater.9b03845 | sodalite zeolite membrane | sodalite zeolite | MCM-22 zeolite crystals | - | water-ethanol | Ethanol | Pervaporation | 4.4 kg∙m-2∙h-1 | Flux | >10000 | - | - | - | -
10.1021/acsami.0c17046 | Two-layered active-layer superhydrophobic (TALS) silicalite-1/PDMS membrane | Polydimethylsiloxane (PDMS), Silicalite-1 (zeolite) | Silicalite-1 | - | Bioethanol recovery (Pervaporation) | Ethanol | Pervaporation | 1.88 kg m-2 h-1 | Flux | 32.34 | - | - | - | 5 wt% ethanol
10.1021/acsami.0c17046 | TALS membrane | PDMS, Silicalite-1 | Silicalite-1 | - | Bioethanol recovery from fermentation broth (Pervaporation) | Ethanol | Pervaporation | 1.854 kg m-2 h-1 | Flux | 34.42 | - | - | - | 6 wt% ethanol
10.1021/acsami.1c09221 | Thin-film composite (TFC) membrane on ZIF-L interlayer | Polyamide (PA), ZIF-L nanosheets interlayer | - | - | Pervaporation dehydration | Ethanol | Pervaporation (PV) | 1.1 kg/m2h | Flux | 396 | 50℃ | - | - | 95 wt% ethanol
10.1021/acsami.1c09221 | Thin-film composite (TFC) membrane on ZIF-L interlayer | Polyamide (PA), ZIF-L nanosheets interlayer | - | - | Pervaporation dehydration | Ethanol | Pervaporation (PV) | 2.9 kg/m2h | Flux | 110 | 50℃ | - | - | 80 wt% ethanol
10.1021/acsami.5b10551 | SA-PSBMA@GO/PAN nanohybrid membrane | Sodium alginate (SA), Zwitterionic graphene oxides (PSBMA@GO), PAN | PSBMA@GO nanosheets | - | Pervaporation | Ethanol | Pervaporation | 2140 g m−2 h−1 (optimal) | Flux | 1370 | - | - | - | -
10.1021/acsami.5b10551 | SA-PSBMA@GO/PAN nanohybrid membrane | Sodium alginate (SA), Zwitterionic graphene oxides (PSBMA@GO), PAN | PSBMA@GO nanosheets | 2.5 wt% | Pervaporation | Ethanol | Pervaporation | 2140 g m−2 h−1 | Flux | 1370 | - | - | - | -
10.1021/acsanm.9b02322 | MXene membrane | Ti3C2Tx MXene nanosheets | - | - | Ethanol dehydration | Ethanol | Pervaporation | 263.4 g/m2·h | Flux | 135.2 | Room temperature | - | - | 95% Ethanol / 5% Water
10.1021/acsomega.9b03388 | PVA/Ti3C2Tx mixed matrix membrane | Poly(vinyl alcohol) (PVA), Titanium carbide (Ti3C2Tx MXene) | Ti3C2Tx MXene | 3.0 wt% | Pervaporation (ethanol dehydration) | Ethanol | Pervaporation (PV) | 0.074 kg/m² h | Flux | 2585 | 37°C | - | - | 93 wt% ethanol
10.1021/acsomega.9b03388 | PVA/Ti3C2Tx | PVA | Ti3C2Tx | - | Binary mixture | Ethanol | Pervaporation | 0.074 kg/m2 h | Flux | 2585 | 37°C | - | - | 93 wt% ethanol
10.1021/acsomega.9b03388 | PVA/Ti3C2Tx-3.0 | PVA | Ti3C2Tx | 3.0 wt% | Binary mixture | Ethanol | Pervaporation | 106 g/m h kPa (ethanol) | Flux | - | 37°C | - | - | 93 wt%
10.1021/acssuschemeng.6b01072 | Teflon AF 1600 | PFP (Perfluorinated polymer) | - | - | Pervaporation | Ethanol | Pervaporation | - | - | 27 | - | - | - | -
10.1021/acssuschemeng.6b01072 | Hyflon AD 60 | PFP (Perfluorinated polymer) | - | - | Pervaporation | Ethanol | Pervaporation | - | - | 70 | - | - | - | -
10.1021/acssuschemeng.6b01072 | Cytop | PFP (Perfluorinated polymer) | - | - | Pervaporation | Ethanol | Pervaporation | - | - | 110 | - | - | - | -
10.1002/adv.21856 | BB/PDMS composite membranes | Polydimethylsiloxane (PDMS), Biochar (BB) | Modified biochar (BB) with YDH-171 or KH-550 silane | 3 wt.% (modified BB) | Pervaporation (Ethanol/water separation) | Ethanol | Pervaporation (PV) | 227.25 g m−2 h−1 | Flux | 11.3 | 40°C | - | - | 10 wt.% ethanol
10.1002/adv.21856 | YDH-171-BB/PDMS membrane | Polydimethylsiloxane (PDMS), Biochar (BB), YDH-171 | YDH-171 modified biochar | 3 wt.% (implied) | Pervaporation (Ethanol/water separation) | Ethanol | Pervaporation (PV) | 150 g m−2 h−1 | Flux | 10.3 | - | - | - | 10 wt.% ethanol
10.1002/aic.12481 | GA-crosslinked PEI multilayer membrane | PEI | Glutaraldehyde (GA) | - | Ethanol–water separation | Ethanol | Pervaporation | 1196 g/(m2 h) | Flux | - | - | - | - | 5 wt% water, 40 wt% water
10.1002/aic.12697 | PSS-ZrO2/PDDA-ZrO2 nanohybrid membrane | PSS, PDDA | ZrO2 nanoparticles | - | Ethanol–water separation | Ethanol | Pervaporation | 340 g/(m2.h) | Flux | 18981 | 50 °C | - | - | 5.0 wt% water
10.1002/aic.13707 | Ceramic hollow fiber polyelectrolyte multilayer membrane | Ceramic, PEI, PAA | Dynasylan Ameo silane coupling agent | - | Ethanol–water separation | Ethanol | Pervaporation | 1050 g/m2 h | Flux | 503 | - | 100 Pa | - | 5 wt% water
10.1002/aic.13707 | Ceramic/(PAA/PEI)5 membrane | Ceramic, PEI, PAA | - | - | Ethanol–water separation | Ethanol | Pervaporation | 1050 g/m2 h | Flux | 503 | - | - | - | -
10.1002/aic.13707 | Organic–inorganic hollow fiber composite membrane | Ceramic, Polyelectrolyte | - | - | Ethanol/water separation | Ethanol | Pervaporation | 1050 g/m2 h | Flux | - | - | - | - | -
10.1002/aic.15124 | b-oriented silicalite-1 membrane | Silicalite-1 | - | - | ethanol/water | Ethanol | Pervaporation | 2.1 kg/(m² h) | Flux | 85 | 60°C | - | - | 5 wt%
10.1002/aic.15124 | b-oriented silcialite-1 membrane | Silicalite-1 | - | - | ethanol/water | Ethanol | Pervaporation | 2.1 kg/(m² h) | Flux | 85 | - | - | - | 5 wt%
10.1002/aic.17215 | Ultrathin GO-based membrane | Graphene Oxide (GO) | - | - | Pervaporation | Ethanol | Pervaporation | 3.23 kg/m2 h | Flux | 2248 | 343 K | - | - | Feed: 10 wt% water/90 wt% ethanol
10.1002/aic.17215 | (0.6-PEI(10k)/ZGO(6:1))15 membrane | Graphene Oxide (ZGO) | PEI | 10k Da | Pervaporation | Ethanol | Pervaporation | 4.25 kg/m2 h | Flux | - | - | - | - | 20 wt% water/80 wt% ethanol
10.1002/aic.17215 | GO-based membrane | Graphene Oxide (GO) | PEI | - | Pervaporation | Ethanol | Pervaporation | 3.23 kg/m2 h | Flux | 2248 | - | - | - | -
10.1021/am201614w | PVA/SWNT composite membrane | Polyvinyl alcohol (PVA) | Single-walled aluminosilicate nanotubes (SWNT) | - | Pervaporation | Ethanol | Pervaporation | - | - | 58 | - | - | - | -
10.1021/am201614w | PVA/SWNT composite membrane | Polyvinyl alcohol (PVA) | Single-walled aluminosilicate nanotubes (SWNT) | ~40 vol% | Pervaporation | Ethanol | Pervaporation | - | - | 35 | - | - | - | -
10.1002/app.30902 | CMCS/PVA Blend Membrane | Poly(vinyl alcohol) (PVA), Carboxymethyl chitosan (CMCS) | Glutaraldehyde (GA) | CMCS/PVA blend ratio 8:2 | Ethanol/Water | Ethanol | Pervaporation (PV) | 0.14 kg m−2 h−1 | Flux | 2959 | 45°C | - | - | 95 wt% Ethanol
10.1002/app.32754 | QPVA+/PPVA polyelectrolyte & PEC membrane | QPVA+, PPVA | - | - | ethanol/water mixture | Ethanol | Pervaporation | 403 g m-2 h-1 | Flux | 970 | - | - | - | -
10.1002/app.33258 | VCPM | vulcanized cellulose paper, chitosan, cellulose acetate | - | - | ethanol/water mixture, alcohol/water mixture | Ethanol | Pervaporation (PV) | 2.1 kg/m^2 h | Flux | 6.6 | - | - | - | 90 wt% ethanol
10.1002/app.34319 | PDMS/PS IPN membrane | polydimethylsiloxane (PDMS), polystyrene (PS) | - | - | water-ethanol mixture | Ethanol | Pervaporation | 0.15 kg m-2 h-1 | Flux | 10.3 | - | - | - | -
10.1002/app.34319 | PDMS/PS IPN supported membrane | PDMS, PS | - | - | water-ethanol mixture | Ethanol | Pervaporation | 179.39 g m-2 h-1 | Flux | 0.55 | 30°C | - | - | -
10.1002/app.34319 | PDMS/PS IPN supported membrane | PDMS, PS | DCP | 30/70 wt% PDMS/PS, 2% DCP | water-ethanol mixture | Ethanol | Pervaporation | 85 g m-2 h-1 | Flux | 6 | 30°C | 0.07 bars | - | 10 wt% ethanol
10.1002/app.41897 | PDMS/ZSM-5 zeolite composite | PDMS, ZSM-5 zeolite | ZSM-5 zeolite | - | ethanol/water | Ethanol | Pervaporation | 408 g m-2 h-1 | Flux | 14 | - | - | - | 5 wt%
10.1002/app.41897 | modified zeolite filled PDMS/CA composite | PDMS, CA (cellulose acetate) | modified zeolite | - | ethanol/water | Ethanol | Pervaporation | 348.7 g m-2 h-1 | Flux | - | - | - | - | 10 wt%
10.1002/app.44753 | V-Silicalite-1@fluorinated Polybenzoxazine/PDMS | PDMS, F-PBZ (BAF-oda), V-Silicalite-1 | V-Silicalite-1, BAF-oda | - | PV | Ethanol | PV | 0.215 kg m-2 h-1 | Flux | 5.1 | 50 °C | - | - | 5 wt% ethanol
10.1002/app.44753 | V-Silicalite-1/fluorinated Polybenzoxazine/PDMS | PDMS, F-PBZ (BAF-oda), V-Silicalite-1 (VTMS-modified) | V-Silicalite-1, BAF-oda | - | PV | Ethanol | PV | 0.207 kg m-2 h-1 | Flux | 28.7 | 50 °C | - | - | 5 wt% ethanol
10.1002/app.44839 | Poly(ether sulfone) supported hybrid PVA–MA–SiO2 | PVA, MA, SiO2, PES | SiO2 | 10 wt% | PV | Ethanol | PV | - | - | 1027 | - | - | - | 96 wt% ethanol
10.1002/app.44839 | PVA–MA–SiO2 | PVA, MA, SiO2 | SiO2 | 10 wt% | PV | Ethanol | PV | - | - | 1027 | - | - | - | 96 wt% ethanol
10.1002/app.49308 | SNW-1/PVA MMMs | polyvinyl alcohol (PVA) | Schiff base network-1 (SNW-1) | 10 wt% | ethanol/water | Ethanol | pervaporation (PV) | 546.7 g m−2 h−1 | Flux | 96.37 | 75°C | - | - | -
10.1002/app.49308 | SNW-1/PVA MMMs | polyvinyl alcohol (PVA) | Schiff base network-1 (SNW-1) | 10 wt% | ethanol/water | Ethanol | pervaporation (PV) | 187 g m−2 h−1 | Flux | 1501 | 75°C | - | - | 95 wt% ethanol
10.1039/c3ra40977e | SPES–PEI composites | SPES, PEI | PEI | different | pervaporation | Ethanol | pervaporation | 1.2 kg m-2 h-1 | Flux | 4185 | 30 °C | - | - | 10 wt% water (95% ethanol)
10.1039/c3ra45915b | p(VDF–HFP) asymmetric membrane | Poly(vinylidene fluoride-co-hexafluoropropylene) (p(VDF–HFP)) | - | - | pervaporation | Ethanol | pervaporation | 2.4 kg m-2 h-1 | Flux | - | - | - | - | -
10.1039/c3ra45915b | p(VDF–HFP) asymmetric membrane | Poly(vinylidene fluoride-co-hexafluoropropylene) (p(VDF–HFP)) | - | - | pervaporation | Ethanol | pervaporation | 2428.1 g m-2 h-1 | Flux | 0.24 | - | - | - | 20% (ethanol)
10.1039/c3ra47623e | PVTES membrane | Poly(vinyltriethoxysilane) (PVTES) | - | - | pervaporation | Ethanol | pervaporation | 10000 g m-2 h-1 | Flux | - | 35 °C | - | - | -
10.1039/c4ta06477a | PEC | Polyelectrolyte complex | - | - | Water–ethanol | Ethanol | Pervaporation | 2 g m-2 h-1 | Flux | - | 70 °C | - | - | 10 wt% water in feed
10.1039/c4ta06477a | S-DSS/CS | Polyelectrolyte complex (S-DSS/CS) | - | - | Water–ethanol | Ethanol | Pervaporation | 2 g m-2 h-1 | Flux | - | 70 °C | - | - | 10 wt% water in feed
10.1039/c8ra07868h | Alginate/Chitosan microparticle membrane | Sodium Alginate | Chitosan particles (CS-P, CS-G, CS-GA) | 10 wt% | Water/Ethanol | Ethanol | Pervaporation | 1.90 kg m-2 h-1 | Flux | 136.2 | - | - | - | -
10.1039/c8ra07868h | Alg_CS membrane (Alginate/Chitosan) | Sodium Alginate | Chitosan particles (P, G, GA) | 5 wt%, 10 wt% | Water/Ethanol | Ethanol | Pervaporation | 1.90 kg m-2 h-1 | Flux | 136.2 | - | - | - | -
10.1039/c8ta00380g | NaA zeolite membrane | NaA zeolite | - | - | Ethanol/water mixture | Ethanol | Pervaporation | 2.73 kg m-2 h-1 | Flux | >10000 | 75 °C | - | - | 90 wt.%
10.1002/ceat.200800252 | silicalite-filled PEBA membrane | PEBA | silicalite | 2.0 wt% | ethanol/water mixture | Ethanol | Pervaporation (PV) | 833 g/m2 h | Flux | 3.6 | - | - | - | -
10.1002/ceat.200800252 | silicalite-filled PEBA membrane | PEBA | silicalite | 2.0 wt% | ethanol/water mixture | Ethanol | Pervaporation (PV) | 833 g/m2 h | Flux | 3.6 | 40℃ | - | - | 5 wt% ethanol
10.1002/ceat.201100423 | BZSM-5 membrane | BZSM-5 zeolite | - | - | Ethanol/water mixture | Ethanol | Pervaporation (PV) | 1.11 kg m–2 h–1 | Flux | 13.93 | - | - | - | 5 wt-% ethanol
10.1246/cl.150649 | Silicalite-2 zeolite membrane | Silicalite-2 zeolite | - | - | Ethanol/Water separation | Ethanol | Pervaporation (PV) | 2.58 kg m⁻² h⁻¹ | Flux | 12.8 | 60°C | - | - | 5 wt% ethanol, 95 wt% water
10.1246/cl.2011.1383 | Zeolite T membrane | Zeolite T | - | - | Pervaporation | Ethanol | Pervaporation (PV) | 3.64 kg m-2 h-1 | Flux | 2900 | 348 K | - | - | 10 wt% water
10.1002/cplu.201200048 | Silicalite-1 membrane | Silicalite-1 | - | - | Pervaporation | Ethanol | Pervaporation (PV) | 17.1 kg m-2 h-1 | Flux | 39 | - | - | - | 50 wt% ethanol
10.1002/cplu.201200048 | Silicalite-1 membrane | Silicalite-1 | - | - | Pervaporation | Ethanol | Pervaporation (PV) | 18.6 kg m-2 h-1 | Flux | 19.6 | - | - | - | 5 wt% ethanol
10.1002/cplu.201200048 | Silicalite-1 membrane | Silicalite-1 | - | - | Pervaporation | Ethanol | Pervaporation (PV) | 17.1 kg m-2 h-1 | Flux | - | - | - | - | 50 wt% ethanol
10.1002/cplu.201200048 | Silicalite-1 membrane | Silicalite-1 | - | - | Pervaporation | Ethanol | Pervaporation (PV) | 11.5 kg m-2 h-1 | Flux | - | - | - | - | 5 wt% ethanol
10.1002/cssc.201700362 | PTMSP/p-DCX membrane | PTMSP (Poly(1-trimethylsilyl-1-propyne)) | p-DCX | - | EtOH/water | Ethanol | Pervaporation | 0.13 kg m-2 h-1 | Flux | - | - | - | - | 3 wt.%
10.1002/cssc.201700362 | PTMSP/p-DCX membrane | PTMSP (Poly(1-trimethylsilyl-1-propyne)) | p-DCX | - | EtOH/water | Ethanol | Pervaporation | 0.22 kg m-2 h-1 | Flux | - | - | - | - | 10 wt.%
10.1002/cssc.201700362 | Thin PTMSP/PAF-1 membrane | PTMSP (Poly(1-trimethylsilyl-1-propyne)) | PAF-1 | - | EtOH/water | Ethanol | Pervaporation (PV) | 1.6 kg m-2 h-1 | Flux | 9 | 40°C | - | - | -
10.1002/cssc.201700362 | PTMSP/PAF-1 membrane | PTMSP (Poly(1-trimethylsilyl-1-propyne)) | PAF-1 | - | EtOH/water | Ethanol | Pervaporation | 0.7 kg m-2 h-1 | Flux | 6 | - | - | - | -
10.1039/d0cc05019a | Sandwiched silicalite-1 membrane | Silicalite-1; SiO2 | - | - | Ethanol/water; n-Butanol/water | Ethanol | Pervaporation | 2.3 kg/m^2·h; 2.2 kg/m^2·h | Flux | 136; 113 | - | - | - | -
10.1039/d0cc05019a | Sandwiched silicalite-1 membrane | Silicalite-1; SiO2 | - | - | Ethanol/water | Ethanol | Pervaporation | 3.5 kg/m^2·h | Flux | 121 | - | - | - | Ethanol: 5 wt%
10.1039/d1ra00467k | PVA-modiﬁed by TiC2Tx | Polyvinyl Alcohol (PVA), TiC2Tx | - | - | Pervaporation Dehydration | Ethanol | Pervaporation | 22.19 kg m-2 h-1 | Flux | - | 50°C | - | - | 80:20 (wt%) IPA/1,5-PDO
10.1021/ie303040p | PDMS | Polydimethylsiloxane (PDMS) | - | - | Hybrid fermentation-pervaporation | Ethanol | Pervaporation | 0.9 kg/(m2 h) | Flux | 5 | - | <3 mbar | - | 6 wt% ethanol
10.1021/ie303040p | PDMS | Polydimethylsiloxane (PDMS) | - | - | Hybrid fermentation-pervaporation | Ethanol | Pervaporation | 0.9 kg/(m2 h) | Flux | 5 | 30℃ | <3 mbar | - | 6 wt% ethanol
10.1021/ie303437r | CS/SPES-PES composite membrane | Chitosan (CS); Sulfonated polyethersulfone (SPES)-Polyethersulfone (PES) | - | - | Pervaporation | Ethanol | Pervaporation | 394 g/(m2 h) | Flux | 376 | 353 K | - | - | 90 wt% ethanol aqueous
10.1021/ie303437r | CS/SPES-PES composite membrane | Chitosan (CS); Sulfonated polyethersulfone (SPES)-Polyethersulfone (PES) | - | - | Pervaporation | Ethanol | Pervaporation | 1020 g m−2 h−1 | Flux | - | 353 K | - | - | 90 wt% ethanol aqueous
10.1021/ie501248y | Mordenite membrane | Mordenite | - | - | Pervaporation | Ethanol | Pervaporation | 0.44 kg·m−2·h−1 | Flux | 2300 | 75°C | - | - | 90 wt% (Acetic acid/Water)
10.1016/j.carbpol.2017.10.050 | CS-PAAc polyelectrolyte complex membrane | Chitosan (CS), Poly(acrylic acid) (PAAc) | - | - | ethanol-water | Ethanol | Pervaporation | 33 g m–2 h–1 | Flux | 2216 | 30℃ | - | - | 95 wt% ethanol
10.1016/j.carbpol.2017.10.050 | Polyion complex pervaporation membrane | κ-Carrageenan (κ-CAR), Poly{1,3-bis[4-butylpyridinium]propane bromide} | - | - | ethanol-water | Ethanol | Pervaporation | 600 g m–2 h–1 | Flux | 12000 | 60℃ | - | - | 90 wt% ethanol
10.1016/j.carbpol.2018.05.008 | Cellulose acetate (CA) membrane | Cellulose acetate (CA) | - | - | ethanol/ETBE | Ethanol | Pervaporation | 0.08 kg/m2 h | Flux | 1 | 40℃ | - | - | -
10.1016/j.carbpol.2018.05.008 | Virgin CA membrane | Cellulose acetate (CA) | - | - | ethanol/ETBE | Ethanol | Pervaporation | 0.023 kg/m²/h | Flux | 1 | 40℃ | - | - | -
10.1016/j.cej.2010.02.040 | NaAlg-6 | Sodium alginate (NaAlg) | Preyssler type heteropolyacid H14[NaP5W30O110] (HPA) | 6 wt.% | Ethanol/Water mixture | Ethanol | Pervaporation (PV) | 0.043 kg/m² h | Flux | 59976 | - | 5 mbar | - | 4 wt.% water, 96 wt.% ethanol
10.1016/j.cej.2010.02.040 | NaAlg-6 | Sodium alginate (NaAlg) | HPA | 6 wt.% | Ethanol/Water mixture | Ethanol | Pervaporation (PV) | 0.172 kg/m² h | Flux | 59976 | 80 °C | - | - | 4 wt.% water
10.1016/j.cej.2012.09.080 | (PEI-modified GO)/PAA bilayers membrane (GO/PECs) | (PEI-modified GO)/PAA, PAN, PVA/glutaraldehyde | PEI, GO, PVA | GO: 0.1 g/L (in PEI solution); PVA concentration varied; Glutaraldehyde: 3 wt% | Pervaporation dehydration of ethanol/water | Ethanol | Pervaporation | 196 g/(m² h | Flux | - | 40 °C | 200 Pa | - | 95 wt% ethanol, 5 wt% water
10.1016/j.cej.2012.09.080 | (PEI-modified GO)/PAA bilayers membrane (GO/PECs) | (PEI-modified GO)/PAA, PAN , PVA/glutaraldehyde | PEI, GO, PVA | GO: 0.1 g/L (in PEI solution); PVA concentration varied; Glutaraldehyde: 3 wt% | Pervaporation dehydration of ethanol/water | Ethanol | Pervaporation | 368 g/(m² h) | Flux | - | 80 °C | 200 Pa | - | 95 wt% ethanol, 5 wt% water
10.1016/j.cej.2015.12.068 | PDMS composite | PDMS/PSf | - | - | Pervaporation | Ethanol | Pervaporation | 1493 g·m-2·h-1 | Flux | 11.6 | 60 °C | - | - | 10 wt%
10.1016/j.cej.2015.12.068 | PDMS/PSf | PDMS/PSf | - | - | Pervaporation | Ethanol | Pervaporation | 1493 g·m-2·h-1 | Flux | 11.6 | - | - | - | -
10.1016/j.cep.2015.10.010 | PDMS membrane | PDMS, Ceramic | - | - | Pervaporation | Ethanol | Pervaporation | 1.2 kg/m2/h | Flux | 5 | 60°C | - | - | 5 wt% ethanol
10.1016/j.ces.2014.07.040 | TFC membrane | Polyamide | - | - | Pervaporation | Ethanol | Pervaporation | 2164 g/m2 h | Flux | 22.2 | - | - | - | 85 wt% ethanol/15 wt% water
10.1016/j.ces.2019.05.057 | PIM-PSF pervaporation membrane | Polymer of intrinsic microporosity (PIM), Polysulfone (PSF) | - | - | Pervaporation | Ethanol | Pervaporation | 74.6 kg·m-2·h-1 | Flux | 732 | 30 ℃ | - | - | Azeotrope
10.1016/j.ces.2019.06.047 | HPAN4-F membrane | Fluorinated Hydrolyzed PAN (HPAN-F) | - | - | Vapor permeation | Ethanol | Vapor permeation | 5 kg·m-2·h-1 | Flux | - | 39 ℃ | - | - | 4 wt% ethanol feed
10.1016/j.ces.2019.06.047 | HPAN4-F | polyacrylonitrile | - | - | Ethanol/Water | Ethanol | Vapor Permeation | 10.5 kg m-2 h-1 | Flux | - | 60 °C | - | - | -
10.1016/j.cjche.2014.11.022 | CS/GG/PAN composite membrane | chitosan (CS), guar gum (GG), polyacrylonitrile (PAN) | - | - | ethanol/water | Ethanol | pervaporation | 804 g·m−2·h−1 | Flux | >1900 | - | - | - | 90% ethanol
10.1016/j.cjche.2015.04.006 | hollow fiber NaA zeolite membrane | NaA zeolite | - | - | ethanol/water | Ethanol | pervaporation | 7.02 kg·m-2·h-1 | Flux | >10000 | 75 °C | - | - | 90% ethanol
10.1016/j.cjche.2015.04.006 | hollow fiber NaA zeolite membrane | NaA zeolite | - | - | ethanol/water | Ethanol | pervaporation | 9.0 kg·m-2·h-1 | Flux | - | 75 °C | - | - | 90% ethanol
10.1016/j.cjche.2015.04.006 | hollow fiber NaA zeolite membrane | NaA zeolite | - | - | ethanol/water | Ethanol | pervaporation | ~8 kg·m-2·h-1 | Flux | ~10000 | 75 °C | - | - | 90% ethanol
10.1016/j.cjche.2018.01.027 | Hollow fiber NaA zeolite membrane | NaA zeolite on α-Al2O3 hollow fiber | - | - | ethanol/water | Ethanol | Pervaporation | 9.0 kg·m-2·h-1 | Flux | - | 348 K | - | - | 90 wt.% ethanol/water
10.1016/j.cjche.2018.01.027 | Hollow fiber NaA zeolite membrane | NaA zeolite | - | - | ethanol/water | Ethanol | Pervaporation | 3.87 kg·m-2·h-1 | Flux | - | - | - | - | -
10.1016/j.cjche.2018.01.027 | Hollow fiber NaA zeolite membrane | NaA zeolite | - | - | ethanol/water | Ethanol | Pervaporation (modeled) | 4.46 kg·m-2·h-1 | Flux | - | 348 K | - | - | 95 wt.% ethanol/water
10.1016/j.cjche.2018.01.027 | Hollow fiber NaA zeolite membrane | NaA zeolite | - | - | ethanol/water | Ethanol | Pervaporation (modeled) | 6.51 kg·m-2·h-1 | Flux | - | 348 K | - | - | 95 wt.% ethanol/water
10.1016/j.cjche.2018.01.027 | Hollow fiber NaA zeolite membrane | NaA zeolite | - | - | ethanol/water | Ethanol | Pervaporation (modeled) | 7.09 kg·m-2·h-1 | Flux | - | 348 K | - | - | 95 wt.% ethanol/water
10.1016/j.cjche.2018.01.027 | Hollow fiber NaA zeolite membrane | NaA zeolite | - | - | ethanol/water | Ethanol | Pervaporation (modeled) | 7.47 kg·m-2·h-1 | Flux | - | 348 K | - | - | 95 wt.% ethanol/water
10.1016/j.cjche.2018.01.027 | Hollow fiber NaA zeolite membrane | NaA zeolite | - | - | ethanol/water | Ethanol | Pervaporation (modeled) | 7.69 kg·m-2·h-1 (water), 0.53 kg·m-2·h-1 (ethanol) | Flux | - | 348 K | - | - | 95 wt.% ethanol/water
10.1016/j.cjche.2018.11.002 | AgNPs-PVA nanocomposite membrane | poly(vinyl alcohol) (PVA) | silver nanoparticles (AgNPs) | high Ag content | water-ethanol | Ethanol | Pervaporation | 12.67 ×10-2 kg·m-2·h-1 | Flux | 43.6 | 40 °C | - | - | 90 wt% ethanol (10 wt% water)
10.1016/j.cjche.2019.03.007 | AlgDA-COF hybrid membrane | sodium alginate modified with dopamine (AlgDA) | COF TpBD | 30 wt% | ethanol/water | Ethanol | Pervaporation | 1503 g·m-2·h-1 | Flux | 768 | 76 °C | - | - | 90 wt% ethanol, 10 wt% water
10.1016/j.cjche.2020.01.019 | PTFE Membrane | Polytetrafluoroethylene (PTFE) | - | - | Vacuum Membrane Distillation (VMD) | Ethanol | Vacuum Membrane Distillation (VMD) | 6000 g m⁻² h⁻¹ | Flux | - | 40℃ | - | - | Ethanol: 5 wt%
10.1016/j.coche.2016.03.001 | TFNC pervaporation membrane | Polyvinyl alcohol (PVA), Cellulose nanofibers | - | - | Water/Ethanol separation | Ethanol | Pervaporation | 765 kg/m2h | Flux | 80.8 | - | - | - | -
10.1016/j.coche.2016.03.001 | TFNC membrane | Graphene Oxide (GO) | - | - | Ethanol dehydration (Water/Ethanol) | Ethanol | Pervaporation (PV) | 2.2 kg m−2 h−1 | Flux | 308 | - | - | - | -
10.1016/j.desal.2010.07.062 | Na-PSF | polysulfone | - | Sodium substitution ratio: 0.58 | Ethanol-water | Ethanol | Pervaporation (PV) | 600 g m−2 h−1 | Flux | 150 | 25℃ | - | - | 90% Ethanol
10.1016/j.desal.2010.09.008 | Polybenzoxazine | Bisphenol-A, Formaldehyde | - | - | Ethanol-water | Ethanol | Pervaporation | 1.52 kg/m2h | Flux | >10,000 | - | - | - | -
10.1016/j.desal.2010.09.008 | poly(BA-hda) | Polybenzoxazine | - | - | Ethanol-water | Ethanol | Pervaporation | 1.52 kg/m2h | Flux | >10,000 | 70℃ | - | - | Ethanol:Water = 10:90 v/v%
10.1016/j.desal.2011.05.042 | Hydrophilic Nano zeolite membrane | - | - | - | Pervaporation | Ethanol | Pervaporation | 0.959 kg/m2 h | Flux | - | - | - | - | Ethanol: 90%
10.1016/j.desal.2011.07.003 | NaA zeolite membranes | NaA zeolite, Tubular alumina | - | - | Pervaporation | Ethanol | Pervaporation | 2.82 kg/m2/h | Flux | - | - | - | - | -
10.1016/j.desal.2013.01.001 | TFN polyamide/nano NaX zeolite | Polyamide, Polyacrylonitrile | Nano NaX zeolite | 0.05 wt.% | Pervaporative dehydration | Ethanol | Pervaporation | 4500 g/m2 h | Flux | 29.9 | 25°C | 1 mm Hg | - | 90 wt.% ethanol solution
10.1016/j.eurpolymj.2018.10.001 | PSF - g - AB15℃5 | Polysulfone (PSf), AB15C5 | - | - | Ethanol/Water | Ethanol | Phase Inversion | 1936 L·m−2·h−1 | Flux | - | - | - | - | -
10.1016/j.eurpolymj.2019.109359 | polyacrylonitrile - su | Polyacrylonitrile (PAN) / Poly(vinyl alcohol) (PVA) | - | - | Ethanol/Water | Ethanol | Pervaporation | 117.6 g/(m2h) | Flux | - | - | - | - | 95 wt% ethanol
10.1016/j.eurpolymj.2019.109359 | PVA 8 - 1. 0 | Poly(vinyl alcohol) (PVA) / Polyacrylonitrile (PAN) | - | - | Ethanol/Water | Ethanol | Pervaporation | 259.9 g/(m2 h) | Flux | 1191 | - | - | - | -
10.1016/j.eurpolymj.2019.109359 | PVA | Poly(vinyl alcohol) (PVA) / Polyacrylonitrile (PAN) | - | - | Ethanol/Water | Ethanol | Pervaporation | 117.6 g/(m2 h) | Flux | - | - | - | - | -
10.1016/j.jcis.2010.02.022 | Chitosan-Si complex membrane | Chitosan | Silica (Si) | - | Pervaporation (PV) | Ethanol | Pervaporation Dehydration | - | - | 554 | 70°C | - | - | 90% ethanol
10.1016/j.jiec.2015.09.004 | BCA3 composite membrane | Bacterial Cellulose (BC), Sodium Alginate | Sodium Alginate | - | Pervaporation | Ethanol | Pervaporation | 397 g/(m2 h) | Flux | - | 30 °C | 10 mmHg | - | 70-95% (w/w) ethanol in feed
10.1016/j.jiec.2019.05.031 | CHS-PAAc polyelectrolyte complex membrane | Chitosan (CHS), Poly(acrylic acid) (PAAc) | - | - | Liquid (Azeotrope) | Ethanol | Pervaporation (PV) | 33 g/m2 h | Flux | 2216 | 30 °C | - | - | 95% aqueous ethanol
10.1016/j.jtice.2018.06.023 | BPEI/HPAN hollow fiber | BPEI, HPAN | - | - | aqueous ethanol | Ethanol | Pervaporation | 510 g/m2h | Flux | - | - | - | - | 90 wt% ethanol
10.1016/j.jtice.2018.06.023 | PAA/BPEI/HPAN composite hollow fiber | PAA, BPEI, HPAN | - | - | aqueous ethanol | Ethanol | Pervaporation | 233 g/m2h | Flux | - | - | - | - | 90 wt% ethanol
10.1016/j.jtice.2018.08.021 | CAU-11/CS MMM | Chitosan (CS) | CAU-11 (Al-MOF) | 5.0 wt.% | ethanol/water | Ethanol | Pervaporation | 458 g/m2h | Flux | 2741 | - | - | - | -
10.1016/j.jtice.2018.09.025 | SPECM-4/GPTMS-5 | SPEC, GPTMS | GPTMS | 5 wt% | Ethanol/water mixture | Ethanol | Pervaporation | 1354 g m−2 h−1 | Flux | - | 60℃ | - | - | 90 wt% ethanol
10.1016/j.memsci.2009.02.001 | PECs | Chitosan (CS), Sodium carboxymethyl cellulose (CMCNa) | - | - | Ethanol dehydration | Ethanol | Pervaporation | 1.14 kg/m^2 h | Flux | 1062 | 70 ◦C | - | - | 10 wt.% water in ethanol
10.1016/j.memsci.2009.02.001 | Homogeneous polyelectrolyte complex membrane | Chitosan (CS), Sodium carboxymethyl cellulose (CMCNa) | - | - | Ethanol dehydration | Ethanol | Pervaporation | 1.14 kg/m^2 h | Flux | 1062 | 70 ◦C | - | - | 10 wt.% water in ethanol
10.1016/j.memsci.2009.02.010 | Silicalite | Silicalite (Zeolite) | - | - | Alcohol/Water separation | Ethanol | Pervaporation | 14 mol/m^2 h (ethanol) | Flux | 106 (ethanol/water); 49 (methanol/water) | 333 K, 303 K | - | - | 5 wt.% alcohol
10.1016/j.memsci.2009.02.010 | Silicalite-1 | Silicalite-1 (Zeolite) | - | - | Ethanol/Water separation | Ethanol | Pervaporation | 22 mol/m^2 h | Flux | - | - | - | - | -
10.1016/j.memsci.2009.07.044 | CS/PES composite | Chitosan (CS), Polyethersulfone (PES) | - | - | Water-Ethanol | Ethanol | Pervaporation | 2.28 kg m−2 h−1 | Flux | - | 80 °C | - | - | 90 wt.% ethanol
10.1016/j.memsci.2009.10.023 | PDDA-CMCNa PECM | PDDA, CMCNa | - | - | Water-Ethanol | Ethanol | Pervaporation | 0.61 kg/m2 h | Flux | - | - | - | - | 10 wt% water
10.1016/j.memsci.2009.10.023 | PEVP-CMCNa PECM | PEVP, CMCNa | - | - | Water-Ethanol | Ethanol | Pervaporation | 1.32 kg/m2 h | Flux | 782 | 70 °C | - | - | 10 wt% water
10.1016/j.memsci.2009.10.024 | CHA-type zeolite membrane | Chabazite (CHA) zeolite, α-Al2O3 | - | - | Water-Ethanol | Ethanol | Pervaporation | 4.14 kg m−2 h−1 | Flux | - | 348 K (75 °C) | - | - | 90 wt% ethanol
10.1016/j.memsci.2009.10.024 | CHA-type zeolite membrane | Chabazite (CHA) zeolite | - | - | Water-Ethanol | Ethanol | Pervaporation | 4.14 kg m−2 h−1 | Flux | - | 348 K (75 °C) | - | - | 90 wt% ethanol
10.1016/j.memsci.2009.10.051 | GCCS/CP(0.5)/PAN composite | Chitosan (CS), Carbopol (CP), Polyacrylonitrile (PAN) | CP974 | 0.5 wt.% | Ethanol-Water | Ethanol | Pervaporation | 1247 g/(m2 h) | Flux | 256 | 353 K (80 °C) | - | - | -
10.1016/j.memsci.2009.11.003 | Glutaraldehyde crosslinked chitosan membrane | Chitosan (CS), Glutaraldehyde (GA) | - | - | Ethanol-Water | Ethanol | Pervaporation | 400 g/m2 h | Flux | 500 | 60 °C | - | - | 90% ethanol
10.1016/j.memsci.2009.11.003 | CSA-1.5-MA membrane | Chitosan (CS), Glutaraldehyde (GA), Maleic anhydride (MA) | - | - | Ethanol-Water | Ethanol | Pervaporation | 150 g/m2 h | Flux | 990 | - | - | - | 95% ethanol
10.1016/j.memsci.2010.01.043 | PTMSP-Silica Nanohybrid Composite | Poly(1-trimethylsilyl-1-propyne) (PTMSP), Silica | - | - | Ethanol/Water | Ethanol | Pervaporation (Organophilic) | 3.5 kg m−2 h−1 | Flux | Separation Factor: 12 | - | - | - | -
10.1016/j.memsci.2010.01.043 | PTMSP-Silica Composite | Poly(1-trimethylsilyl-1-propyne) (PTMSP), Silica | - | - | Ethanol/Water | Ethanol | Pervaporation | 3.5 kg m−2 h−1 | Flux | 12 | - | - | - | -
10.1016/j.memsci.2010.02.073 | S-1 membrane | Silicalite-1 (S-1) zeolite | - | - | Ethanol/water mixture | Ethanol | Pervaporation | 0.93 kg/(h m2) | Flux | 106(EtOH/H2O) | 60 °C | - | - | 5 wt.% ethanol in water
10.1016/j.memsci.2010.02.073 | S-1 membrane | Silicalite-1 (S-1) zeolite | - | - | Ethanol/water mixture | Ethanol | Pervaporation | 0.14 kg/(h m2) | Flux | - | 30 °C | - | - | 4 wt.% ethanol in water
10.1016/j.memsci.2010.02.073 | ZSM-5 membrane | ZSM-5 zeolite | - | - | Water/ethanol mixture | Ethanol | Pervaporation | 1 kg/(h m2) | Flux | - | 40 °C | - | - | 5 wt.% ethanol in water
10.1016/j.memsci.2010.05.024 | PVA membrane | PVA, APTEOS | - | - | Pervaporation dehydration | Ethanol | Pervaporation | 0.26389 kg m-2 h-1 | Flux | 79.4 | 60 °C | 10 mbar | - | -
10.1016/j.memsci.2010.08.022 | CHA-type zeolite membrane | CHA-type Zeolite | - | - | Dehydration of Alcohols (Ethanol) | Ethanol | Pervaporation (PV) | 14.0 kg m−2 h−1 | Flux | >10,000 | 348 K (75 °C) | - | - | 90 wt% Ethanol in Water
10.1016/j.memsci.2010.08.022 | NaA-type zeolite membrane | NaA-type Zeolite | - | - | Dehydration of Ethanol | Ethanol | Pervaporation (PV) | 8.8 kg m−2 h−1 | Flux | >10,000 | - | - | - | -
10.1016/j.memsci.2010.08.022 | CHA-type zeolite membrane | CHA-type Zeolite | - | - | Dehydration of Ethanol | Ethanol | Pervaporation (PV) | 1.6 kg m−2 h−1 | Flux | 900 | 383 K | - | - | Equimolar water-ethanol
10.1016/j.memsci.2010.08.022 | CHA-type zeolite membrane | CHA-type Zeolite | - | - | Dehydration of Ethanol | Ethanol | Pervaporation (PV) | 11.0 kg m−2 h−1 | Flux | 1.7 | 313 K, 423 K (crystal growth) | - | - | Equimolar water-ethanol
10.1016/j.memsci.2010.08.022 | CHA-type zeolite membrane | CHA-type Zeolite | - | - | Dehydration of Ethanol | Ethanol | Pervaporation (PV) | 14.0 kg m−2 h−1 | Flux | 15000 | 348 K | 0.5 kPa | - | 90 wt% Ethanol in Water
10.1016/j.memsci.2010.08.022 | CHA-type zeolite membrane | CHA-type Zeolite | - | - | Dehydration of Ethanol | Ethanol | Pervaporation (PV) | 14.0 kg m−2 h−1 | Flux | >10,000 | 348 K | - | - | 90 wt% Ethanol in Water
10.1016/j.memsci.2010.11.057 | PAN hollow ﬁber membrane | Polyacrylonitrile (PAN) | - | - | Pervaporation | Ethanol | Pervaporation | 177 g/(m2 h) | Flux | - | 210 °C | - | - | 90 wt.% aqueous ethanol
10.1016/j.memsci.2011.02.042 | PDMS/ceramic composite | PDMS, Ceramic | - | - | Pervaporation (ABE fermentation) | Ethanol | Pervaporation | 0.951 kg/m^2 h | Flux | - | - | - | - | -
10.1016/j.memsci.2011.02.042 | PDMS/ceramic composite | PDMS, Ceramic | - | - | Pervaporation (fermentation-PV coupled) | Ethanol | Pervaporation | 0.670 kg/m^2 h | Flux | - | - | - | - | -
10.1016/j.memsci.2011.03.016 | PVDF hollow fiber | PVDF | - | - | Pervaporation (Ethanol/Water) | Ethanol | Pervaporation | 8000 g m-2 h-1 | Flux | 5(ethanol/water) | 40°C | - | - | 5 wt% Ethanol
10.1016/j.memsci.2011.03.059 | PDMS/ceramic composite | Polydimethylsiloxane (PDMS) | - | - | ethanol aqueous solution | Ethanol | Pervaporation | 1.6 kg/m2 h | Flux | 8.9 | 40°C | - | - | 5 wt.% ethanol
10.1016/j.memsci.2012.11.063 | CS/PCP/PAN | Chitosan (CS), Polycarbophil (PCP), Polyacrylonitrile (PAN) | Polycarbophil (PCP) transition layer | 0.05 wt% | Pervaporation | Ethanol | Pervaporation | 1390 g m-2 h-1 | Flux | 1279 | 353 K (80 °C) | 0.1 kPa | - | 90 wt% ethanol
10.1016/j.memsci.2013.04.030 | Zeolite NaA | Zeolite NaA | - | - | Ethanol/Water | Ethanol | Pervaporation (PV) | 2.85 kg m−2 h−1 | Flux | >10,000 | 343 K | - | - | 90 wt% ethanol / 10 wt% water
10.1016/j.memsci.2013.04.030 | Zeolite NaA | Zeolite NaA | - | - | Ethanol/Water | Ethanol | Pervaporation (PV) | 2.85 kg m−2 h−1 | Flux | >10,000 | 343 K | - | - | 90 wt% ethanol / 10 wt% water
10.1016/j.memsci.2013.09.049 | Zeolite NaA/Al2O3 hollow fiber | Zeolite NaA, Alumina (Al2O3) | - | - | Ethanol/water | Ethanol | Pervaporation | 11.1 kg m-2 h-1 | Flux | >10,000 | 75 ℃ | - | - | 90 wt% ethanol
10.1016/j.memsci.2013.09.049 | Ultrathin zeolite X film | Zeolite X | - | - | Ethanol/water | Ethanol | Pervaporation | 3.37 kg m-2 h-1 | Flux | 2967 | 65 ℃ | - | - | 90/10 wt%
10.1016/j.memsci.2013.10.028 | PECSMs | Polyelectrolyte, Sulfated groups | - | - | Water–ethanol | Ethanol | Pervaporation | 1385 g m-2 h-1 | Flux | 1571 | 70 ℃ | - | - | 10 wt% water
10.1016/j.memsci.2013.10.028 | PECSM-20 | Polyelectrolyte, Sulfated groups | - | - | Water–ethanol | Ethanol | Pervaporation | 880 g m-2 h-1 | Flux | - | 50 ℃ | - | - | 10 wt% water
10.1016/j.memsci.2013.10.028 | PECSMs | Polyelectrolyte, Sulfated groups | - | - | Water–ethanol | Ethanol | Pervaporation | 1385 g m-2 h-1 | Flux | 1570 | 70 ℃ | - | - | 10 wt% water
10.1016/j.memsci.2013.10.028 | PECSM-20 | Polyelectrolyte, Sulfated groups | - | - | Water/ethanol | Ethanol | Pervaporation | 412 g m-2 h-1 | Flux | - | - | - | - | 5 wt% water
10.1016/j.memsci.2014.01.006 | T-type Zeolite Membrane | T-type Zeolite / YSZ | - | - | Dehydration (Pervaporation) | Ethanol | Pervaporation | 3.36 kg m⁻² h⁻¹ | Flux | 1249 | - | - | - | 90 wt% Ethanol
10.1016/j.memsci.2014.01.041 | Cross-linked Polyamide TFC Membrane | Polyamide TFC | - | - | Dehydration (Pervaporation) | Ethanol | Pervaporation | 6.80 kg/m²-h | Flux | 61 | 80 °C | - | - | 85/15 wt% Ethanol/Water
10.1016/j.memsci.2014.06.053 | SA-rGO-1.6/PAN hybrid membrane | Sodium alginate (SA), Reduced graphene oxide (rGO), Polyacrylonitrile (PAN) | rGO | 1.6 wt% | Pervaporation | Ethanol | Pervaporation | 1699 g/(m2 h) | Flux | 1566 | - | - | - | 90 wt.% ethanol
10.1016/j.memsci.2014.06.053 | SA-rGO-1.6/PAN hybrid membrane | Sodium alginate (SA), Reduced graphene oxide (rGO), Polyacrylonitrile (PAN) | rGO | 1.6 wt% | Pervaporation | Ethanol | Pervaporation | 4491 g/(m2 h) | Flux | - | 76 °C | - | - | 30 wt.% water
10.1016/j.memsci.2014.07.022 | Polyimide composite | Polyimide | - | - | Ethanol/Water | Ethanol | Pervaporation | 1.70 kg m-2 h-1 | Flux | >240 | - | - | - | 90/10 (w/w) Ethanol/Water
10.1016/j.memsci.2014.07.066 | TETA–TMC/BAE–SCC/ePAN | Polyamide, Electrospun PAN (ePAN) | - | - | Ethanol/Water | Ethanol | Pervaporation | 13.9 kg m^-2 h^-1 | Flux | 19 | - | - | - | -
10.1016/j.memsci.2014.07.066 | TETA–TMC/BAE–SCC/ePAN | Polyamide, Electrospun PAN (ePAN) | - | - | Ethanol/Water | Ethanol | Pervaporation | 4.93 kg m-2 h-1 | Flux | - | 30 ℃ | - | - | 90 wt% Ethanol
10.1016/j.memsci.2014.08.040 | Polysiloxaneimide/polyetherimide/non-woven fabric composite membrane | Polysiloxaneimide (PSI), Polyetherimide (PEI) | - | - | Ethanol/Water | Ethanol | Pervaporation (Hydrophobic) | 0.5 kg m-2 h-1 | Flux | 3 | 60 ℃ | - | - | 5 wt% Ethanol
10.1016/j.memsci.2015.01.054 | B-ZSM-11 membrane | Boron-substituted silicalite-2 (B-ZSM-11) | - | B/Si ratio=0.06 | Ethanol/water mixture | Ethanol | Pervaporation | 1.51 kg·m-2·h-1 | Flux | 35 | 60 ºC | - | - | 5 wt% ethanol
10.1016/j.memsci.2015.10.018 | PDMS-based Mixed Matrix Membrane | Polydimethylsiloxane (PDMS), ZSM-5 zeolite | ZSM-5 zeolite | 65 wt% | Pervaporation (PV) | Ethanol | Pervaporation | 521 g m-2 h-1 | Flux | 18 | - | - | - | -
10.1016/j.memsci.2015.10.018 | Vinyl-silicalite-1/PDMS MMM | Polydimethylsiloxane (PDMS), Vinyl-silicalite-1 | Silicalite-1 | 67 wt% | Pervaporation (PV) | Ethanol | Pervaporation | 176 g m-2 h-1 | Flux | 34.3 | - | - | - | -
10.1016/j.memsci.2015.11.020 | CHA-type zeolite membrane | CHA-type zeolite | - | - | Pervaporation | Ethanol | Pervaporation | 1415 kg m-2 h-1 | Flux | 410000 | 348 K | - | - | 90 wt% ethanol
10.1016/j.memsci.2016.02.060 | S-PVS/CS PECM | Chitosan (CS), Poly(sodium vinylsulfonate) (PVS) | - | - | Water/Ethanol Dehydration | Ethanol | Pervaporation | 1980 g/m2h | Flux | - | 70°C | - | - | 10 wt% Water in Feed
10.1016/j.memsci.2016.02.060 | S-PVS/CS-3 PECM | Chitosan (CS), Poly(sodium vinylsulfonate) (PVS) | - | - | Water/Ethanol Dehydration | Ethanol | Pervaporation | 1980 g/m2h | Flux | - | 70°C | - | - | 10 wt% Water in Feed
10.1016/j.memsci.2016.03.001 | Zeolite T Membrane | Zeolite T | - | - | Ethanol Dehydration | Ethanol | Pervaporation | 4.5 kg/(m2 h) | Flux | 2500 | 348 K | - | - | 90 wt% Ethanol in Feed
10.1016/j.memsci.2016.03.001 | Chabazite Membrane | Chabazite Zeolite | - | - | Ethanol Dehydration | Ethanol | Pervaporation | 6.0 kg/(m2 h) | Flux | 2000 | 348 K | - | - | 90 wt% Ethanol in Feed
10.1016/j.memsci.2016.08.022 | SA-SNW-1(X)/PAN hybrid membrane | Sodium Alginate (SA) / Polyacrylonitrile (PAN) | SNW-1 | 5-30 wt% | Pervaporation | Ethanol | Pervaporation | 2397 g/m2 h | Flux | 1293 | 76 °C | - | - | 90 wt% ethanol
10.1016/j.memsci.2016.08.022 | SA-SNW-1/PAN hybrid membrane | Sodium Alginate (SA) / Polyacrylonitrile (PAN) | SNW-1 | 25 wt% | Pervaporation | Ethanol | Pervaporation | 2625 g/m2 h | Flux | - | 76 °C | - | - | 90 wt% ethanol
10.1016/j.memsci.2016.08.022 | SA-SNW-1/PAN hybrid membrane | Sodium Alginate (SA) / Polyacrylonitrile (PAN) | SNW-1 | 25 wt% | Pervaporation | Ethanol | Pervaporation | 2397 g/m2 h | Flux | 1293 | 76 °C | - | - | 90 wt% ethanol
10.1016/j.memsci.2016.11.029 | Silicalite-1-PDMS hybrid composite membrane | Polydimethylsiloxane (PDMS) | Silicalite-1 zeolite | - | Pervaporation | Ethanol | Pervaporation | 5.52 kg/m2 h | Flux | 15.5 | 50°C | - | - | -
10.1016/j.memsci.2016.11.029 | Silicalite-1-PDMS hybrid composite membrane | Polydimethylsiloxane (PDMS) | Silicalite-1 zeolite | 67 wt% | Pervaporation | Ethanol | Pervaporation | 5.52 kg/m2 h | Flux | 15.5 | 50°C | - | - | 5 wt% ethanol
10.1016/j.memsci.2017.01.001 | MMM with ZIF-8-NH2 | - | ZIF-8-NH2 (MOF) | 7.5 wt% | Ethanol-Water mixture | Ethanol | Pervaporation (PV) | 112 g m-2 h-1 | Flux | 1200 | 313 K | - | - | -
10.1016/j.memsci.2017.01.021 | GMT-NC-1 | PDMS Composite | - | - | - | Ethanol | Organic Solvent Nanofiltration (OSN) | 40 kg m-2 h-1 | Flux | - | 40°C | 35 bar | - | -
10.1016/j.memsci.2017.08.005 | Silicalite-1 membrane | Silicalite-1 zeolite | - | - | Pervaporation | Ethanol | Pervaporation (PV) | 4.47 kg m−2 h−1 | Flux | 66 | 323 K | - | - | 10 wt% ethanol
10.1016/j.memsci.2017.09.056 | SA-FeIII-HMOF-5/PAN | Sodium alginate (SA), PAN | FeIII-HMOF-5 | - | Water/Ethanol | Ethanol | Pervaporation | 1540 g/m2h | Flux | 3423 | 76 °C | - | - | 90 wt% ethanol
10.1016/j.memsci.2017.09.056 | SA-FeIII-HMOF-5 (X) | Sodium alginate (SA), PAN | FeIII-HMOF-5 | 6 wt% | Water/Ethanol | Ethanol | Pervaporation | 1540 g/m2h | Flux | 3423 | 76 °C | - | - | 90 wt% ethanol
10.1016/j.memsci.2017.09.056 | SA-FeIII-HMOF-5/PAN | Sodium alginate (SA), PAN | FeIII-HMOF-5 | - | Water/Ethanol | Ethanol | Pervaporation | 1300 g/m2h | Flux | ~3000 | 76 °C | - | - | 90 wt% ethanol
10.1016/j.memsci.2017.10.005 | SA-EuBTB-5/PAN | Sodium alginate (SA), PAN | Europium-based MOF (EuBTB) | 5 wt% | Water/Ethanol | Ethanol | Pervaporation | 1996 g/m2 h | Flux | 1160 | 350 K | - | - | 90 wt% ethanol
10.1016/j.memsci.2017.10.066 | Zeolite LTA membrane | Zeolite LTA | - | - | Water/Ethanol | Ethanol | Pervaporation (PV) | 6.2 kg m−2 h−1 | Flux | 125000 | - | - | - | -
10.1016/j.memsci.2018.03.024 | - | Sodium alginate (SA) | HZIF-8 | 6 wt% | Ethanol Dehydration | Ethanol | Pervaporation (PV) | 2485 g/m2h | Flux | 1884 | 76°C | - | - | 90 wt% ethanol
10.1016/j.memsci.2018.08.043 | SA-H-TpBD/PAN hybrid membrane | Sodium alginate (SA), PAN | H-TpBD | - | Pervaporation | Ethanol | Pervaporation | 2170 g m-2 h-1 | Flux | 2099 | 76 °C | - | - | 90 wt% ethanol; 10 wt% water
10.1016/j.memsci.2018.10.043 | NaA zeolite membrane | NaA zeolite; Ceramic | - | - | Pervaporation (PV) | Ethanol | Pervaporation | 19.7 kg/m2·h | Flux | >80000 | 348 K | - | - | 90 wt.% ethanol
10.1016/j.memsci.2018.10.043 | NaA zeolite membrane | NaA zeolite; Ceramic | - | - | Pervaporation (PV) | Ethanol | Pervaporation | 19.7 kg/m2·h | Flux | >80000 | 363 K | - | - | 90 wt.% ethanol
10.1016/j.memsci.2018.11.066 | PEC/NaA composite membrane | Zeolite NaA, Polyelectrolyte complex (PEC) from Chitosan (CS) and Sodium poly(vinyl sulfonate) (PVS) | Polyelectrolyte complex (PEC) | 1.5 wt% | Pervaporation | Ethanol | Pervaporation | 875 g/(m2 h) | Flux | - | 40°C | - | 3 | 90 wt% ethanol/water
10.1016/j.memsci.2018.11.066 | PEC/NaA composite membranes | Polyelectrolyte complex (PEC) | Polyelectrolyte complex (PEC) | 1.5 wt% | Pervaporation | Ethanol | Pervaporation | 875 g/(m2 h) | Flux | - | 40°C | - | 3 | 90 wt% ethanol/water
10.1016/j.memsci.2018.11.066 | PEC/NaA composite membrane | Zeolite NaA, Polyelectrolyte complex (PEC) | Polyelectrolyte complex (PEC) | 1.5 wt% | Pervaporation | Ethanol | Pervaporation | 875 g/(m2 h) | Flux | - | 40°C | - | 3 | 90 wt% ethanol/water
10.1016/j.memsci.2018.11.066 | Zeolite NaA membrane | Zeolite NaA | - | - | Pervaporation | Ethanol | Pervaporation | 961 g/(m2 h) | Flux | - | 40°C | - | 7 | 90 wt% ethanol/water
10.1016/j.memsci.2018.11.066 | Zeolite NaA membrane | Zeolite NaA | - | - | Pervaporation | Ethanol | Pervaporation | 686 g/(m2 h) | Flux | - | 40°C | - | 3 | 90 wt% ethanol/water
10.1016/j.memsci.2018.11.082 | ZIF-8@MMMs-10 membrane | Polydimethylsiloxane (PDMS) | ZIF-8 nanoparticles | - | Pervaporation | Ethanol | Pervaporation | 1778 g m-2 h-1 | Flux | 12.1 | 40°C | - | - | 5 wt% ethanol/water
10.1016/j.memsci.2019.02.008 | CAU-10-H membrane | CAU-10-H | - | - | Pervaporation | Ethanol | Pervaporation | 493 g m-2 h-1 | Flux | 148 (Water/Ethanol) | 65°C | - | - | 90 wt.% ethanol in feed
10.1016/j.memsci.2019.02.008 | CAU-10-H membrane | CAU-10-H | - | - | Pervaporation | Ethanol | Pervaporation | 493 g m-2 h-1 | Flux | 148 | 65°C | - | - | 90 wt.% ethanol in feed
10.1016/j.memsci.2019.04.046 | NaA zeolite membrane | Macroporous tubular stainless steel (MTSS) support | NaA zeolite | - | Pervaporation (PV) | Ethanol | Pervaporation (Dehydration) | 8.28 kg m-2 h-1 | Flux | - | 75℃ | - | - | 90 wt% ethanol/10 wt% water
10.1016/j.memsci.2019.117259 | PEC/NaA | Polyelectrolyte Complex (PEC), NaA zeolite | - | - | Ethanol/Water | Ethanol | Pervaporation | 380 g/m2.h | Flux | > 891 | - | - | - | 90% ethanol/water
10.1016/j.memsci.2019.117259 | (SA/CaCl2)4/NaA | Sodium Alginate (SA), CaCl2, NaA zeolite | CaCl2 | - | Ethanol/Water | Ethanol | Pervaporation | 666 g/(m2.h) | Flux | - | 50℃ | 100 Pa | 2 | 90 wt% ethanol
10.1016/j.memsci.2019.117259 | Re-crosslinking (SA/CaCl2)4/NaA | Sodium Alginate (SA), CaCl2, NaA zeolite | CaCl2 | - | Ethanol/Water | Ethanol | Pervaporation | 860 g/(m2.h) | Flux | 2241 | 50℃ | - | 2 | 90 wt% ethanol
10.1016/j.memsci.2019.117571 | I2PS Hollow Fiber | Cellulose triacetate (CTA)/Ultem® | - | - | Ethanol-water mixture | Ethanol | Pervaporation (Dehydration) | 1977 g/m2 h | Flux | - | 120°C | - | - | -
10.1016/j.memsci.2019.117681 | PDMS/ZIF-8@GO MMMs | PDMS | ZIF-8@GO | - | ethanol/water | Ethanol | Pervaporation (PV) | 443.8 g/m2 h | Flux | 22.2 | 40°C | - | - | 5 wt% ethanol
10.1016/j.memsci.2019.117791 | UiO-66-TMS/PDMS MMM | Polydimethylsiloxane (PDMS) | UiO-66-TMS | 50 wt% | Ethanol-water mixture | Ethanol | Pervaporation (PV) | 2234 g/m²·h | Flux | - | 40°C | - | - | 5 wt%
10.1016/j.memsci.2019.117791 | UiO-66-TMS@MMMs-50 | Polydimethylsiloxane (PDMS) | UiO-66-TMS | 50 wt% | Ethanol-water mixture | Ethanol | Pervaporation (PV) | 5277.9 g/m²·h | Flux | 5.4 | 40°C | - | - | 5 wt%
10.1016/j.memsci.2020.118749 | NaA zeolite membrane | NaA zeolite | - | - | Ethanol/Water/Sodium pyruvate mixture | Ethanol | Pervaporation (PV) | 1.93 kg m−2 h−1 | Flux | - | - | - | - | 90 wt% EtOH
10.1016/j.memsci.2020.118935 | ZIF-8/PVA MMM on α-Al2O3 hollow fiber | Polyvinyl alcohol (PVA), ZIF-8 | ZIF-8 | 39 wt% | Ethanol/Water | Ethanol | Pervaporation | 685 g/m2 h | Flux | - | - | - | - | -
10.1016/j.memsci.2020.118935 | Hollow fiber-supported ZIF-8/PVA MMM | Polyvinyl alcohol (PVA), ZIF-8 | ZIF-8 | - | Ethanol/Water | Ethanol | Pervaporation | 3302 kg/m2 h | Flux | - | - | - | - | -
10.1016/j.micromeso.2012.05.039 | NaA zeolite membrane | NaA zeolite | - | - | Dehydration | Ethanol | Pervaporation | 2.67 kg m-2 h-1 | Flux | >200 | 20 C | <0.1 kPa | - | 90 wt.% ethanol
10.1016/j.micromeso.2013.02.019 | Zeolite T membrane | Zeolite T | - | - | Dehydration | Ethanol | Pervaporation | 4.50 kg m-2 h-1 | Flux | - | 348 K | - | - | 30/70 wt% water/ethanol
10.1016/j.micromeso.2013.06.003 | Chabazite membrane | Chabazite zeolite | - | - | Dehydration | Ethanol | Pervaporation | 14 kg m-2 h-1 | Flux | 10000 | 75 C | - | - | 90 wt% ethanol
10.1016/j.micromeso.2013.06.003 | Chabazite membrane | Chabazite zeolite | - | - | Dehydration | Ethanol | Pervaporation | 6 kg m-2 h-1 | Flux | - | 75 C | - | - | 30 wt% water; 10/90 wt% water/ethanol
10.1016/j.micromeso.2013.06.003 | Chabazite membrane | Chabazite zeolite | - | - | Dehydration | Ethanol | Pervaporation | 3.4 kg m-2 h-1 | Flux | - | 75 C | - | - | 10/90 wt% water/ethanol
10.1016/j.micromeso.2014.05.046 | T-type zeolite membrane | T-type zeolite | - | - | Dehydration | Ethanol | Pervaporation | 1.22 kg m-2 h-1 | Flux | 2040 | 348 K | - | - | 90 wt% ethanol
10.1016/j.micromeso.2014.05.046 | T-type zeolite membrane | T-type zeolite | - | - | Dehydration | Ethanol | Pervaporation | 0.42 kg m-2 h-1 | Flux | 320 | 348 K | - | - | 90 wt% ethanol
10.1016/j.micromeso.2014.05.046 | T-type zeolite membrane | T-type zeolite | - | - | Dehydration | Ethanol | Pervaporation | 1.22 kg m-2 h-1 | Flux | 2040 | 378 K | - | - | 90 wt% ethanol (test)
10.1016/j.micromeso.2014.09.010 | Silicalite-1/PDMS hybrid membrane | PDMS | Silicalite-1 | - | Dehydration | Ethanol | Pervaporation | 150 g m-2 h-1 | Flux | 34 | - | - | - | -
10.1016/j.micromeso.2014.09.010 | N-silicalite-1/PDMS hybrid membrane | PDMS | N-silicalite-1 | - | Dehydration | Ethanol | Pervaporation | 400 g m-2 h-1 | Flux | 14.7 | 60℃ | - | - | -
10.1016/j.micromeso.2015.05.033 | CHA zeolite membrane | CHA zeolite | - | - | Pervaporation | Ethanol | Pervaporation (PV) | 2.5 kg m-2 h-1 | Flux | 2980 | 433 K | - | - | 90 wt.% ethanol
10.1016/j.micromeso.2015.05.033 | CHA zeolite membrane | CHA zeolite | - | - | Pervaporation | Ethanol | Pervaporation (PV) | 1.92 kg m-2 h-1 | Flux | 1770 | - | - | - | -
10.1016/j.micromeso.2015.06.001 | zeolite NaA membrane | zeolite NaA (LTA) | - | - | Pervaporation | Ethanol | Pervaporation (PV) | 8.38 kg m-2 h-1 | Flux | >10,000 | 348 K | - | - | 90 wt.% ethanol aqueous solution
10.1016/j.micromeso.2015.10.010 | MFI membrane | MFI zeolite | - | - | Pervaporation | Ethanol | Pervaporation (PV) | 5.4 kg/(m2 h) | Flux | - | 75 °C | - | - | 5 wt% ethanol/H2O
10.1016/j.micromeso.2015.10.010 | silicalite-1 membrane | silicalite-1 (MFI) | - | - | Pervaporation | Ethanol | Pervaporation (PV) | 7.4 kg/(m2 h) | Flux | 47 | 60 °C | - | - | 5 wt% ethanol/H2O
10.1016/j.micromeso.2016.03.018 | asymmetric alumina supported chabazite membrane | zeolite CHA | - | - | Pervaporation | Ethanol | Pervaporation (PV) | 14.0 kg/(m2 h) | Flux | 10000 | 348 K | - | - | 90 wt.% ethanol aqueous solution
10.1016/j.micromeso.2016.03.018 | chabazite membrane | zeolite CHA | - | - | Pervaporation | Ethanol | Pervaporation (PV) | 9.5 kg/(m2 h) | Flux | 1000 | - | - | - | 90 wt.% ethanol aqueous; 90 wt.% isopropanol aqueous
10.1016/j.micromeso.2017.05.013 | CHA zeolite membrane | CHA zeolite | - | - | Pervaporation | Ethanol | Pervaporation (PV) | 13.3 kg m-2 h-1 | Flux | 6000 | - | - | - | -
10.1016/j.micromeso.2017.11.001 | silicalite-1 membrane | silicalite-1 (MFI) | - | - | Pervaporation | Ethanol | Pervaporation (PV) | 3.16 kg m-2 h-1 | Flux | 120 | 323 K | - | - | 10 wt% ethanol/water
10.1016/j.micromeso.2017.11.001 | silicalite-1 membrane | silicalite-1 (MFI) | - | - | Pervaporation | Ethanol | Pervaporation (PV) | 3.16 kg m-2 h-1 | Flux | - | 323 K | - | - | 10 wt% ethanol/water
10.1016/j.micromeso.2017.11.001 | silicalite-1 membrane | silicalite-1 (MFI) | - | - | Pervaporation | Ethanol | Pervaporation (PV) | 3.16 kg m-2 h-1 | Flux | 120 | - | - | - | 10 wt% ethanol/water
10.1016/j.micromeso.2019.109648 | NaA zeolite membrane | NaA zeolite | Chitosan | 0.01 | Pervaporation | Ethanol | Pervaporation (PV) | 1.32 kg m-2 h-1 | Flux | 4000 | 70 °C | 0.03 kPa | - | 90 wt% ethanol/water
10.1016/j.micromeso.2021.111086 | S-ZIF-90/PDMS mixed matrix membrane | Polydimethylsiloxane (PDMS) | Superhydrophobic Zeolitic Imidazolate Framework-90 (S-ZIF-90) | 15 wt% | Pervaporation | Ethanol | Pervaporation (PV) | 1064 g m-2 h-1 | Flux | 14.9 | 40 °C | - | - | 5 wt% ethanol
10.1016/j.micromeso.2021.111219 | M-AT-70 | Zeolite FAU | - | - | Water/Ethanol | Ethanol | Pervaporation | 2.30 kg/m2·h | Flux | - | - | - | - | Water/Ethanol (10/90)
10.1016/j.micromeso.2021.111219 | M-At-18 | Zeolite FAU | - | - | Water/Ethanol | Ethanol | Pervaporation | 2.06 kg/m2·h | Flux | - | 60 °C | - | - | Water/Ethanol (10/90)
10.1016/j.micromeso.2021.111219 | zeolite FAU membrane | Zeolite FAU | - | - | Water/Ethanol | Ethanol | Pervaporation | 2.48 kg/m2·h | Flux | - | 70 °C | - | - | Water/Ethanol (10/90)
10.1016/j.micromeso.2021.111219 | zeolite FAU membrane | Zeolite FAU | - | - | Water/Ethanol | Ethanol | Pervaporation | 2.19 kg/m2·h | Flux | - | 60 °C | - | - | Water/Ethanol (10/90)
10.1016/j.msec.2009.02.015 | Inner skin hollow fiber CS complex membrane | Chitosan (CS) | - | - | Ethanol-Water | Ethanol | Pervaporation | 148 g/(m2 h) | Flux | 2640 | - | -0.03 MPa (dynamic negative pressure) | - | -
10.1016/j.polymer.2014.01.035 | PVDF hollow fiber membrane | PVDF FR-904 | - | - | ethanol/water mixture | Ethanol | membrane distillation (MD) | 40.5 kg/m²h | Flux | 0.9999 | 61.5°C | - | - | -
10.1016/j.procbio.2016.05.030 | CNT-mixed PDMS | PDMS | CNT | 10wt% | ethanol/water | Ethanol | pervaporation | 42.4 g/m2·h | Flux | 6.2 | - | - | - | -
10.1016/j.seppur.2008.10.046 | Zeolite T membrane | Zeolite T (Si/Al) | - | - | Pervaporation | Ethanol | Pervaporation | 2.46 kg m−2 h−1 | Flux | 112 | 338 K | - | - | -
10.1016/j.seppur.2011.08.009 | Silicalite-1 | Silicalite-1 zeolite | - | - | Pervaporation | Ethanol | Pervaporation | 2.85 kg m⁻² h⁻¹ | Flux | 60 | 60 °C | - | - | 5 wt.% ethanol
10.1016/j.seppur.2011.08.009 | Silicalite-1 membrane | Silicalite-1 zeolite | - | - | Pervaporation | Ethanol | Pervaporation | 2.85 kg m⁻² h⁻¹ | Flux | 60 | 60 °C | - | - | 5 wt.% ethanol
10.1016/j.seppur.2014.03.018 | NaY zeolite membrane | NaY zeolite | - | - | Pervaporation | Ethanol | Pervaporation | 1.6 kg/(m2 h) | Flux | 130 | 348 K | - | - | ethanol 90 wt%
10.1016/j.seppur.2014.11.008 | LbL polyelectrolyte multilayer membran | NexarTM (sulfonated pentablock copolymer), Polyethyleneimine (PEI) on hydrolyzed Polyacrylonitrile (PAN) hollow fiber | - | - | Ethanol/Water | Ethanol | Pervaporation | 1160 g/m2·h | Flux | 127 | 50°C | - | - | -
10.1016/j.seppur.2015.09.004 | MCM-41@ZIF-8/PDMS | PDMS (Polydimethylsiloxane) | MCM-41, ZIF-8 | - | Ethanol/water; n-Butanol/water | Ethanol | Pervaporation | 2201 g/m2 h | Flux | 10.4 | - | - | - | 5.0 wt% ethanol/water
10.1016/j.seppur.2015.09.004 | MCM-41@ZIF-8/PDMS | PDMS | MCM-41@ZIF-8 | - | Ethanol/water | Ethanol | Pervaporation | 1846 g/m2 h | Flux | 9.5 | - | - | - | -
10.1016/j.seppur.2015.09.004 | MCM-41@ZIF-8/PDMS | PDMS | MCM-41@ZIF-8 | - | Ethanol/water | Ethanol | Pervaporation | 1846 g/m2 h | Flux | - | 60°C | - | - | 5 wt% ethanol
10.1016/j.seppur.2016.08.045 | Silicalite-1 membrane | Silicalite-1 zeolite | - | - | Pervaporation (PV) | Ethanol | Pervaporation | 0.04 kg/(m² h) (AcOH) | Flux | 33 (AcOH) | 323 K | - | - | 5 wt.% AcOH
10.1016/j.seppur.2017.01.024 | PDMS MMMs | Polydimethylsiloxane (PDMS) | MAF-6 | - | Ethanol/water | Ethanol | Pervaporation | 1200 g/m2·h | Flux | 14.9 | - | - | - | -
10.1016/j.seppur.2017.01.024 | MAF-6/PDMS MMM | Polydimethylsiloxane (PDMS) | MAF-6 | 15 wt% | Ethanol/water | Ethanol | Pervaporation | 1200 g/m2·h | Flux | 14.9 | - | - | - | -
10.1016/j.seppur.2017.06.038 | Fe-DA30/PVA hybrid membrane | Polyvinyl alcohol (PVA) | Fe-DA nanoparticles | 30 wt% | Ethanol/water | Ethanol | Pervaporation | 995 g/(m2·h) | Flux | 2980 | 30 °C | - | - | 90 wt% ethanol
10.1016/j.seppur.2017.06.038 | Fe-DA/PVA hybrid membrane | Polyvinyl alcohol (PVA) | Fe-DA nanoparticles | - | Ethanol/water | Ethanol | Pervaporation | 374 g/(m2·h) | Flux | 1617 | - | - | - | -
10.1016/j.seppur.2017.06.038 | Fe-DA/PVA hybrid membrane | Polyvinyl alcohol (PVA) | Fe-DA nanoparticles | 30 wt% | Ethanol/water | Ethanol | Pervaporation | 995 g/(m2·h) | Flux | 2980 | 30 °C | - | - | 90 wt% ethanol
10.1016/j.seppur.2017.06.038 | Fe-DA30/PVA hybrid membrane | Polyvinyl alcohol (PVA) | Fe-DA nanoparticles | 30 wt% | Ethanol/water | Ethanol | Pervaporation | 1638 g/(m2·h) | Flux | 1387 | 70 °C | - | - | 90 wt% ethanol
10.1016/j.seppur.2017.06.038 | Fe-DA30/PVA hybrid membrane | Polyvinyl alcohol (PVA) | Fe-DA nanoparticles | 30 wt% | Ethanol/water | Ethanol | Pervaporation | 617 g/(m2·h) | Flux | 4331 | 30 °C | - | - | 5 wt% water in feed
10.1016/j.seppur.2017.06.038 | Fe-DA30/PVA hybrid membrane | Polyvinyl alcohol (PVA) | Fe-DA nanoparticles | 30 wt% | Ethanol/water | Ethanol | Pervaporation | 1552 g/(m2·h) | Flux | 82.3 | 30 °C | - | - | 50 wt% water in feed
10.1016/j.seppur.2017.06.071 | silicalite-1 membrane | Silicalite-1 zeolite | - | - | Ethanol/water | Ethanol | Pervaporation | 3.00 kg·m-2·h-1 | Flux | 92 | 323 K | - | - | 10 wt% ethanol
10.1016/j.seppur.2017.06.071 | silicalite-1 membrane | Silicalite-1 zeolite | - | - | Ethanol/water | Ethanol | Pervaporation | 3.00 kg·m-2·h-1 | Flux | 92 | - | - | - | -
10.1016/j.seppur.2017.07.072 | POMS membrane | Poly(octylomethylsiloxane) (POMS) | - | - | Pervaporation (PV) | Ethanol | Pervaporation | 30 g·m-2·h-1 | Flux | 3 | 25 °C | - | - | 5 wt%, 0.5 wt% ethanol
10.1016/j.seppur.2017.09.038 | PEI/SA composite membrane | Polyethyleneimine (PEI), Sodium alginate (SA) | - | - | Ethanol/water dehydration | Ethanol | Pervaporation | 1.203 kg/(m2 h) | Flux | - | 60°C | - | 3 | 90 wt% ethanol, 10 wt% water
10.1016/j.seppur.2017.09.038 | (SA/PEI)1.5/PAN composite membrane | Sodium alginate (SA), Polyethyleneimine (PEI) | - | 1.5 bilayers | Ethanol/water dehydration | Ethanol | Pervaporation | 1.203 kg/(m2 h) | Flux | 1542 | 60°C | - | 3 | 90 wt% ethanol
10.1016/j.seppur.2018.01.050 | MAF-6/PEBA mixed-matrix hollow fiber composite membrane | Poly(ether-block-amide) (PEBA) | RHO-[Zn(eim)2] (MAF-6) | - | Pervaporation (PV) | Ethanol | Pervaporation (PV) | 4446 g/m2 h | Flux | 5.6 | 60°C | - | - | 5 wt% ethanol/water
10.1016/j.seppur.2018.01.050 | MAF-6/PEBA | PEBA | MAF-6 | - | Pervaporation (PV) | Ethanol | Pervaporation (PV) | 4446 g/m2 h | Flux | - | 60°C | - | - | -
10.1016/j.seppur.2018.01.050 | MAF-6/PEBA | PEBA | MAF-6 | - | Pervaporation (PV) | Ethanol | Pervaporation (PV) | 988 g/m2 h | Flux | - | 25°C | - | - | -
10.1016/j.seppur.2018.05.060 | SA-PFSA/ceramic hybrid membrane | Sodium alginate (SA), Perfluorinated sulfonic acid (PFSA) | - | 2.0 wt%; 2.0 wt% | Ethanol-water mixture | Ethanol | Pervaporation | 1155 g m−2 h−1 | Flux | 1149 | 75℃ | - | - | Water content: 15 wt%
10.1016/j.seppur.2018.12.017 | hollow fiber-supported NaA zeolite | NaA zeolite on α-Al2O3 hollow fiber | - | - | ethanol/water dehydration | Ethanol | Vapor Permeation (VP) | 1.7 kg·m−2·h−1 | Flux | - | 105℃ | - | - | 90 wt.% ethanol (feed); 2 wt.% water in product
j.seppur.2019.04.053.docx | PDMDES membrane | Polydimethyl(diethoxysilane) (PDMDES), Vinyltriethoxysilane (VTES), n-heptane, dibutyltin dilaurate (DBTL) | - | - | Ethanol/water separation | Ethanol | Pervaporation (PV) | 7565.6 g·m−2·h−1 | Flux | 6.5 | 35℃ | - | - | 9 wt% ethanol
10.1016/j.seppur.2019.115820 | PDMS membrane | Poly(dimethylsiloxane) (PDMS) | - | - | Ethanol/Water | Ethanol | Pervaporation | 0.27 kg/m²·h | Flux | 8.9 | - | - | - | -
10.1016/j.seppur.2019.116094 | PVA hybrid membrane | Poly(vinyl alcohol) (PVA), Graphitic carbon nitride nanosheets | Graphitic carbon nitride nanosheets | - | Pervaporation system | Ethanol | Pervaporation (PV) | 2328 g·m-2·h-1 | Flux | - | 75℃ | - | - | 90 wt% Ethanol/Water
10.1016/j.seppur.2019.116121 | Stainless steel hollow fiber supported NaA zeolite membrane | NaA zeolite, Stainless steel (SS) hollow fiber | - | - | Pervaporation system | Ethanol | Pervaporation (PV) | 4.22 kg·m-2·h-1 | Flux | - | - | - | - | 90 wt% Ethanol/Water
10.1016/j.seppur.2019.116121 | NaA zeolite membrane | NaA zeolite | - | - | Pervaporation system | Ethanol | Pervaporation (PV) | 4.22 kg·m-2·h-1 | Flux | 10000 | - | - | - | 90 wt% Ethanol/Water
10.1016/j.seppur.2019.116406 | COF-SNW-1/SA MMMs | Sodium alginate (SA) | COF-SNW-1 | - | Ethanol/Water | Ethanol | Pervaporation (dehydration) | 2397 g/m2 h | Flux | 1293 | - | - | - | 90 wt% Ethanol
10.1016/j.seppur.2020.116675 | PDVB-coated PDMS composite membrane | PDVB (Polydivinylbenzene), PDMS (Polydimethylsiloxane) | - | - | Pervaporation (biofuel recovery) | Ethanol | Pervaporation | 5000 g∙m-2∙h-1 | Flux | 151 | - | - | - | -
10.1016/j.seppur.2020.116675 | Lotus leaf powder/PDMS MMMs (1.5 wt%) | PDMS, PVDF | Lotus leaf powder | 1.5 wt% | Pervaporation | Ethanol | Pervaporation | 750 g∙m-2∙h-1 | Flux | ~7 | 37℃ | - | - | 6 wt%
10.1016/j.seppur.2020.116771 | MFI zeolite membrane | pure silica MFI zeolite | - | - | Pervaporation | Ethanol | pervaporation | 0.76 kg·m-2·h-1 | Flux | 58 | - | - | - | 5 v.%
10.1016/j.seppur.2020.116771 | MFI zeolite membrane | MFI zeolite | - | - | Pervaporation | Ethanol | pervaporation | 1.37 kg·m-2·h-1 | Flux | 15 | 40°C | - | - | 5 wt.%
10.1016/j.seppur.2020.117322 | SA/GO-CHNs composite membrane | Graphene Oxide (GO), Sodium Alginate (SA), Polyacrylonitrile (PAN) | CHNs | 9 wt% CHNs (in GO layer); ~0.2 g m−2 SA deposit | Water–Ethanol | Ethanol | Pervaporation | 3.65 kg m−2 h−1 | Flux | - | 70℃ | - | - | 10 wt% water
10.1016/j.seppur.2020.117322 | SA/GO-CHNs composite membrane | Graphene Oxide (GO), Sodium Alginate (SA) | CHNs | 9 wt% CHNs | Water–Ethanol | Ethanol | Pervaporation | 3.65 kg m−2 h−1 | Flux | - | 70℃ | - | - | 10 wt% water
10.1016/j.seppur.2020.117322 | SA/GO-CHNs composite membrane | Graphene Oxide (GO), Sodium Alginate (SA), PAN | CHNs | 9 wt% CHNs | Water–Ethanol | Ethanol | Pervaporation | 3.60 kg m−2 h−1 | Flux | - | 70℃ | - | - | 10 wt% water
10.1016/j.seppur.2020.117322 | SA/GO-CHNs composite membrane | Graphene Oxide (GO), Sodium Alginate (SA), PAN | CHNs | 9 wt% CHNs | Water–Ethanol | Ethanol | Pervaporation | 3.65 kg m−2 h−1 | Flux | - | 70℃ | - | - | 10 wt% water
10.1016/j.seppur.2020.117953 | CAP-PVP/PVAc blend | cellulose acetate propionate (CAP), poly(1-vinylpyrrolidone-co-vinyl acetate) | - | 10-30% copolymer | ethanol/2-ethylhexanol | Ethanol | pervaporation | 683 g·m-2·h-1 | Flux | - | - | - | - | 5-25% ethanol feed
10.1016/j.seppur.2021.118572 | N-CDs doped Thin Film Nanocomposite (TFN) on Ceramic Hollow Fiber (CHF) | Polyamide (PA) | Amino-modified Carbon Quantum Dots (N-CDs) | - | Pervaporation | Ethanol | Pervaporation | 3.15 kg·m−2·h−1 | Flux | 1127 | - | - | - | -
10.1016/j.seppur.2021.118572 | N-CDs doped TFN on CHF (N-CDs500P0) | Polyamide (PA), PVA, N-CDs | N-CDs | - | Pervaporation | Ethanol | Pervaporation | 3.15 kg·m−2·h−1 | Flux | 1127 | - | - | - | -
10.1016/j.seppur.2021.119294 | CaLS/SA composite membrane | Sodium alginate (SA) | Calcium lignosulfonate (CaLS) | 5 wt% | Ethanol/Water | Ethanol | Pervaporation Dehydration | 796.5 g⋅m−2⋅h−1 | Flux | 2872 | - | - | - | 90 wt% ethanol
10.1016/j.seppur.2021.119294 | MXene@CaLS (5 wt%)/SA mixed matrix membrane | Sodium alginate (SA), Calcium lignosulfonate (CaLS) | MXene, CaLS | 0.25 wt%, 5 wt% | Ethanol/Water | Ethanol | Pervaporation Dehydration | 2.1 g⋅m−2⋅h−1 (ethanol) | Flux | 4612 | 70 ◦C | - | - | 90 wt% ethanol
10.1016/j.seppur.2021.119294 | MXene@CaLS/SA mixed matrix membrane | Sodium alginate (SA), Calcium lignosulfonate (CaLS) | MXene, CaLS | 0.25 wt%, 5 wt% | Ethanol/Water | Ethanol | Pervaporation Dehydration | 998 g⋅m−2⋅h−1 | Flux | 4083 | 70 ◦C | - | - | 90 wt% ethanol
10.1021/ja901626d | Zeolite LTA membrane | Zeolite LTA | - | - | Dehydration | Ethanol | Pervaporation | 9.0 kg/m2 h | Flux | 10000 | - | - | - | -
10.1021/ja9082057 | Zeolite NaA membrane | Zeolite NaA | - | - | Dehydration | Ethanol | Pervaporation | 9.2 kg m-2 h-1 | Flux | >10000 | - | - | - | -
10.1166/jbmb.2020.1946 | Hollow fiber-supported PDMS composite membrane | Polydimethylsiloxane (PDMS) | - | - | Pervaporation | Ethanol | Pervaporation | 89 g m−2 h−1 | Flux | - | - | - | - | -
10.1002/jctb.4704 | NaA-PBZ Mixed Matrix Membrane | Polybenzoxazine (PBZ) | NaA Zeolite | 15 wt% | Pervaporation | Ethanol | Pervaporation | 1071 g m−2 h−1 | Flux | >100,000 | - | - | - | 90 wt% ethanol
dx.doi.org/10.1021/la104120b | PDDA/PAN composite membrane | Poly(diallyldimethylammonium chloride) (PDDA), Polyacrylonitrile (PAN) | ZrO2 nanoparticles | - | Ethanol/Water mixture | Ethanol | Pervaporation (PV) | 224 g/(m^2 h) | Flux | - | 50°C | - | - | 5.0 wt% water in ethanol
dx.doi.org/10.1021/la400930y | Self-assembled monolayer (SAM) modified PDMS/PSf membrane | Poly(dimethylsiloxane) (PDMS), Polysulfone (PSf), Fluoroalkylsilane (CF3(CF2)5(CH2)2Si(OCH2CH3)3) | - | - | Ethanol/Water mixture | Ethanol | Pervaporation (PV) | 412.9 g/(m² h) | Flux | 13.1 | - | - | - | -
dx.doi.org/10.1021/la400930y | SAM-modified PDMS/PSf membrane | PDMS, PSf, Fluoroalkylsilane SAM | - | - | Ethanol/Water mixture | Ethanol | Pervaporation (PV) | 412.9 g/(m² h) | Flux | 13.1 | - | - | - | -
dx.doi.org/10.1021/la400930y | SAM-modified PDMS membrane | PDMS, Fluoroalkylsilane SAM | - | - | Ethanol/Water mixture | Ethanol | Pervaporation (PV) | 412.9 g/(m² h) | Flux | 13.1 | 60℃ | - | - | -
dx.doi.org/10.1021/la402895h | LTA Zeolite Membrane | Zeolite LTA | - | - | Pervaporation | Ethanol | Pervaporation | 0.2 kg m−2 h−1 | Flux | - | Room temperature | 4 MPa | - | -
10.3390/membranes11080559 | PVDF flat sheet membrane | Polyvinylidene fluoride (PVDF) | - | - | Ethanol aqueous solution | Ethanol | Air Gap Membrane Distillation (AGMD) | 1 kg/m2·h | Flux | - | 42 °C | - | - | 3.3 wt%
10.1002/pi.4649 | m-tolidine-H-TMC/mPAN TFC membrane | Polyamide, Hydrolyzed PAN (mPAN) | - | - | Aqueous Ethanol/Water | Ethanol | Pervaporation (PV) | 2191 g m⁻² h⁻¹ | Flux | - | 25°C | - | - | 90 wt% ethanol
10.1007/s00449-013-0984-5 | PDMS-based membrane | Polydimethylsiloxane (PDMS) | Silicalite-1 | 2 wt% | Pervaporation | Ethanol | Pervaporation | 634.8 g m-2 h-1 | Flux | 10.9 | 40℃ | - | - | 5 wt% ethanol
10.1016/S1004-9541(11)60065-7 | PVA-PES composite membrane | Polyvinyl alcohol (PVA), Polyethersulfone (PES) | PVA | 0.1667 | Pervaporation | Ethanol | Pervaporation | 297.6 g m−2 h−1 | Flux | 86.1 | 80°C (353 K) | Downstream pressure: 300 Pa | - | Ethanol in feed: 90% (by mass)
10.1016/S1004-9541(12)60364-4 | PEMs/ceramic composite membrane | Polyethylenimine/poly(vinylsulfate) (PEI/PVS), ceramic | - | - | Pervaporation | Ethanol | Pervaporation | 18.4 kg m−2 h−1 | Flux | - | 65°C | - | - | Ethanol in feed: water 6.2% (by mass)
10.1007/s11426-008-0155-8 | Silicalite-1 membrane | Silicalite-1 zeolite | - | - | Ethanol/Water | Ethanol | Pervaporation | 0.99 kg/(m2·h) | Flux | 73 | 60℃ | - | - | -
10.1007/s11434-011-4774-7 | Silicalite-1 membrane | Silicalite-1 zeolite | - | - | Ethanol/Water | Ethanol | Pervaporation | 0.47 kg m−2 h−1 | Flux | - | 60℃ | - | - | -
10.1007/s11814-009-0001-5 | PVA/PAN membrane | PVA (Polyvinyl alcohol)/PAN (Polyacrylonitrile) | - | - | Pervaporation | Ethanol | Pervaporation | 0.107 kg/(m²·h) | Flux | 40 | 66 °C | - | - | 95% v/v ethanol
10.1007/s11814-021-0839-8 | MEL zeolite membrane | MEL zeolite | - | - | Ethanol/Water | Ethanol | Pervaporation | 3.60 kg·m⁻²·h⁻¹ | Flux | - | - | - | - | -
10.1007/s42114-021-00218-z | P-A4-Z10 trinity membrane | Poly(vinyl alcohol) (PVA), ZIF-90, 3-aminopropyltriethoxysilane (APTES) | - | - | Ethanol/water mixture | Ethanol | Pervaporation | 85 g/m2·h | Flux | 552 | - | - | - | -
10.1016/j.seppur.2019.116055 | chabazite zeolite membrane | chabazite zeolite | - | - | Pervaporation system | Ethanol | Pervaporation (PV) | 6.05 kg m−2 h−1 | Flux | 2200 | 100℃ | - | - | -
http://dx.doi.org/10.2109/jcersj2.122.357 | silicalite membrane | Silicalite (zeolite) | Trimethylchlorosilane (TMCS) | - | Ethanol-water mixture | Ethanol | Pervaporation (PV) | 0.31 kg/m2·h | Flux | 115 | 30℃ | - | - | 5 vol% EtOH feed
http://dx.doi.org/10.2109/jcersj2.122.357 | tubular silicalite membrane | Silicalite | Trimethylchlorosilane (TMCS) | - | Ethanol-water mixture | Ethanol | Pervaporation (PV) | 0.31 kg/m2·h | Flux | 115 | 30℃ | - | - | 5 vol% EtOH feed, Permeate: 85.9 vol%
10.1016/j.memsci.2015.10.018 | Mixed Matrix Membrane | Polydimethylsiloxane (PDMS), Silicalite-1 | Silicalite-1 | - | Pervaporation (PV) | Ethanol | Pervaporation | 176 g m-2 h-1 | Flux | 34.3 | 50℃ | 400 Pa | - | 5 wt% ethanol feed
http://dx.doi.org/10.1080/15422119.2018.1526805 | GO/PI Laminar Composite Membrane | Polyimide (PI), Graphene Oxide (GO) | - | - | Ethanol, Isopropanol, Hexane / Safranin O | Ethanol; Isopropanol; Hexane; Safranin O | Organic Solvent Nanoﬁltration (OSN) | - | - | 0.865 | - | - | - | -
10.1002/aic.13851 | Zeolite T membrane | Zeolite T | - | - | Ethanol aqueous and IPA/H2O dehydration | Ethanol; Water; Isopropanol | Pervaporation | 2.12 kg/m2 h | Flux | 1301 | 348 K | - | - | 90 wt% EtOH, 90 wt% IPA
10.1016/j.seppur.2019.116093 | HPECMs | Polyelectrolyte Complexes (PECs) | - | - | Pervaporation system | Ethanol | Pervaporation (PV) | 6.27 kg m-2 h-1 | Flux | - | 70℃ | - | - | 90 wt% Ethanol aqueous
10.1002/app.29545 | NaAlg (Pristine) | Sodium Alginate (NaAlg) | - | - | Water-Ethanol; Water-Acetic Acid | Ethanol; Acetic Acid | Pervaporation | 0.035 kg/m2 h; 0.025 kg/m2 h | Flux | 414; 13.6 | - | - | - | -
10.1002/app.29545 | 4A Zeolite-filled NaAlg MMM | Sodium Alginate (NaAlg) | 4A Zeolite | 10 wt% | Water+Acetic Acid; Water+Ethanol | Ethanol; Acetic Acid | Pervaporation | 0.188 kg/m2 h; 0.137 kg/m2 h | Flux | - | - | - | - | 10 wt% water
10.1002/app.29545 | Various Composite Membranes | Sodium Alginate (NaAlg), Chitosan (CS), Poly(hydroxyethylmethacrylate) (PHEMA), Polyvinyl alcohol (PVA), Polyethylene glycol (PEG), etc. | 4A Zeolite, AlPO4-5 | - | Water-Ethanol; Water-Acetic Acid | Ethanol; Acetic Acid | Pervaporation | 0.024 kg/m^2 h | Flux | 40 | 30°C | - | - | -
10.1002/app.29545 | Various Composite Membranes | Sodium Alginate (NaAlg), Chitosan (CS), Poly(hydroxyethylmethacrylate) (PHEMA), Polyvinyl alcohol (PVA), Polyethylene glycol (PEG), etc. | 4A Zeolite, AlPO4-5 | - | Water-Ethanol; Water-Acetic Acid | Ethanol; Acetic Acid | Pervaporation | 0.262 kg/m^2 h | Flux | 1334 | 70°C | - | - | -
10.1016/j.micromeso.2013.02.019 | Zeolite T membrane | Zeolite T | - | - | Dehydration (acidic) | Ethanol; Acetic acid | Pervaporation | 1.10 kg m-2 h-1 | Flux | - | - | - | 3 | 10/48/42 wt% water/ethanol/acetic acid
10.1016/j.seppur.2019.116094 | Graphene oxide/PVA composite membrane | Graphene oxide, Poly(vinyl alcohol) (PVA) | - | - | Pervaporation system | Ethanol; Acetic acid | Pervaporation (PV) | 145 g·m-2·h-1 | Flux | 1026 (ethanol dehydration) | 40℃ | - | - | 85 vol% Ethanol aqueous; 20% Acetic acid
10.1016/j.seppur.2021.118657 | GO/HPEI Thin Film Composite Membrane | Polypropylene (PP) | Graphene Oxide (GO) nanosheets, Hyperbranched polyethylenimine (HPEI) | - | Organic Solvent Nanofiltration (OSN) | Ethanol; Alcian Blue | Organic Solvent Nanofiltration (OSN) | - | - | 95%(Alcian Blue) | - | - | - | -
10.1002/app.36962 | PVA/VTES hybrid | PVA, VTES | VTES | 24.04 wt% | Pervaporation | Ethanol; Ethyl acetate | Pervaporation | 540 g m-2 h-1 | Flux | 1079 | - | - | - | -
10.1016/j.micromeso.2019.03.027 | NaY zeolite membrane | NaY zeolite | - | - | Pervaporation | Ethanol; ethyl tert-butyl ether | Pervaporation (PV) | 1.30 kg m-2 h-1 | Flux | >1000 | 60 °C | - | - | 20 wt% EtOH/ETBE
10.1016/j.micromeso.2019.03.027 | NaY zeolite membrane | NaY zeolite | - | - | Pervaporation | Ethanol; ethyl tert-butyl ether | Pervaporation (PV) | 1.30 kg m-2 h-1 | Flux | >1000 | 60 °C | - | - | 10 wt%; 20 wt% EtOH/ETBE
10.1177/0967391112020001-211 | PBPA (PVA-based Polyampholyte) homogeneous membrane | Poly(vinyl alcohol)-g-poly(sodium allylsulfonate/vinylamine) (PVA-g-PSAS/VA) | - | - | Ethanol/Water, Isopropanol/Water | Ethanol; Isopropanol | Pervaporation (PV) | 1140 g/(m²·h); 970 g/(m²·h) | Flux | 991; 1491 | 90°C | - | 6 | 90 wt.% ethanol, 90 wt.% isopropanol
10.1016/j.carbon.2018.01.040 | GO laminar composite | GO, HAD, Matrimid® substrate | - | - | Pure solvent (Ethanol, IPA, Hexane) | Ethanol; Isopropanol; Hexane | Organic Solvent Nanofiltration (OSN) | 24.89 L m-2 h-1; 7.95 L m-2 h-1; 12.08 L m-2 h-1 | Flux | - | Room temperature | 15 bar | - | -
10.1016/j.cej.2019.04.096 | pDA/β-CD OSN membrane | Polydopamine (pDA), β-cyclodextrin (β-CD) on polyimide support | - | - | Organic solvent nanofiltration | Ethanol; MB | Organic Solvent Nanofiltration (OSN) | 14.9 L m−2 h−1; 48.1 L m−2 h−1 | Flux | >95% | - | - | - | -
10.1016/j.cej.2019.04.096 | pDA/β-CD OSN membrane | Polydopamine (pDA), β-cyclodextrin (β-CD) | - | - | Organic solvent nanofiltration | Ethanol; MB | Organic Solvent Nanofiltration (OSN) | 14.9 L m−2 h−1 | Flux | 0.973 | - | - | - | -
10.1002/aic.15234 | ZSM-5 membrane | ZSM-5 | - | - | EtOH/H2O, MeOH/H2O | Ethanol; methanol | Pervaporation (PV) | 1.66 kg/(m² h) (ethanol), 0.20 kg/(m² h) (methanol) | Flux | 710; 28 | - | - | - | 90 wt% (ethanol), 90 wt% (methanol)
10.1016/j.memsci.2008.12.025 | Extractive Pervaporation Liquid Membrane | Tri-n-octylamine (TOA) | - | - | Ethanol/Water | Ethanol; n-Butanol | Extractive Pervaporation | 16.2 g/(m2 h) | Flux | 113 | 54 °C | - | - | ~10 wt% ethanol, 2.5 wt% n-butanol
10.1016/j.memsci.2008.12.025 | TOA-based Liquid Membrane | Tri-n-octylamine (TOA) | - | - | Ethanol/Water | Ethanol; n-Butanol | Extractive Pervaporation | 16.2 g/(m2 h) | Flux | 113 (ethanol/water) | 54 °C | - | - | 10 wt% ethanol, 2.5 wt% n-butanol
10.1021/acs.iecr.1c00705 | PPy-based TFC membrane | Polypyrrole (PPy), PES | pyrrole, FeCl3 | 4 wt%, 0.25 mol L−1 | Organic Solvent Nanofiltration (OSN) | Ethanol; RB | Organic Solvent Nanofiltration (OSN) | - | - | 0.99 | - | - | - | -
10.1021/acs.iecr.1c00705 | PPy/UiO-66-SPA TFN membrane | Polypyrrole (PPy), PES, UiO-66-SPA nanoparticles | UiO-66-SPA | 0.05 wt% | Organic Solvent Nanofiltration (OSN) | Ethanol; RB | Organic Solvent Nanofiltration (OSN) | - | - | 0.99 | - | - | - | -
10.1021/acs.iecr.1c00705 | PPy/UiO-66-SPA TFN membrane | Polypyrrole (PPy), PES , UiO-66-SPA nanoparticles | UiO-67-SPA | 0.05 wt% | Organic Solvent Nanofiltration (OSN) | Ethanol; RB | Organic Solvent Nanofiltration (OSN) | - | - | 0.99 | - | - | - | -
10.1021/acssuschemeng.7b00871 | c(PDA/PI) | Polydopamine (PDA), Polyimide (PI) | - | - | Organic Solvent Nanofiltration (OSN) | Ethanol; RB | Organic Solvent Nanofiltration | - | - | 0.99 | - | - | - | -
10.1021/acssuschemeng.7b00871 | cPDA/cPI | Crosslinked Polydopamine (cPDA), Crosslinked Polyimide (cPI) | - | - | OSN | Ethanol; RB | Organic Solvent Nanofiltration | - | - | 0.98 | - | - | - | -
10.1021/acssuschemeng.7b00871 | c(PDA/PI) | Polydopamine (PDA), Polyimide (PI) | - | - | OSN | Ethanol; RB | Organic Solvent Nanofiltration | - | - | 0.99 | - | - | - | -
10.1016/j.seppur.2021.118657 | WS2 Thin Film Membrane | Cross-linked PAN | Tungsten disulfide (WS2) nanosheets | - | Organic Solvent Nanofiltration (OSN) | Ethanol; RBBR; EB | Organic Solvent Nanofiltration (OSN) | - | - | 86%(RBBR); 99%(EB) | - | - | - | -
10.1016/j.cej.2019.03.044 | F-containing OSN (FPA-r/PI)xa | Polyimide (PI), TFMPD, MPD, TMC | - | - | Organic solvent nanofiltration | Ethanol; RDB | Organic Solvent Nanofiltration (OSN) | - | - | 0.994 | - | - | - | -
10.1016/j.seppur.2021.118657 | COFs/PA TFN Membrane | Polyamide (PA) | - | 100 mg L−1 (optimal) | Organic Solvent Nanofiltration (OSN) | Ethanol; RDB | Organic Solvent Nanofiltration (OSN) | - | - | 99.4%(RDB) | Room temperature, 80 °C (stability test) | - | - | -
10.1016/j.cej.2019.03.044 | F-containing OSN (TFMPD/MPD-TMC) | Polyimide (PI), TFMPD, MPD, TMC | - | - | Organic solvent nanofiltration | Ethanol; Rhodamine B | Organic Solvent Nanofiltration (OSN) | - | - | 0.994 | Room temperature | - | - | 100.0 mg L−1 RDB (in ethanol)
10.1021/acsami.9b16332 | UiO-66-NH2 membrane | UiO-66-NH2, Matrimid® | - | - | Organic Solvent Nanofiltration (OSN) | Ethanol; Rose Bengal | Organic Solvent Nanofiltration (OSN) | - | - | 0.9633 | Room temperature | - | - | -
10.1021/acsami.9b16332 | UiO-66-NH2 membrane | UiO-66-NH5, Matrimid® | - | - | Organic Solvent Nanofiltration (OSN) | Ethanol; Rose Bengal | Organic Solvent Nanofiltration (OSN) | - | - | 0.9633 | Room temperature | 5 bar | - | -
10.1021/acsami.9b16332 | UiO-66-NH2 membrane | UiO-66-NH3, Matrimid® | - | - | Organic Solvent Nanofiltration (OSN) | Ethanol; Rose Bengal | Organic Solvent Nanofiltration (OSN) | - | - | 0.9633 | - | 5 bar | - | -
10.1080/19443994.2014.999131 | PVAm-PVA/CNT composite | PVAm-PVA | MWCNTs | 2 wt.% | Ethyl acetate | Ethyl acetate | Pervaporation | 146 g/(m2 h) | Flux | 1160 | 70˚C | - | - | 1 wt.% water
10.1039/c7ra13382k | MMMs (M10.0) | Poly(ether-block-amide) (PEBA) | ZSM-5 zeolite | 10 wt% | Ethyl acetate (EAc)/Water | Ethyl acetate | Pervaporation | 1298 g m-2 h-1 | Flux | 106.83 | 40℃ | - | - | 5 wt%
10.1021/acs.iecr.0c02727 | NaA zeolite membrane | NaA zeolite | - | - | Ethyl acetate (EA)-water | Ethyl acetate | Pervaporation | 0.315 kg·m-2·h-1 | Flux | 163000 | - | - | - | -
10.1021/acsami.9b18018 | UiO-66(Zr)-(COOH)2@GO membrane | Graphene Oxide (GO), UiO-66(Zr)-(COOH)2 | UiO-66(Zr)-(COOH)2 | 23.08 wt% | Pervaporation (PV) | Ethyl acetate | Pervaporation | 2423 g m−2 h−1 | Flux | - | - | - | - | -
10.1002/aic.12481 | GA-crosslinked PEI multilayer membrane | PEI, PAN | Glutaraldehyde (GA) | - | Ethyl acetate–water separation | Ethyl acetate | Pervaporation | 824 g/(m2 h) | Flux | 27124 | 65 °C | - | - | 5 wt% water, 0.5 wt% GA, 0.25 wt% PEI
10.1002/aic.12697 | PDDA/(PSS/PDDA) multilayer membrane | PDDA, PSS | - | - | Ethyl acetate–water separation | Ethyl acetate | Pervaporation | 3426 g/(m2.h) | Flux | - | - | - | - | 95.0 wt% ethyl acetate
10.1002/aic.15077 | Poly(vinylidene ﬂuoride-co-hexaﬂuoropropene) | Poly(vinylidene fluoride-co-hexafluoropropene) | - | - | ethyl acetate/water | Ethyl acetate | Pervaporation | 4.16 kg μm m⁻² h⁻¹ | Flux | 80 | 30°C | - | - | 3.0 wt%
10.1002/aic.15077 | PIM-1 | PIM-1 | - | - | ethyl acetate/water | Ethyl acetate | Pervaporation | 39.5 kg μm m⁻² h⁻¹ | Flux | - | 30°C | - | - | -
10.1002/aic.15077 | PIM-1 | PIM-1 | - | - | ethyl acetate/water | Ethyl acetate | Pervaporation | 63.8 kg μm m⁻² h⁻¹ | Flux | - | 60°C | - | - | -
10.1002/aic.15077 | PIM-1 | PIM-1 | - | - | ethyl acetate/water | Ethyl acetate | Pervaporation | 39.5 kg μm m⁻² h⁻¹ | Flux | 189 | 30°C | - | - | 1.0 mol%
10.1002/app.33216 | PCM | PCM | - | - | ethyl acetate/water mixture | Ethyl acetate | Pervaporation | 336 g/(m^2 h) | Flux | 6270 | 313 K | - | - | 97 wt% ethyl acetate
10.1002/app.33216 | PCM | PCM | STPP | 5 wt% | ethyl acetate/water mixture | Ethyl acetate | Pervaporation | 336 g/(m^2 h) | Flux | 6270 | 313 K | - | - | 97 wt% ethyl acetate
10.1002/app.43700 | Alkyl grafted PDMS membrane | PDMS (Polydimethylsiloxane) | Alkyl groups (C8, C12, C16) | 0.09 | Ethyl acetate/Water | Ethyl acetate | Pervaporation | 188 g m-2 h-1 | Flux | 592 | 40°C | - | - | -
10.1002/bkcs.10493 | PVA/PAN hollow fiber composite membrane | Poly(vinyl alcohol) (PVA), Polyacrylonitrile (PAN) | Tartaric acid (TA), Maleic anhydride | 20 wt% TA | Pervaporation | Ethyl acetate | Pervaporation | 34.5 g/m2h | Flux | 7270 | 40 °C | - | - | 2 wt% water in ethyl acetate
10.1007/s00289-014-1208-0 | PVA–TEOS–PFSA/PAN composite membrane | Polyvinyl alcohol (PVA), Tetraethoxysilane (TEOS), Perfluorosulfonic acid (PFSA), Polyacrylonitrile (PAN) | PFSA, TEOS | - | Ethyl acetate aqueous solution | Ethyl acetate | Pervaporation (dehydration) | 347.9 g m-2 h-1 | Flux | 2218 | 40℃ | - | - | 2 wt% water
10.1016/S1004-9541(12)60364-4 | PVA/ceramic composite membrane | Polyvinyl alcohol (PVA), ceramic | - | - | Pervaporation | Ethyl acetate | Pervaporation | 1.05 kg m−2 h−1 | Flux | 633 | 60°C | - | - | Water in feed: 5.1% (by mass)
http://dx.doi.org/10.1155/2013/5294742F760156.docx | PEBA/ZSM-5 mixed matrix membrane | polyether block amide (PEBA) | ZSM-5 zeolite | 10 wt% (PEBA/ZSM-5-10) | ethyl acetate/water | Ethyl acetate | pervaporation (PV) | 199.5 g m−2 h−1 | Flux | 185.5 | 50°C | - | - | 5 wt% EA
http://dx.doi.org/10.1155/2013/5294742F760156.docx | PEBA/ZSM-5-10 mixed matrix membrane | polyether block amide (PEBA) | ZSM-5 zeolite | 10 wt% | ethyl acetate/water | Ethyl acetate | pervaporation (PV) | 199.5 gm−2 h−1 | Flux | 185.5 | 50°C | - | - | 5 wt% EA
10.1039/c0cc03927f | MIL-53 membrane | MIL-53 | - | - | Pervaporation | Ethyl acetate | Pervaporation | 454 g m-2 h-1 | Flux | - | 60 °C | - | - | 7 wt% water in EAC
10.1016/j.cherd.2015.10.051 | BP-SILM-70 | Polyvinyl alcohol (PVA), 1-Butyl-3-methylimidazolium tetrafluoroborate ([Bmim][BF4]) | - | - | Ethyl Acetate/Ethanol/Water (Azeotropic Mixture) | Ethyl Acetate/Ethanol | Pervaporation | 385.33 g m-2 h-1 | Flux | 246.65 | - | 0.667 kPa | - | 82.6/8.4/9 wt% (Ethyl Acetate/Ethanol/Water)
10.1002/aic.15077 | PIM-1 | PIM-1 | - | - | ethyl acetate/water, diethyl ether/water | ethyl acetate; diethyl ether | Pervaporation | 39.5 kg μm m⁻² h⁻¹ | Flux | 189; 176 | - | - | - | 1.0 mol% (4.71 wt% ethyl acetate)
10.3390/polym10010086 | buckypaper | 1-butyl-3-methylimidazolium tetrafluoroborate, poly(vinyl alcohol) | 1-butyl-3-methylimidazolium tetrafluoroborate | - | ethyl acetate-ethanol-water | ethyl acetate; Ethanol | Pervaporation | 385 g·m−2·h-1 | Flux | 247 | 30℃ | - | - | -
10.1016/j.seppur.2009.01.007 | PEG/PEI composite membrane | Polyethylene glycol (PEG), Polyethylenimine (PEI) | PEG | 14 wt% | Pervaporation | Ethyl thioether; Heptane | Pervaporation | 1.8 kg/(m2 h) | Flux | - | - | - | - | -
http://dx.doi.org/10.1080/01496390903409468 | Pebax 2533 | Pebax 2533 | - | - | 95% Ethylene glycol/Water | Ethylene glycol | Pervaporation | 0.05 kg/m²·h | Flux | 978 | - | - | - | -
http://dx.doi.org/10.1080/01496390903409468 | Pebax membrane | Pebax | - | - | Ethylene glycol/Water | Ethylene glycol | Pervaporation | 0.06 kg/m²·h | Flux | 884 | - | 0.5 mmHg | - | -
http://dx.doi.org/10.1080/01496390903409468 | Pebax membrane | Pebax | - | - | Ethylene glycol/Water | Ethylene glycol | Pervaporation | 0.03 kg/m²·h | Flux | 70 | - | 10 mmHg | - | -
10.1016/j.memsci.2009.05.021 | CS-PVA3 | Chitosan (CS); Poly(vinyl alcohol) (PVA) | - | 75 wt.% CS | Ethylene glycol/water | Ethylene glycol | Pervaporation | 0.11 kg/(m2 h) | Flux | 986 | 25 ◦C | - | - | 10 wt.% water
10.1016/j.memsci.2009.05.021 | CS-PVA3 | Chitosan (CS); Poly(vinyl alcohol) (PVA) | - | 75 wt.% CS | Ethylene glycol/water | Ethylene glycol | Pervaporation | 0.96 kg/(m2 h) | Flux | - | 25 ◦C | - | - | 90 wt.% water
10.1016/j.memsci.2009.05.021 | CS-PVA blend | Chitosan (CS); Poly(vinyl alcohol) (PVA) | - | 70-80 wt.% CS | Ethylene glycol/water | Ethylene glycol | Pervaporation | 0.46 kg/(m2 h) | Flux | - | 25 ◦C | - | - | 90 wt.% ethylene glycol
10.1016/j.memsci.2009.05.021 | CS-PVA blend | Poly(vinyl alcohol) (PVA); Chitosan (CS) | - | - | Ethylene glycol/water | Ethylene glycol | Pervaporation | 0.11 kg/(m2 h) | Flux | 986 | 25 ◦C | - | - | 20 wt% water in feed
10.1016/j.memsci.2010.02.017 | Polyelectrolyte/Polyamide Thin-Film-Composite | Polyethyleneimine (PEI), Poly(acrylic acid) (PAA), Polyamide substrate | - | - | Water/Ethylene Glycol | Ethylene glycol | Pervaporation | 0.4 kg/(m² h) | Flux | 340 | 40 °C | - | - | 3 wt% Water
10.1016/j.memsci.2010.02.017 | Polyelectrolyte/Polyamide Thin-Film-Composite | Polyethyleneimine (PEI), Poly(acrylic acid) (PAA), Polyamide | - | - | Water/Ethylene Glycol | Ethylene glycol | Pervaporation | 0.4 kg/(m² h) | Flux | 340 | 40 °C | - | - | 3 wt% Water
10.1016/j.memsci.2015.07.016 | [PD]2–[PA]–[PD]2 composite membrane | Polyamide, Polydopamine, PES | PEI, TMC, Dopamine | - | ethylene glycol/water | Ethylene glycol | Pervaporation | 81 g/(m2 h) | Flux | 390 | 38℃ | - | - | 2.4 wt% water
10.1080/10601320903245326 | M-CA/CS | Calcium Alginate (CA), Chitosan (CS) | Maleic anhydride (MA) | - | Ethylene Glycol (EG)/Water mixtures | Ethylene glycol | Pervaporation (PV) | 0.38 kg m⁻² h⁻¹ | Flux | 302 | 30°C | - | - | 96.88 wt% EG
10.1039/c3cc46136j | Laminar MoS2 membrane | MoS2 sheets | - | - | Liquid separation (water purification) | Evans blue molecules | Nanofiltration | - | - | 0.89 | - | - | - | -
10.1021/acs.energyfuels.7b03654 | PEG/PU hybrid membrane | polyurethane (PU) | polyethylene glycol (PEG) | 0.05 | FCC gasoline | FCC gasoline | Pervaporation (PV) | >2.20 kg/(m2.h) | Flux | 6 | 85℃ | - | - | -
10.1016/j.polymer.2019.04.066 | PAR-TTSBI membrane | Polyarylate (PAR-TTSBI) | - | - | Organic solvent nanofiltration | FDA | Molecular Dynamics Simulation | - | - | 100%(FDA) | - | 60 Mpa | - | -
10.1039/c4ra15448g | Hybrid PVDF/SiO2 membranes | PVDF, SiO2 | SiO2 | 20% (PT20) | Fennel oil in water extract | Fennel Oil | Ultrafiltration | 700 L m⁻² h⁻¹ | Flux | - | - | - | - | -
10.1039/b819292h | Alumina nanofibre hollow-fibre membrane | Alumina nanofibres | - | - | Ultrafiltration/Nanofiltration | Ferritin; DNA | Ultrafiltration/Nanofiltration | 95.4 L m-2 h-1; 230.4 L m-2 h-1 | Flux | 93%; 70% | - | - | 7 | 0.1% ferritin, 10 ng/mL DNA
10.1016/j.seppur.2021.118657 | PMDA-ODA/TiO2 Hollow Fiber Nanocomposite | Poly(4,4′-oxydiphenylene pyromellitimide) (PMDA-ODA) | Titanium dioxide (TiO2) | 1.1 wt% | Organic Solvent Nanofiltration (OSN) | FG; RB | Organic Solvent Nanofiltration (OSN) | - | - | 90.6%(FG); 96.7%(RB) | - | - | - | -
10.1021/am506737n | 70/30 (ZnO/PES) manufactured membrane | Polyethersulfone (PES) | ZnO nanoparticles, PEG 200 | 50 wt.% PEG 200 | ultrafiltration | fluorescent silica beads | ultrafiltration | 740 L/m2/h | Flux | - | - | 2 bar | - | -
10.1016/j.watres.2017.01.057 | Raw PVDF membrane | PVDF | - | - | pure water / wastewater | foulants | Filtration | 260 L/m2/h | Flux | - | - | - | - | -
10.1016/j.watres.2017.01.057 | EPS-functionalized membrane | PVDF | - | 8% (w/w, EPS/PVDF) | pure water / wastewater | foulants | Filtration | 550 L/m2/h | Flux | - | - | - | - | -
10.1039/c3gc41867g | PDMS membrane | Polydimethylsiloxane (PDMS), Sodium dodecyl sulfate (SDS) | - | - | pervaporation | foulants | pervaporation | 3222.6 g m-2 h-1 | Flux | - | 95 °C | - | - | 6.5 wt%
10.1039/c3gc41867g | ZIF-8/PMPS membrane | ZIF-8 nanoparticles, PMPS silicone rubber | - | - | pervaporation | foulants | pervaporation | 900 g m-2 h-1 | Flux | 53.3 | 80 °C | - | - | 1.5 wt%
10.1016/j.desal.2009.11.009 | Modified polyurethaneurea | Hydroxy-terminated polybutadiene (HTPB) based polyurethaneurea | Lithium chloride (LiCl) | - | Furfural/Water | foulants | Pervaporation | 41.5 g m−2 h−1 | Flux | 284 | - | - | - | -
10.1016/j.seppur.2019.116144 | PTFPMS membrane | Poly[(3,3,3-trifluoropropyl)methylsiloxane] (PTFPMS) | - | - | Pervaporation system | foulants | Pervaporation (PV) | 328 g·m-2·h-1 | Flux | 45.6 | 80℃ | - | - | 1 wt% Furfural aqueous
10.1016/j.seppur.2020.118006 | ZIF-8/silicone rubber nanocomposite membrane | Silicone rubber | ZIF-8 nanoparticles | - | Furfural aqueous solution | foulants | Pervaporation (PV) | 900 g m-2 h-1 | Flux | 53.3 | 80 °C | - | - | 1.5 wt% furfural
10.1016/j.seppur.2020.118006 | Vinyl modified PDMS membrane | Polydimethylsiloxane (PDMS) | - | - | Furfural aqueous solution | foulants | Pervaporation (PV) | 737.6 g m-2 h-1 | Flux | 49.1 | - | - | - | 3 wt% furfural
10.1016/j.cej.2021.129748 | TPU/0.1THB/U6N-1.5 mixed matrix membrane | Thermoplastic polyurethane (TPU), THB (ligand), UiO-66-NH2 (U6N) | UiO-66-NH2 | - | Aqueous solution | Ga(III) | Membrane adsorption / Filtration | 382.2 L·m−2·h−1 | Flux | 90% (Ga(III)) | - | - | - | -
10.1016/j.cej.2021.129748 | TPU/0.1THB/U6N-1.5 Mixed Matrix Membrane | TPU, 0.1THB/U6N (THB-functionalized UiO-66-NH2) | 0.1THB/U6N | 50 wt% | Water (pure), Ga(III) solution | Ga(III) | Cross-flow filtration | 382.2 L·m−2·h−1 | Flux | 98.3% (Ga(III)) | - | - | - | -
10.1016/j.cej.2021.129748 | TPU/0.1THB/U6N-1.5 Mixed Matrix Membrane (MMM) | TPU, 0.1THB/U6N | 0.1THB/U6N | 50 wt% | Water, Ga(III) solution | Ga(III) | Long-term filtration / Membrane adsorption | >300 L·m−2·h−1 | Flux | - | - | - | - | -
10.2166/ws.2020.068 | PVDF | PVDF, TiO2 nanoparticles, Nanocellulose, Silane | TiO2 nanoparticles, Nanocellulose | - | Direct Contact Membrane Distillation (DCMD) system | Gallic acid | Direct Contact Membrane Distillation (DCMD) | 2.5 kg·m-2·h-1 | Flux | 0.999 | - | - | - | 100 g/L gallic acid
10.1002/mame.201900125 | PVA/silica hybrid nanofibrous aerogel | PVA, TEOS (silica precursor) | - | - | Oil-water emulsion separation (W/O) | Gasoline | gravity-driven filtration | 2022 L m−2 h−1 (Gasoline) | Flux | 99.42%(Gasoline) | - | - | - | -
10.1016/S1004-9541(12)60364-4 | Ceramic-supported PDMS membrane | Polydimethylsiloxane (PDMS), ceramic | - | - | Pervaporation | Gasoline | Pervaporation | 5.37 kg m−2 h−1 | Flux | - | 30°C | - | - | Sulfur in feed: 400 µg g−1
10.1016/j.jclepro.2016.09.130 | PVDF-20-5 | PVDF | - | - | Biodiesel Purification | GLY; GT | Ultrafiltration | 9.5 L/(m2 h) | Flux | 67.3% (GLY); 60.6% (GT) | 30 °C | 5 bar | - | 0.5 wt% water added
10.1016/j.jclepro.2016.09.130 | PSf-23-7 | PSf | - | - | Biodiesel Purification | GLY; GT | Ultrafiltration | 1.7 L/(m2 h) | Flux | 48% (GLY); 45.4% (GT) | 30 °C | 5 bar | - | 0.5 wt% water added
10.1016/j.jclepro.2016.09.130 | tubular UF ceramic | - | - | - | Biodiesel (BD) Purification | GLY; GT | Ultrafiltration | 9.08 kg/(m2 h) | Flux | - | - | - | - | 0.14% GLY
10.1016/j.jclepro.2016.09.130 | PVDF membrane | PVDF | - | - | Biodiesel Purification | GLY; GT | Ultrafiltration | 9.5 L/(m2 h) | Flux | 67.3% (GLY); 60.6% (GT) | 30 °C | - | - | -
10.1080/01496395.2012.755701 | PES 20 | Polyethersulfone (PES) | - | - | Glycerine-Water | Glycerine | Ultrafiltration (UF) | 23.684 L/(m²·h) | Flux | - | - | - | - | -
10.1080/01496395.2012.755701 | PES 25 | Polyethersulfone (PES) | - | - | Glycerine-Water | Glycerine | Ultrafiltration (UF) | 0.987 L/(m²·h) | Flux | - | - | - | - | -
http://dx.doi.org/10.1080/01496395.2011.603594 | Microporous hydrophobic PTFE membrane | Polytetrafluoroethylene (PTFE) | - | - | Glycerol-water separation | Glycerol | Membrane Distillation | 0.1 kg/m²·h | Flux | - | - | - | - | -
http://dx.doi.org/10.1080/01496395.2011.603594 | Thin film composite Pebax membrane | Pebax | - | - | Glycerol-water separation | Glycerol | Pervaporation | 0.007 kg/m²·h | Flux | - | - | - | - | 90% glycerol + 10% water
http://dx.doi.org/10.1080/01496395.2011.603594 | Microporous hydrophobic PTFE membrane | Polytetrafluoroethylene (PTFE) | - | - | Glycerol-water separation | Glycerol | Membrane Distillation | 0.1 kg/m²·h | Flux | - | - | - | - | 90% glycerol + 10% water
10.1002/app.50723 | PVA membrane | Poly(vinyl alcohol) (PVA), Maleic acid (MA) | - | 15% w/w (MA) | Glycerol-water mixture | Glycerol | Pervaporation (PV) | 0.3 kg m⁻² h⁻¹ | Flux | 250 | 50°C | - | - | 20 wt% water
10.1016/j.memsci.2018.10.082 | Pristine M_PES | Polyethersulfone (PES) | - | - | Filtration | Glycerol | Nanofiltration | - | - | 99% rejection to PEG 20K | - | - | - | -
10.1021/acsami.5b01183 | CNT hollow fiber membrane | CNT | - | - | Dead-end filtration (electrically controlled) | GNPs | Ultrafiltration (voltage-gated) | 10 mL cm-2 h-1 | Flux | 0.65 | - | - | 6.2 | -
10.1021/acsami.5b01183 | CNT hollow fiber membrane | CNT | - | - | Dead-end filtration (electrically controlled) | GNPs | Ultrafiltration (voltage-gated) | 10 mL cm-2 h-1 | Flux | - | - | - | - | -
10.1021/acsami.5b01183 | CNT hollow fiber membrane | CNT | - | - | Dead-end filtration (electrically controlled) | GNPs | Ultrafiltration (voltage-gated) | 10 mL cm-2 h-1 | Flux | - | - | - | 5.6 | -
10.1039/c2ce26302e | {[Cu(BTC–H2)2?(H2O)2]·3H2O} nanobelts membrane | Cu-BTC | - | - | Nanofiltration (Filtration) | Gold nanoparticles | Filtration (Membrane Separation) | - | - | 0.96 | - | - | 3 | -
10.1016/j.ces.2021.116650 | NanoPro S-3011 | - | - | - | GVL/Water | GVL | Nanofiltration | 11 kg m-2 h-1 | Flux | - | - | 40 bar | - | 0.05 mol/mol GVL (5 mol%)
10.1016/j.ces.2021.116650 | NanoPro S-3011 | - | - | - | GVL/Water | GVL | Nanofiltration | 23 kg m-2 h-1 | Flux | - | - | 60 bar | - | 0.05 mol/mol GVL (5 mol%)
10.1080/19443994.2015.1095127 | Run 1 PES hollow ﬁbre | Polyethersulfone (PES) | TEG | 25 wt% | Aqueous (Humic acid) | HA | Ultrafiltration | 145 L/m2 h | Flux | 0.95 | - | - | - | -
10.1080/19443994.2015.1095127 | Hollow ﬁbre PES | Polyethersulfone (PES) | - | - | Aqueous (Humic acid) | HA | Ultrafiltration | 16.7 L/m2 h | Flux | 0.979 | - | 1 bar | - | -
10.1080/19443994.2015.1095127 | PES membrane | Polyethersulfone (PES) | - | - | Aqueous (Humic acid) | HA | Ultrafiltration | 33 L/m2 h | Flux | 0.95 | - | 3 bar | - | -
10.1155/2020/8893027 | PES | PES | PVP | - | humic acid solution | HA | Ultrafiltration | 250, 234.4, 201.4 l/m2 h | Flux | 99.5%, 98.8%, 98.2% | - | - | - | -
10.1155/2020/8893027 | polyethersulfone | Polyethersulfone | - | - | humic acid solution | HA | Ultrafiltration | 250, 234.4, 201.4 l/m2 h | Flux | 99.5%, 98.8%, 98.2% | - | - | - | -
10.1039/c6ta03205b | HMDAA/PSf-3 membrane | polysulfone (PSf) | HMDA | 3 wt% | HA solution filtration | HA | Ultrafiltration | 128 L m-2 h-1 | Flux | 0.87 | - | 0.10 MPa | - | 5 mg L-1
10.1039/c6ta03205b | HMDAA/PSf membranes | polysulfone (PSf) | HMDA | - | HA solution filtration | HA | Ultrafiltration | 315 L m-2 h-1 | Flux | - | - | - | - | 5 mg L-1
10.1039/c6ta03205b | HMDAA/PSf membranes | polysulfone (PSf) | HMDA | - | HA solution filtration | HA | Ultrafiltration | 125.7 L m-2 h-1 | Flux | 0.87 | - | - | - | -
10.1002/app.41874 | neat PSF | PSF | - | - | - | HA | Ultrafiltration | 118.22 L m-2 h-1 | Flux | - | - | - | - | -
10.1016/j.cej.2013.08.085 | SCS/PAN composite NF | Sulfated chitosan (SCS), PAN | HDI | - | Nanofiltration | HA | Nanofiltration | 146 kg m-2 h-1 | Flux | - | 18 °C | 0.10 MPa | - | -
10.1016/j.jcis.2018.08.007 | PVDF/GO-SiO2 hybrid membrane | Polyvinylidene fluoride (PVDF), Graphene oxide (GO), Silica oxide (SiO2) | GO-SiO2 nanoparticles | - | Microfiltration | HA | Microfiltration | 850 L m-2 h-1 | Flux | 92% (HA) | - | - | - | -
10.1016/j.jwpe.2019.100833 | PVA/PVDF/Verm | PVDF, PVA | Vermiculite nanoparticles (Verm NPs) | 0.2 wt.% | Ultrafiltration | HA | Ultrafiltration | 628.7 L/m²·h | Flux | 94.56% (HA) | 25℃ | 0.15 MPa | 7 | 1 g/L (HA)
10.1016/j.jwpe.2019.100833 | PVA/PVDF/Verm | PVDF, PVA | Verm NPs | 0.2 wt.% | Ultrafiltration | HA | Ultrafiltration | 628.7 L/m².h | Flux | 0.9456 | 25℃ | 0.15 MPa | - | 1 g/L
10.1016/j.memsci.2014.02.039 | Surface-reorganized PVDF Membrane | PVDF | - | - | Filtration (Fouling Test) | HA | Ultrafiltration | 310 L/(m² h) | Flux | ~20% | - | - | - | 50 ppm humic acid
10.1016/j.memsci.2018.05.059 | Alumina hollow fiber membrane | Alumina (Al2O3) | - | - | Water purification | HA | Filtration | 9.36 L m-2 h-1 | Flux | 0.98 | - | - | 9 | 1 g L-1
10.1016/j.memsci.2018.08.038 | AC/PPSU/PEI/PEG composite membrane | Polyphenylsulfone (PPSU), Polyethyleneimine (PEI), Activated Carbon (AC) | Polyethylene glycol (PEG-200) | 6 wt% | Ultrafiltration | HA | Ultrafiltration | 184 L·m-2·h-1 | Flux | 80% (HA) | - | - | - | -
10.1016/j.polymer.2019.121593 | PVDF-PEG-PMMA membrane | Polyvinylidene fluoride (PVDF) | Polyethylene glycol (PEG), Poly(methyl methacrylate) (PMMA) | PEG 2%, PMMA 1% | Water | HA | Ultrafiltration | 565 LMH | Flux | - | - | 0.1 MPa | - | HA: 10 mg L−1
10.1007/s13726-021-00928-7 | PVDF composite membrane | PVDF | PVP-g-TiO2 GNPs | 2.0 wt% | water, humic acid solution | HA | - | 115.0 kg/m2 h | Flux | 94.4%(humic acid) | - | - | - | 1000 ppm
10.2166/wst.2012.510 | PPSU/PEI/PEG blend membrane | Polyphenylsulfone (PPSU), Polyetherimide (PEI) | Polyethylene glycol (PEG) 200 | 6 wt% PEG | Cross-flow ﬁltration system | HA | Ultrafiltration (UF) | 127 L m-2 h-1 | Flux | 83%(HA) | - | - | - | -
10.1016/j.cej.2020.127175 | PES2 | Polyethersulfone (PES) | - | - | Ultrafiltration (UF) | HA; PEG | Ultrafiltration (UF) | 19 LMH | Flux | 0.99 | - | - | - | -
10.1021/acs.iecr.6b02125 | b-axis orientation mordenite membrane | Mordenite zeolite | - | - | Dehydration (Acetic Acid/Water) | Hac | Pervaporation (PV) | 10.9 kg m-2 h-1 | Flux | 500 | 130°C | - | - | 50 wt% HAc/H2O
10.1021/ie501248y | MVH-3 mordenite membrane | Mordenite | - | - | Pervaporation | Hac | Pervaporation | 1.88 kg m−2 h−1 | Flux | - | 75°C | - | - | 50 wt% (HAc/H2O)
10.1021/ie501248y | MVH-3 mordenite membrane | Mordenite | - | - | Pervaporation | Hac | Pervaporation | 0.12 kg·m−2·h−1 | Flux | - | 75°C | - | - | 95.89 wt% (HAc in feed after continuous operation), 80 wt% (initial)
10.1016/j.memsci.2018.07.024 | Mordenite membrane | Mordenite zeolite | - | - | HAc/H2O mixture | Hac | Pervaporation (PV) | 0.97 kg m-2 h-1 | Flux | 1200 | 75℃ | - | - | 90 wt%
10.1016/j.memsci.2018.07.024 | Mordenite membrane | Mordenite zeolite | - | - | HAc/H2O mixture | Hac | Pervaporation (PV) | 0.47 kg m-2 h-1 | Flux | 490 | 75℃ | - | - | 90 wt%
10.1016/j.memsci.2018.07.024 | Mordenite membrane | Mordenite zeolite | - | - | HAc/H2O mixture | Hac | Pervaporation (PV) | 0.98 kg m-2 h-1 | Flux | 1×10^4 | 75℃ | - | - | 90 wt%
10.1016/j.memsci.2018.07.024 | 80-cm-long Mordenite membrane | Mordenite zeolite | - | - | HAc/H2O mixture | Hac | Pervaporation (PV) | 0.97 kg m-2 h-1 | Flux | 1200 | 75℃ | - | - | 90 wt%
10.1016/j.memsci.2018.08.038 | PPSU flat-sheet membrane | Polyphenylsulfone (PPSU) | Polyethylene glycol (PEG) | 15 wt% | Ultrafiltration | HAS | Ultrafiltration | - | - | 90% (HSA) | - | - | - | -
10.1016/j.memsci.2018.08.038 | PPSU hollow fiber membrane | Polyphenylsulfone (PPSU) | - | - | Ultrafiltration | HAS | Ultrafiltration | 2000 L·m-2·h-1 | Flux | - | - | - | - | -
10.1016/j.memsci.2019.117362 | EDTA modified cellulose filter paper | Cellulose, EDTA | - | - | Water_Treatment | Heavy Metal Cations | Filtration | 100 L m-2 h | Flux | - | - | - | - | -
10.1016/j.memsci.2018.08.038 | PPSU/PSF blend hollow fiber membrane | Polyphenylsulfone (PPSU), Polysulfone (PSF) | Polyethylene glycol (PEG-1000) | - | Ultrafiltration | Heavy Metals | Ultrafiltration | 65.88 L·m-2·h-1 | Flux | - | - | 5 bar | - | -
10.1007/s00289-019-02950-5 | CHFM (Ceramic hollow fibre membrane) | - | Rice husk silica (RHS) ash | - | - | Heavy metals | - | 300 L m−2 h−1 | Flux | 0.99 | - | - | - | -
10.1007/s11814-018-0018-8 | sulfonated polyphenylsulfone ultrafiltration membrane | polysulfone (PSF), sulfonated polyphenylsulfone (sPPSU) | sPPSU | 15 wt% | ultrafiltration | heavy metals | ultrafiltration | 190.33 L m−2 h−1 | Flux | - | - | - | - | -
10.1039/c7ta05599d | PDA@SiO2 coated cotton fabric | Cotton, Polydopamine (PDA), SiO2 | SiO2 | - | Oil/Water separation | heavy Oil | Separation (likely gravity-driven) | ~4000 L m-2 h-1 | Flux | >99.9% | - | - | - | -
10.1021/acsami.9b21519 | PK-RO membrane | polyamide | - | - | Organic Solvent Reverse Osmosis (OSRO) | heptane; MeOH | Pressure-driven filtration | 5 LMH | Flux | 38 | - | 3 MPa | - | -
10.1039/c7ra08266e | Chitosan–TiO2 composite membrane | Cellulose acetate, Chitosan (CS), Titanium dioxide (TiO2) | TiO2 | - | Hexadecane-in-water emulsion | Hexadecane | Filtration | 6002.5 L m-2 h-1 | Flux | >97% | - | - | - | -
10.1039/c7ra08266e | CST (3:4) membranes | Cellulose acetate, Chitosan (CS), Titanium dioxide (TiO2) | TiO2 | 3:4 (CS:TiO2) | Hexadecane-in-water emulsion | Hexadecane | Filtration | 6002.5 L m-2 h-1 | Flux | 0.9977 | - | - | - | -
10.1039/c7ra08266e | CST (3:7) membranes | Cellulose acetate, Chitosan (CS), Titanium dioxide (TiO2) | TiO2 | 3:7 (CS:TiO2) | Hexadecane-in-water emulsion | Hexadecane | Filtration | 5893.7 L m-2 h-1 | Flux | 0.9985 | - | - | - | -
10.1021/acs.langmuir.7b01138 | Electrospun PCL membrane | PCL (Polycaprolactone) | Tween 80 | - | Oil-in-water emulsion filtration | Hexadecane | Stretched membrane filtration | - | - | 0.99 | - | - | - | 1% v/v hexadecane
10.1021/acs.langmuir.7b01138 | PCL membrane | PCL (Polycaprolactone) | Tween 80 | - | Oil-in-water emulsion filtration | Hexadecane | Stretched membrane filtration | - | - | 0.99 | - | - | - | 1% v/v hexadecane
10.1016/j.cjche.2020.07.034 | FCNPsFM-5 | Fluorocarbon | SiO₂ nanoparticles | - | Coalescence separation | Hexadecane | Coalescence separation | 9.5×10⁻⁴ m³·m⁻²·s⁻¹ | Flux | - | - | - | - | -
10.1016/j.carbpol.2017.07.085 | GO@CNF membrane | CNF, GO | - | - | oil/water mixture | hexane | Cyclic filtration | 0.96 m3 h-1 m-2 | Flux | >99% | - | - | - | 50% v/v (oil/water)
10.1016/j.cej.2017.12.007 | DKGM@GF | Glass fabric (GF), Deacetylated Konjac Glucomannan (DKGM) | - | - | Oil-water mixture | Hexane | Gravity-driven separation | ~723.7 L·m⁻²·h⁻¹ | Flux | 0.992 | - | - | - | -
10.1016/j.jcis.2018.12.038 | PAA/PES NFM | poly(ether sulfone) (PES), poly(acrylic acid) (PAA) | - | - | Oil/Water Separation (Emulsion) | Hexane | Gravity-Driven Filtration | 5142 L m-2 h-1 | Flux | - | - | - | - | -
10.1039/c6ra28866a | PDMS–PTFPMS/PVDF OSN membrane | Polydimethylsiloxane (PDMS), Poly(trifluoropropylmethylsiloxane) (PTFPMS), Polyvinylidene fluoride (PVDF) | - | - | Soybean oil/hexane | Hexane/Soybean Oil | Organic solvent nanofiltration (OSN) | - | - | 0.95 | - | - | - | -
10.1246/cl.200504 | N2-plasma treated PDMS membrane | Polydimethylsiloxane (PDMS) | - | - | Solvent filtration | Hexane; Methanol | Dead-end Filtration | 503 L/m2h; 227 L/m2h | Flux | 1 | - | - | - | -
10.1016/j.carbpol.2017.07.085 | GO@CNF membrane | CNF, GO | - | - | oil/water mixture | hexane; toluene; petroleum ether | Gravity-driven separation | 0.96 m3 h-1 m-2 | Flux | 99.4%; 99%; 99.8% | - | - | - | 50% v/v (oil/water)
10.1039/d1ra02858h | ps - PA l | Polysulfone (PS) | Pal nanoparticles | 0.75 wt% | FO system | HPAM | Forward Osmosis (FO) | 36 L m-2 h-1 | Flux | - | - | - | - | 200 mg/L HPAM
10.1007/s11814-020-0714-z | PS/TiO2 nanocomposite membrane | PS | TiO2 nanoparticles | 0.1 wt% | Hydrazine/Water | Hydrazine | Pervaporation | 8.34 g/m²·h | Flux | - | - | - | - | -
http://dx.doi.org/10.1080/01496395.2011.603594 | Thin film composite Pebax membrane | Pebax | - | - | Hydrazine hydrate dehydration | Hydrazine hydrate | Pervaporation | 0.05 kg/m²·h | Flux | 107 | - | - | - | 64 wt% N2H4
10.1016/j.memsci.2017.04.029 | OMWCNTs-PAN/PP composite membrane | PAN, PP | Oxidized multi-wall carbon nanotubes (OMWCNTs) | 1wt% | Dye removal (Indigo) | Indigo | Cross-flow filtration | 3891.85 L m-2 h-1 | Flux | 0.9873 | - | 0.1 MPa | - | 20 mg L-1
10.1016/j.seppur.2011.07.008 | HTPB-PU/ZSM-5-20 | Polyurethaneurea (HTPB-PU) | ZSM-5 zeolite | 20 wt.% | Pervaporation | IPAC | Pervaporation | 23.94 g/m2 h | Flux | 288.72 | - | - | - | -
10.1016/S1872-2067(11)60478-6 | zeolite T membrane | zeolite T | - | - | water/i-propanol, water/ethanol | i-propanol | pervaporation | 4.20 kg/(m2·h) | Flux | 7800 | 348 K | - | - | 10 wt% water, 90 wt% i-propanol
10.1016/S1872-2067(11)60478-6 | zeolite T membrane | zeolite T | - | - | water/i-propanol | i-propanol | pervaporation | 3.32 kg/(m2·h) | Flux | 5300 | 423 K | - | - | -
10.1016/j.micromeso.2013.02.019 | Zeolite T membrane | Zeolite T | - | - | Dehydration | i-Propanol | Pervaporation | 2.50 kg m-2 h-1 | Flux | 13000 | 348 K | - | - | 10 wt% water
10.1016/j.micromeso.2013.02.019 | Zeolite T membrane | Zeolite T | - | - | Dehydration | i-Propanol | Pervaporation | 2.55 kg m-2 h-1 | Flux | 12000 | 348 K | - | - | 10/90 wt% water/i-propanol
10.1016/j.micromeso.2013.02.019 | Zeolite T membrane | Zeolite T | - | - | Dehydration | i-Propanol | Pervaporation | 3.35 kg m-2 h-1 | Flux | 1200 | 348 K | - | - | 10/90 wt% water/i-propanol
10.1016/j.micromeso.2013.02.019 | Zeolite T membrane | Zeolite T | - | - | Dehydration | i-Propanol | Pervaporation | 4.25 kg m-2 h-1 | Flux | 150 | 348 K | - | - | 10/90 wt% water/i-propanol
10.1039/c3ta12001e | F-Ag-PD@Al2O3 superhydrophobic membrane | Silver nanoparticles (Ag), Polydopamine (PD), Fluorinated, Al2O3 | - | - | - | Iso-butanol | Pervaporation | 5.0 kg m-2 h-1 | Flux | 151 | 50 °C | - | - | 5.0 wt% iso-butanol
10.1039/c3ta12001e | F-Ag-PD@Al2O3 superhydrophobic membrane | Silver nanoparticles (Ag), Polydopamine (PD), Fluorinated, Al2O3 | - | - | - | Iso-butanol | Pervaporation | 4.5 kg m-2 h-1 | Flux | 136 | - | - | - | 3 wt%
10.1039/c3ta12001e | F-Ag-PD@Al2O3 superhydrophobic membrane | Silver nanoparticles (Ag), Polydopamine (PD), Fluorinated, Al2O3 | - | - | - | Iso-butanol | Pervaporation | 6.4 kg m-2 h-1 | Flux | ~150 | - | - | - | 8 wt%
10.1002/aic.16596 | ZIF-L mesh | Zeolitic Imidazolate Framework-L (ZIF-L) | - | - | Oil/Water separation | Isooctane | Oil/Water Separation | 1.75×10^5 L m-2 h-1 | Flux | 0.997 | - | - | - | -
10.1080/03602559.2015.1132454 | PVA/GA crosslinked membrane | Polyvinyl alcohol (PVA) | Glutaraldehyde (GA) | 5 vol% | Water-IPA azeotropic mixture | Isopropanol | Pervaporation (PV) | 0.052 kg·m⁻²·h⁻¹ | Flux | 33 | Room temperature | 2 mmHg | - | 87.5 wt% IPA
10.1080/03602559.2015.1132454 | PVA/GA crosslinked membrane | Polyvinyl alcohol (PVA) | Glutaraldehyde (GA) | 5 vol% | Water-IPA azeotropic mixture | Isopropanol | Pervaporation (PV) | - | - | 47 | Room temperature | 2 mmHg | - | 87.5 wt% IPA
10.1080/03602559.2015.1132454 | PVA/Nanoclay nanocomposite membrane | Polyvinyl alcohol (PVA) crosslinked with GA | Bentonite nanoclay | 2 wt% clay | Water-IPA azeotropic mixture | Isopropanol | Pervaporation (PV) | 0.104 kg·m⁻²·h⁻¹ | Flux | 77 | Room temperature | 2 mmHg | - | 87.5 wt% IPA
10.1163/138577210X12634700595095 | CS-MWNT nanocomposite pervaporation membrane | Chitosan (CS) | Multi-walled carbon nanotubes (MWNT) | 0.004 | Isopropanol (IPA)/Water azeotropic mixture | Isopropanol | Pervaporation (PV) | 0.50 kg/(m² h) | Flux | 296.2 | 30°C | - | - | 87.5 wt% IPA
http://dx.doi.org/10.1080/15422119.2018.1526805 | GO-Modiﬁed Polypyrrole (PPy) Composite Membrane | Polypyrrole (PPy), Graphene Oxide (GO), Hydrolyzed Polyacrylonitrile (PAN-H) | - | - | Isopropanol (IPA) solution containing Rose Bengal | Isopropanol | Organic Solvent Nanoﬁltration (OSN) | - | - | 0.99 | - | - | - | -
10.1080/19443994.2014.999131 | PVA/Na-montmorillonite MMM | PVA | Sodium montmorillonite clay | - | Water–Isopropanol | Isopropanol | Pervaporation | 151 g/m2/h | Flux | 217 | 40˚C | - | - | 10 wt.% water
10.1080/19443994.2014.999131 | PVA/Na-montmorillonite MMM | PVA | Sodium montmorillonite clay | - | Water–Isopropanol | Isopropanol | Pervaporation | 184 g/m2/h | Flux | 1314 | 50˚C | - | - | 10 wt.% water
10.1080/19443994.2014.999131 | Na+-MMT/Quaternized chitosan composite | Quaternized chitosan | Na+-MMT clay | 10 mass% | Water–Isopropanol | Isopropanol | Pervaporation | 14.23 × 10-2 kg/m2 h | Flux | 14992 | 30˚C | - | - | 10 mass% water
10.1080/19443994.2014.999131 | Pristine PVA | PVA | - | - | Water–Isopropanol | Isopropanol | Pervaporation | 0.137 kg/m2 h | Flux | 72.89 | - | - | - | 10 wt.% water
10.1080/19443994.2014.999131 | PVA-Clay5 MMM | PVA | Clay | 5 wt.% | Water–Isopropanol | Isopropanol | Pervaporation | 0.258 kg/m2 h | Flux | 168 | - | - | - | 10 wt.% water
10.1080/19443994.2014.999131 | PVA-Clay10 MMM | PVA | Clay | 10 wt.% | Water–Isopropanol | Isopropanol | Pervaporation | 0.230 kg/m2 h | Flux | 12848 | - | - | - | 10 wt.% water
10.1080/19443994.2014.999131 | PVA-Clay5 MMM | PVA | Clay | 5 wt.% | Water–Isopropanol | Isopropanol | Pervaporation | 0.251 kg/m2 h | Flux | 4081 | 30˚C | - | - | 10 wt.% water
10.1080/19443994.2014.999131 | PVA-Clay10 MMM | PVA | Clay | 10 wt.% | Water–Isopropanol | Isopropanol | Pervaporation | 0.222 kg/m2 h | Flux | 12848 | 30˚C | - | - | 10 wt.% water
10.1080/19443994.2014.999131 | PVA-Clay10 MMM | PVA | Clay | 10 wt.% | Water–Isopropanol, Water–Ethanol | Isopropanol | Pervaporation | 0.222 kg/m2 h | Flux | 12848 | - | - | - | -
10.1080/19443994.2014.999131 | Pristine PVA | PVA | - | - | Water–Isopropanol, Water–Ethanol | Isopropanol | Pervaporation | 0.264 kg/m2 h | Flux | 79.32 | - | - | - | -
http://dx.doi.org/10.1155/2013/5294742F760156.docx | ZSM-5/PDMS blend membrane | polydimethylsiloxane (PDMS) | ZSM-5 zeolite | 30 wt% | isopropanol/water | Isopropanol | pervaporation (PV) | 67.8 g/m2 h | Flux | 80.84 | 30°C | - | - | 5 wt% isopropanol
10.1039/c4ta05274a | Chitosan/TGDMP nanocomposite membrane | Chitosan, Titanium glycine-N,N-dimethylphosphonate (TGDMP) | TGDMP | 1.2 mass% (optimal) | Isopropanol/Water | Isopropanol | Pervaporation | 7.37 × 10⁻² kg m⁻² h⁻¹ | Flux | 1050 | 30°C | - | - | 10 mass% water
10.1039/c5cc02997j | BTMSE-UV Membrane | Silsesquioxane | PAG | - | H2O/IPA Mixture | Isopropanol | Pervaporation | - | - | 525 | - | - | - | -
10.1039/c8ra03474e | Ag-NaZ/PVA/PAA Mixed Matrix Membrane | Polyvinyl alcohol (PVA), Polyacrylic acid (PAA) | Ag-exchanged NaY zeolite (Ag-NaZ) | 5 wt% | Pervaporation dehydration of IPA/water | Isopropanol | Pervaporation (PV) | 0.084 kg m⁻² h⁻¹ | Flux | 2717.9 | 40°C | - | - | 80 wt% IPA aqueous solution
10.1039/c8ra03474e | Ag-NaZ-M5 MMM | PVA, PAA | Ag-exchanged NaY zeolite (Ag-NaZ) | 5 wt% | Pervaporation performance summary | Isopropanol | Pervaporation (PV) | 0.20 kg m⁻² h⁻¹ | Flux | 668 | 40°C | - | - | 10 wt%
10.1021/acsami.1c09221 | TFC membrane | Polyamide (PA) | - | - | Pervaporation dehydration | isopropanol | Pervaporation (PV) | 6.1 kg/m2h | Flux | 1396 | 80℃ | - | - | -
10.1021/acsomega.9b01833 | Hybrid membrane | Chitosan (CS), Graphene oxide (GO), Trimesoyl chloride (TMC) | - | - | Pervaporation (IPA dehydration) | Isopropanol | Pervaporation (PV) | 18.0 kg/m² h | Flux | 5.5 | - | - | - | -
10.1021/acssuschemeng.8b05587 | CL-PEG5000-g-ZIF-8/PVA supported | Polyvinyl alcohol (PVA), PEG5000-g-ZIF-8, Clinoptilolite (Clay) | PEG5000-g-ZIF-8 | 10 wt% (Clinoptilolite reference) | Pervaporation | Isopropanol | Pervaporation | - | - | 12848 | - | - | - | 10 wt% water in IPA
10.1002/aic.12481 | GA-crosslinked PEI membrane | PEI | Glutaraldehyde (GA) | - | Isopropanol–water separation | Isopropanol | Pervaporation | 868 g/(m2 h) | Flux | - | 50 °C | - | - | 5 wt% water
10.1002/aic.14067 | sPPSU/PPSU dual-layer hollow fiber membrane | Sulfonated polyphenylsulfone (sPPSU), Polyphenylsulfone (PPSU) | - | - | Isopropanol dehydration | Isopropanol | Pervaporation | 3.47 kg/m2 h | Flux | 156 | 50 °C | - | - | 85 wt% IPA
10.1002/aic.14067 | Dual-layer hollow fiber membrane | P84 co-polyimide, Polyethersulfone | - | - | Isopropanol dehydration | Isopropanol | Pervaporation | 1.5 kg/m2 h | Flux | 953 | - | - | - | -
10.1002/aic.14067 | sPPSU/PPSU dual-layer hollow fiber membrane | sPPSU, PPSU | - | - | Isopropanol dehydration | Isopropanol | Pervaporation | 2.30 kg/m2 h | Flux | 686.8 | - | - | - | 85 wt% IPA
10.1002/aic.15158 | Teflon AF2400 dense membrane | Teflon AF2400 | - | - | isopropanol/water | isopropanol | Vapor Permeation | 2973 g m⁻² h⁻¹ | Flux | 11 | 125°C | - | - | 95/5 wt%
10.1002/app.30902 | CMPVA Composite Membrane | Poly(vinyl alcohol) (PVA) (Carboxymethylated) | - | - | Water–Isopropanol | Isopropanol | Pervaporation (PV) | 831 g m−2 h−1 | Flux | 362 | - | - | - | -
10.1002/app.44587 | PVA/CS | PVA, CS, GA | GA | 0.58 wt% | PV | Isopropanol | PV | 9.407 kgmm/m2 h | Flux | Separation factor: 5222.8 | 77 °C | - | - | 85/15 wt% IPA/water
10.1002/app.49431 | DBP modified PSSAMA/NaAlg membrane | PSSAMA/NaAlg | dibutyl phthalate (DBP, plasticizer) | 6 wt% | water/isopropanol, water/1,4-dioxane | isopropanol | pervaporation (PV) | 13.57 × 10−2 kg/m2 hr | Flux | 24129 | - | - | - | -
10.1039/b912578g | PEC/MWCNT nanocomposite membrane | Polyelectrolyte complex (PEC) | Multi-walled carbon nanotubes (MWCNT) | <10 wt% | Pervaporation (PV) | isopropanol | Pervaporation | 2.35 kg m-2 h-1 | Flux | - | 70°C | - | - | 10 wt% water in feed
10.1039/b912578g | PDDA-CMCNa PEC/MWCNT nanocomposite | Poly(diallyldimethylammonium chloride) (PDDA), Carboxymethyl cellulose sodium salt (CMCNa) | Multi-walled carbon nanotubes (MWCNT) | 7 wt% | Pervaporation (PV) | isopropanol | Pervaporation | 2.35 kg m-2 h-1 | Flux | - | 70°C | - | - | 10 wt% water in feed
10.1039/c7ra06644a | Polybenzimidazole-based (CR-PBI) | Polybenzimidazole (PBI) | - | - | Pervaporation | Isopropanol | Pervaporation Dehydration | 11711 g m-2 h-1 | Flux | - | - | - | - | 70 wt% IPA
10.1039/c7ra06644a | CR-PBI | PBI-FA-20, BMI | - | - | Pervaporation | Isopropanol | Pervaporation Dehydration | 11711 g m-2 h-1 | Flux | - | 25 °C | - | - | 70 wt% IPA
10.1039/c7ra06644a | F-CR-PBI | CR-PBI | - | - | Pervaporation | Isopropanol | Pervaporation Dehydration | 2458 g m-2 h-1 | Flux | - | - | - | - | 70 wt% IPA
10.1246/cl.2011.1383 | Zeolite T membrane | Zeolite T | - | - | Pervaporation | Isopropanol | Pervaporation (PV) | 4.43 kg m-2 h-1 | Flux | 8200 | 348 K | - | - | 10 wt% water
10.1021/ie502632p | Bentonite clay/PVA nanocomposite membrane | Poly(vinyl alcohol) (PVA) | Bentonite clay | 1 wt%, 5 wt% | Pervaporation (PV) | Isopropanol | Pervaporation (PV) | - | - | 46 | - | - | - | -
10.1021/ie502632p | Bentonite clay/PVA nanocomposite membrane | Poly(vinyl alcohol) (PVA) | Bentonite clay | 1 wt% | Pervaporation (PV) | Isopropanol | Pervaporation (PV) | - | - | 46 | - | - | - | -
10.1111/ijac.12088 | nanoporous LTA zeolite membrane | LTA zeolite | - | - | water/isopropanol mixture | Isopropanol | pervaporation | 0.5 kg/m2/h | Flux | 3800 | 298 K | - | - | 5/95 wt% water/isopropanol
10.1111/ijac.12088 | LTA-type zeolite membrane | LTA zeolite | - | water content (W) of gel: 155 | water/isopropanol mixture | Isopropanol | pervaporation | 0.5 kg/m2/h | Flux | 3800 | 298 K | - | - | 5/95 wt% water/isopropanol
10.1016/j.cej.2009.09.015 | Ultem® single-layer hollow fibe | Ultem® | - | - | IPA/water mixture | Isopropanol | Pervaporation | 277 g/m2-h | Flux | 21.1 | 60 ◦C | - | - | 87/13 wt.% IPA/water
10.1016/j.cej.2009.09.015 | 6FDA-ODA-NDA/Ultem® dual-layer hollow fiber | 6FDA-ODA-NDA/Ultem® | - | - | IPA/water mixture | Isopropanol | Pervaporation | 111 g/m2-h | Flux | 193 | 60 ◦C | - | - | 87/13 wt.% IPA/water
10.1016/j.cej.2009.09.015 | 6FDA-ODA-NDA/Ultem® dual-layer hollow fiber | 6FDA-ODA-NDA; Ultem® | - | - | IPA/water mixture | Isopropanol | Pervaporation | 475 g/m2-h | Flux | 2995 | 60 ◦C | - | - | 87/13 wt.% IPA/water
10.1016/j.ces.2011.06.005 | CS-MTNTs/PAN composite membrane | Chitosan (CS), Polyacrylonitrile (PAN) | Modified titanate nanotubes (MTNTs) | 6 wt% MTNTs | Pervaporation (PV) | Isopropanol | Pervaporation (PV) | 1498 g/m2 h | Flux | 6237 | 80 ℃ | - | - | 90 wt% IPA
10.1016/j.ces.2018.11.019 | PA-GO TFNC (Thin Film Nanocomposite) membrane | Polyamide (PA), Graphene Oxide (GO) | GO | 0.001 wt% (in aqueous phase) | Pervaporation | Isopropanol | Pervaporation | 6593 g/m2·h | Flux | 1491 | 70 ℃ | 100 Pa | - | 90 wt% isopropanol
10.1016/j.ces.2018.11.019 | PA-GO/PAN-II TFNC membrane | Polyamide (PA), Graphene Oxide (GO), Polyacrylonitrile (PAN) | - | - | Pervaporation | Isopropanol | Pervaporation | 6850 g/m2·h | Flux | - | - | 100 Pa | - | -
10.1016/j.cherd.2014.11.014 | Crosslinked Chitosan/NaY Zeolite Composite | Chitosan, NaY Zeolite | NaY Zeolite | - | Water/Isopropanol | Isopropanol | Pervaporation | 11.37 × 10-2 kg m-2 h-1 | Flux | - | - | - | - | 10 mass% Water in Feed
10.1016/j.cherd.2019.02.029 | Chitosan-based MMM | Chitosan, Polyacrylonitrile (PAN) | Titanate nanotubes (TNTs) modified with Poly(aspartic acid) (PASP) | 6 wt% (modified TNTs) | Isopropanol (IPA)/Water dehydration | Isopropanol | Pervaporation (PV) | 1.498 kg/m2h | Flux | 6237 | 80°C | - | - | 90 wt% IPA aqueous solution
10.1016/j.clay.2014.08.017 | p-TSA treated clay loaded sodium alginate (NaAlg) composite membrane | Sodium alginate (NaAlg) | p-TSA treated clay | 10 wt.% | Pervaporation (PV) | Isopropanol | Pervaporation (PV) | - | - | 5781 | 30℃ | - | - | Water: 10 wt.%
10.1016/j.desal.2010.11.027 | CA/ZnO blend membrane | Cellulose acetate (CA), Zinc oxide (ZnO), Polyethylene glycol 600 (PEG 600) | PEG 600 | 10 wt.% PEG 600 | Isopropanol (IPA)/water | Isopropanol | Pervaporation | 558.63 g/m2 h | Flux | 1448.03 | 40℃ | - | - | 71 wt.% IPA in water
10.1016/j.jiec.2012.08.032 | GTMAC grafted TEOS-PVA hybrid membrane | Poly(vinyl alcohol) (PVA), Tetraethylorthosilicate (TEOS) | Glycidyltrimethylammonium chloride (GTMAC) | 30 mass% GTMAC | Water-Isopropanol separation | Isopropanol | Pervaporation (PV) | 1.92×10^2 kg/m2 h | Flux | 1570 | 30 °C | - | - | 10 mass% water in IPA
10.1016/j.jiec.2014.10.027 | GTMAC grafted chitosan membrane | Chitosan (CS) | Glycidyltrimethylammonium chloride (GTMAC) | 40 mass% | Pervaporation | Isopropanol | Pervaporation | 6.91×10-2 kg/m2 h | Flux | 2133 | 30 °C | - | - | 10 mass% water in feed
10.1016/j.jiec.2014.10.027 | GTMAC grafted chitosan membrane | Chitosan (CS) | Glycidyltrimethylammonium chloride (GTMAC) | 40 mass% | Pervaporation | Isopropanol | Pervaporation | 6.91×10-2 kg/m2 h | Flux | 2134 | 30 °C | - | - | 10 mass% water in feed
10.1016/j.memsci.2009.07.009 | PVA/PEC blend | PVA, PDDA, CMCNa | PEC (PDDA/CMCNa) | 50wt% | Water-Isopropanol | Isopropanol | Pervaporation | 1.35 kg/m2 h | Flux | 1002 | 70 °C | - | - | 10 wt% water
10.1016/j.memsci.2010.08.007 | Chitosan-g-polyaniline membrane | Chitosan grafted with Polyaniline | - | - | Dehydration of Isopropanol | Isopropanol | Pervaporation (PV) | 1.19 × 10−2 kg/m² h | Flux | 2092 | 30 °C | - | - | 10 mass% Water in IPA
10.1016/j.memsci.2011.08.040 | SR/WOS-A/CS membrane | Sulfonated poly(vinyl alcohol) (SPVA), Wrinkled O-Sulfonated Aniline (WOS-A), Chitosan (CS) | - | - | Water-isopropanol mixture | Isopropanol | Pervaporation | 3.51 × 10-2 kg/m2 h | Flux | 3452 | 40°C | - | - | 10 mass% water
10.1016/j.memsci.2011.09.033 | CPECM0.5 membrane | Chitosan-poly(acrylic acid) polyelectrolyte complex (CPEC), glutaraldehyde (GA) | - | 0.5 wt% GA | Water-isopropanol mixture | Isopropanol | Pervaporation | 21.2 kg/(m2 h) | Flux | - | 70°C | - | - | 50 wt% aqueous isopropanol
10.1016/j.memsci.2012.04.037 | Z10 | ZSM-5 zeolite | - | - | H2O/IPA mixture | Isopropanol | Pervaporation (PV) | 2.4 kg m-2 h-1 | Flux | 6300(H2O/IPA) | - | - | - | 10 wt% H2O in IPA
10.1016/j.memsci.2012.04.037 | ZSM-5 zeolite membrane | ZSM-5 zeolite (SiO2, Al2O3) | - | - | H2O/IPA mixture | Isopropanol | Pervaporation (PV) | 6.25 kg m-2 h-1 | Flux | 1000(H2O/IPA) | 75°C | - | - | 50 wt% H2O in IPA, 10 wt% H2O in IPA?
10.1016/j.memsci.2012.08.042 | CS-wrapped MWCNTs incorporated SA membrane | Sodium Alginate (SA); Chitosan-wrapped Multiwalled Carbon Nanotubes (CS-wrapped MWCNTs) | CS-wrapped MWCNTs | 2 mass% | Pervaporation | Isopropanol | Pervaporation | 21.76 × 10⁻² kg m⁻² h⁻¹ | Flux | 6419 | 30°C | - | - | 10 mass% water
10.1016/j.memsci.2013.01.002 | Organic–inorganic thin ﬁlm composite (TFC) membrane | Hyperbranched Polyethyleneimine (HPEI), Trimesoyl Chloride (TMC) | 3-glycidyloxypropyltrimethoxy-silane (GOTMS) | - | Isopropanol (IPA)/Water | Isopropanol | Pervaporation | 3.5 kg/m² h | Flux | 278 | 50 °C | - | - | 85/15 wt% IPA/water
10.1016/j.memsci.2013.03.016 | Ge incorporated PVA membrane | Polyvinyl alcohol (PVA) | Germanium (Ge) | 10 mass% | Water-Isopropanol | Isopropanol | Pervaporation | 2.92 x 10-2 kg m-2 h-1 | Flux | 1791 | - | - | - | 10 mass% Water
10.1016/j.memsci.2013.03.038 | Organosilica membrane | Organic-inorganic hybrid silica | - | - | Isopropanol/Water | Isopropanol | Pervaporation | 2.46 kg m-2 h-1 | Flux | 3960 | - | - | - | 90 wt% IPA
10.1016/j.memsci.2013.03.055 | Chitosan-ETMS hybrid membrane | Chitosan, 2-(3,4-epoxycyclohexyl) ethyltrimethoxysilane (ETMS) | ETMS | 40 mass% | Water-Isopropanol | Isopropanol | Pervaporation | 2.92 x 10-2 kg m-2 h-1 | Flux | - | - | - | - | 10 mass% Water
10.1016/j.memsci.2014.01.006 | NaA Zeolite Membrane | NaA Zeolite | - | - | Dehydration (Pervaporation) | Isopropanol | Pervaporation | 7.36 kg m⁻² h⁻¹ | Flux | 410000 | 75 °C | - | - | 90 wt% Isopropanol
10.1016/j.memsci.2014.01.006 | T-type Zeolite Membrane | T-type Zeolite / YSZ | - | - | Dehydration (Pervaporation) | Isopropanol | Pervaporation | 7.36 kg m⁻² h⁻¹ | Flux | 410000 | 75 °C | - | - | 90 wt% Isopropanol
10.1016/j.memsci.2014.01.023 | Zeolite T Membrane | Zeolite T / Macroporous Stainless Steel | - | - | Dehydration (Pervaporation) | Isopropanol | Pervaporation | 6.7 kg m⁻² h⁻¹ | Flux | 5300 | 348 K (75 °C) | - | - | 90 wt% Isopropanol
10.1016/j.memsci.2014.01.023 | Zeolite T Membrane | Zeolite T / Macroporous Stainless Steel | - | - | Dehydration (Pervaporation) | Isopropanol | Pervaporation | 46 kg m⁻² h⁻¹ | Flux | 45000 | 348 K (75 °C) | - | - | 90 wt% Isopropanol
10.1016/j.memsci.2014.01.023 | Zeolite T Membrane | Zeolite T / Stainless Steel | - | - | Dehydration (Pervaporation) | Isopropanol | Pervaporation | 6.8 kg m⁻² h⁻¹ | Flux | 5500 | 348 K (75 °C) | - | - | 90 wt% Isopropanol
10.1016/j.memsci.2014.01.023 | Stainless Steel Supported Zeolite T Membrane | Zeolite T / Stainless Steel | - | - | Dehydration (Pervaporation) | Isopropanol | Pervaporation | 6.8 kg m⁻² h⁻¹ | Flux | 5500 | 348 K (75 °C) | - | - | 90 wt% Isopropanol
10.1016/j.memsci.2014.07.022 | PTFE/PA thin-ﬁlm composite | Polyamide (PA), PTFE | - | - | Isopropanol/Water | Isopropanol | Pervaporation | 1.72 kg m-2 h-1 | Flux | 177 | - | - | - | 70 wt% Isopropanol
10.1016/j.memsci.2017.02.039 | CR-PBz-M Membrane | Crosslinked Polybenzoxazine (CR-PBz) | - | - | Isopropanol (IPA) Dehydration | Isopropanol | Pervaporation (PV) | 330 g h-1 m-2 | Flux | 1 | - | - | - | 70 wt% IPA
10.1016/j.memsci.2017.02.039 | CR-PBz-M Membrane | Crosslinked Polybenzoxazine (CR-PBz) | - | - | Isopropanol (IPA) Dehydration | Isopropanol | Pervaporation (PV) | 332 g h-1 m-2 | Flux | - | - | - | - | 80 wt% IPA
10.1016/j.memsci.2017.02.039 | CR-PBz-M Membrane | Crosslinked Polybenzoxazine (CR-PBz) | - | - | Isopropanol (IPA) Dehydration | Isopropanol | Pervaporation (PV) | 330 g h-1 m-2 | Flux | - | - | - | - | 70 wt% IPA
10.1016/j.memsci.2018.02.013 | Polyamide TFNC membrane | Polyamide (PA), Ethylenediamine-modified graphene oxide (eGO), Electrospun PAN nanofibrous substrate | eGO (interlayer) | - | Isopropanol dehydration | Isopropanol | Pervaporation | 4150 g/m2 h | Flux | - | 70°C | - | - | Isopropanol: 90 wt%
10.1016/j.memsci.2018.02.013 | PA/eGO/PAN TFNC membrane | Polyamide (PA), Ethylenediamine-modified graphene oxide (eGO), Electrospun PAN nanofibrous substrate | - | - | Isopropanol dehydration | Isopropanol | Pervaporation | 4150 g/m2 h | Flux | - | 70°C | - | - | -
10.1016/j.memsci.2019.01.023 | PA/ceramic TFC membrane | Polyamide (PA), Ceramic, TiO2 | TiO2 nanoparticles | - | Isopropanol Dehydration | Isopropanol | Pervaporation (PV) | 6.44 kg/m2 h | Flux | >12000 | 60 °C | - | - | 90 wt% IPA
10.1016/j.memsci.2019.01.023 | PA/TiO2/CHF membrane | Polyamide (PA), TiO2/CHF | - | - | Isopropanol Dehydration | Isopropanol | Pervaporation (PV) | 6.44 kg/m2 h | Flux | >12000 | 60 °C | - | - | 90 wt% IPA
10.1016/j.memsci.2019.01.023 | PA/ceramic TFC membrane | Polyamide (PA), TiO2/CHF | - | - | Isopropanol Dehydration | Isopropanol | Pervaporation (PV) | 6.44 kg/m2 h | Flux | >12000 | 60 °C | - | - | 90 wt% IPA
10.1016/j.memsci.2020.118446 | C–P/SGOM composite membrane | Sulfonated graphene oxide (SGO), Polyelectrolyte (PEL), PAN | - | - | Pervaporation | Isopropanol | Pervaporation | 3.67 kg m-2 h-1 | Flux | - | 70 °C | - | - | 10 wt% water in feed
10.1016/j.memsci.2021.119431 | ZSM-5 membrane | ZSM-5 zeolite | - | - | isopropanol (IPA)-water mixture | Isopropanol | pervaporation (PV) | 2.96 kg m−2 h−1 | Flux | - | - | - | - | 90 wt% IPA
10.1016/j.memsci.2021.119431 | ZSM-5 membrane | ZSM-5 zeolite | - | - | 90 wt% isopropanol aqueous mixture | isopropanol | pervaporation (PV) | 2.96 kg m−2 h−1 | Flux | - | - | - | - | 90 wt% IPA
10.1016/j.micromeso.2018.09.010 | hollow fiber mordenite zeolite membrane | Mordenite (MOR) zeolite | - | - | Pervaporation | Isopropanol | Pervaporation (PV) | 1.43 kg m-2 h-1 | Flux | >10000 | 75 °C | - | - | 90/10 wt% IPA/water
10.1016/j.micromeso.2018.09.010 | four-channel α-Al2O3 hollow fiber supported mordenite zeolite membrane | Mordenite (MOR) zeolite | - | - | Pervaporation | Isopropanol | Pervaporation (PV) | 1.43 kg m-2 h-1 | Flux | >10000 | - | - | - | 90/10 wt% IPA/water; 50 wt% water in feed
10.1016/j.molstruc.2019.127170 | PVA-b-NaY membrane | Poly(vinyl alcohol) (PVA) | NaY zeolite | - | Isopropyl Alcohol/Water | Isopropanol | Pervaporation | 0.00512 kg/m2.h | Flux | 2690.4 | - | - | - | 87.7 wt% IPA (azeotrope)
10.1016/j.seppur.2010.01.002 | Cellulose membrane | Cellulose | - | - | Isopropanol-water mixture | Isopropanol | Pervaporation (PV) | 349 g/m2 h | Flux | 972 | - | - | - | 20 wt% water
10.1016/j.seppur.2019.115865 | rGO | Reduced Graphene Oxide | - | - | IPA-Water | Isopropanol | Nanofiltration | 9 LMH | Flux | - | 22℃ | 6.2 bar | - | -
10.1016/j.seppur.2019.116093 | HPECM 0.80–3 | Polyelectrolyte Complexes (PECs) | - | - | Pervaporation system | Isopropanol | Pervaporation (PV) | 0.40 kg m-2 h-1 | Flux | - | 70℃ | - | - | 0.5 wt% Water; 10 wt% Water; 90 wt% Isopropanol
10.1016/j.seppur.2019.116093 | HPECM 0.80–3 | Polyelectrolyte Complexes (PECs) | - | - | Pervaporation system | Isopropanol | Pervaporation (PV) | 6.12 kg m-2 h-1 | Flux | - | - | - | - | -
10.1002/pat.4091 | CS/PVA/NH2-MWCNT membranes | Chitosan (CS), Poly(vinyl alcohol) (PVA) | Amino-functionalized multiwalled carbon nanotube (NH2-MWCNT) | 10 wt% | Pervaporation | Isopropanol | Pervaporation | 0.795 kg m⁻² h⁻¹ | Flux | 99.5 | - | - | - | -
10.1002/pen.24587 | M-4 membrane | PVA/TEOS | Mesoporous carbon | 30 mass% | Water/Isopropanol (IPA) | Isopropanol | Pervaporation | 1.933 ×10-2 kg/m²h | Flux | 4082 | 30°C | - | - | 10 mass% water
10.3390/polym10060571 | PVA-5-20 | poly(vinyl alcohol) (PVA) | fullerenol, chitosan | 5 wt% fullerenol, 20 wt% chitosan | isopropanol–water | Isopropanol | Pervaporation | 0.024 kg/( m2 h ) | Flux | - | - | - | - | 80 wt% isopropanol, 20 wt% water
10.3390/polym10060571 | PVA-5-20/LbL-5PSS | poly(vinyl alcohol) (PVA)–fullerenol–chitosan | poly(sodium 4-styrenesulfonate) (PSS), chitosan (CS) | - | isopropanol–water | Isopropanol | Pervaporation | 0.291 kg/( m2 h ) | Flux | - | - | - | - | 80 wt% isopropanol, 20 wt% water
10.3390/polym10060571 | PVA–fullerenol–PAH/LbL-10 | poly(vinyl alcohol) (PVA)–fullerenol | poly(sodium 4-styrenesulfonate) (PSS), poly(allylamine hydrochloride) (PAH) | - | isopropanol–water | Isopropanol | Pervaporation | 0.286 kg/( m2 h ) | Flux | - | 20 ◦C | - | - | 80 wt% isopropanol, 20 wt% water
10.3390/polym12010014 | PVA–fullerenol/PAH/LbL membrane | Poly(vinyl alcohol) (PVA), Fullerenol, Poly(allylamine hydrochloride) (PAH) | - | - | Isopropanol–water mixture | Isopropanol | Pervaporation | 0.29 kg/(m2h) | Flux | - | - | - | - | 20 wt.% water in feed
10.3390/polym13050674 | HEC/SA-5 | Sodium Alginate (SA), Hydroxyethyl Cellulose (HEC) | Fullerenol | 5 wt.% | Pervaporation | Isopropanol | Pervaporation | 0.122 kg/(m2 h) | Flux | - | - | - | - | 12 wt.% water
10.1007/s00289-015-1515-0 | Alginate–silica hybrid membrane | Alginate, Tetraethoxysilane (TEOS) | TEOS | 30 mass% | Water–isopropanol | Isopropanol | Pervaporation (dehydration) | 4.429×10-2 kg/m2 h | Flux | 17253 | 30℃ | - | - | 5 mass% water
10.1007/s00289-017-2062-7 | PEC | alginate, sodium alginate (SA), gelatin (Ge) | Ge | 10 mass% | water–isopropanol | Isopropanol | Pervaporation | 8.479 ×10-2 kg/m2 h | Flux | 4277 | 30 C | - | - | 10 mass% water
10.1007/s00289-017-2062-7 | Ge-incorporated NaAlg membrane | sodium alginate (NaAlg) | Ge | 10 mass% | water–IPA | Isopropanol | Pervaporation | 8.479 ×10-2 kg/m2 h | Flux | 4277 | - | - | - | -
10.1007/s00289-017-2062-7 | PEC | membrane (M), sodium alginate (SA) | Ge | 10 mass% | water–IPA | Isopropanol | Pervaporation | 8.479 ×10-2 kg/m2 h | Flux | 4277 | 30 C | - | - | 10 mass% water
10.1007/s11814-020-0726-8 | 15 L-L(CH-GO) membrane | Polyvinyl alcohol (PVA), Tetraethyl orthosilicate (TEOS), Chitosan (CH), Graphene Oxide (GO) | Graphene Oxide (GO), Chitosan (CH) | - | Water-Isopropanol | Isopropanol | Pervaporation | 76.4 g/m²h | Flux | 4001 | 60 °C | - | - | 80:20 (w/w) IPA/water
10.1007/s11814-020-0726-8 | 15 L-L(CH-GO) membrane | Polyvinyl alcohol (PVA), Tetraethyl orthosilicate (TEOS), Chitosan (CH), Graphene Oxide (GO) | Graphene Oxide (GO), Chitosan (CH) | - | Water-Isopropanol (IPA) | Isopropanol | Pervaporation | 13.6 g/m²h | Flux | 56720 | - | - | - | 80:20 (w/w) IPA/water
10.1007/s11814-020-0726-8 | 15L-L(CH-GO) membrane | PVA-TEOS with Chitosan-GO layers | Chitosan (CH), Graphene Oxide (GO) | - | IPA-Water | Isopropanol | Pervaporation | 76.4 g/m²h | Flux | 4001 | 60 °C | - | - | 80:20 IPA/water
10.1007/s42765-019-00005-y | SA/PEI-GO/PAN TFNC membrane | Polyacrylonitrile (PAN) nanofibrous, Polyethyleneimine-modified graphene oxide (PEI-GO), Sodium alginate (SA) | PEI-modified GO | - | Water/isopropanol mixture | Isopropanol | Pervaporation | 2009 g/m2 h | Flux | 1276 | 70°C | - | - | 90 wt% isopropanol solution
10.1007/s42765-019-00005-y | SA/PEI-GO-60/PAN TFNC membrane | Polyacrylonitrile (PAN) nanofibrous, Polyethyleneimine-modified graphene oxide (PEI-GO), Sodium alginate (SA) | PEI-modified GO | - | Water/isopropanol mixture | Isopropanol | Pervaporation | 2980 g/m2 h | Flux | - | - | - | - | water content: 25%
10.1007/s42765-019:00005-y | SA/PEI-GO-60/PAN TFNC membrane | Polyacrylonitrile (PAN) nanofibrous, Polyethyleneimine-modified graphene oxide (PEI-GO), Sodium alginate (SA) | PEI-modified GO | - | Water/isopropanol mixture | Isopropanol | Pervaporation | 2009 g/m2 h | Flux | 1276 | 70°C | - | - | 90 wt% isopropanol solution
10.1039/d1ra00467k | PSF Support | Polysulfone (PSF) | - | - | Pervaporation | Isopropanol; 1; 5-PDO | Pervaporation | 0.25 kg m-2 h-1 | Flux | 1996 | - | - | - | 80:20 (wt%) IPA/1,5-PDO
https://doi.org/10.15261/serdj.18.75 | Aliquat 336/PVC PIM (70/30) | Polyvinyl chloride (PVC), Aliquat 336 | Aliquat 336 | 0.7 | IPA/1-butanol/water | Isopropanol; 1-butanol | Pervaporation (PV) | 26.08 g/m2 h | Flux | - | - | - | - | -
10.1246/cl.2011.1383 | Zeolite T membrane | Zeolite T | - | - | Pervaporation | Isopropanol; Ethanol | Pervaporation (PV) | 4.43 kg m-2 h-1; 3.64 kg m-2 h-1 | Flux | 8200; 2900 | 348 K | - | - | 10 wt% water
10.1016/j.desal.2011.04.062 | Zeolite A membrane | α-alumina | - | - | Pervaporation | Isopropanol; Ethanol | Pervaporation | 21.48 kg/m2 h (Isopropanol-water); 23.68 kg/m2 h (Ethanol-water) | Flux | 34 (Isopropanol); 18 (Ethanol) | - | - | - | Alcohol : 81 wt.% (high flux); 96 wt.% (high selectivity)
10.1016/j.desal.2011.04.062 | Zeolite A membrane | α-alumina | - | - | Pervaporation | Isopropanol; Ethanol | Pervaporation | 16.72 kg/m2 h (Isopropanol-water); 20.40 kg/m2 h (Ethanol-water) | Flux | 58 (Isopropanol); 23 (Ethanol) | - | - | - | Alcohol : 81 wt.% (high flux); 96 wt.% (high selectivity)
10.1021/am800037v | HPECM0.16 | Poly(acrylic acid) (PAA), Poly(diallyldimethylammonium chloride) (PDDA) | - | - | Water-Isopropyl alcohol dehydration | Isopropyl alcohol | Pervaporation | 1.21 kg/m2 h | Flux | 1049.8 | 40℃ | - | - | 10 wt% water
10.1021/acssuschemeng.5b00435 | TFN-β-CD-NH | Polyetherimide (PEI) | β-CD-NH | 1.5 wt% | Organic solvent nanofiltration | Isopropyl alcohol; PEG 1000 | Organic Solvent Nanofiltration (OSN) | - | - | 0.993 | Room temperature | 10 bar | - | -
10.1016/j.jtice.2020.09.023 | Neat PVDF membrane | PVDF | - | - | Aqueous organic solution | Isopropylbenzene | Pervaporation | 1131.32 g/m²h | Flux | - | - | - | - | 50 ppm
10.1016/j.jtice.2020.09.023 | Neat EPDM membrane | EPDM | - | - | Aqueous organic solution | Isopropylbenzene | Pervaporation | 14.88 g/m²h | Flux | - | - | - | - | 50 ppm
10.1016/j.jtice.2020.09.023 | Neat PDMS membrane | PDMS | - | - | Aqueous organic solution | Isopropylbenzene | Pervaporation | 1.01 g/m²h | Flux | - | - | - | - | 50 ppm
10.1016/j.desal.2017.11.046 | NPG (Nanoporous Graphene) membrane | Nanoporous Graphene (NPG) | - | - | Gravity/vapor pressure system | KCl | - | 3.6×10^6 L m−2 h−1 | Flux | 100% (KCl) | 40℃ | 570 bar | - | The separation performance of NPG membrane is largely dependent on its pose size and pore chemistry .The authors further evaluated the mechanical stability of the NPG membrane, which exhibited a ro- bust stability to withstand a high pressure of approximately 570 bar Even though extensive computational results have showed that NPG membranes have the potential to achieve extremely high water per- meability and high NaCl retentions, only few experimental studies have been reported so far.For example, Surwade and co-workers ex- perimentally investigated the transport properties of water and ions across a monolayer NPG based PRL membrane, where the nanopores were generated by plasma etching.The NPG membrane exhibited a water ﬂux of 3.6×10^6 L m−2 h−1 at 40℃ with near 100% rejection of KCl using gravity and vapor pressure as driving force .Despite the outstanding separation performance, the eﬀective membrane dia- meter of the fabricated NPG is only 5 μm.
10.1016/j.desal.2011.12.009 | NF2 membrane | - | - | - | Nanofiltration | Lactic acid | Nanofiltration | 195 L m−2 h−1 | Flux | - | 50°C | 11 kg cm−2 | 2.42 | 34.64 g L−1 (lactic acid)
10.1002/app.49611 | ZSM-5/PDMS composite membrane | polydimethylsiloxane (PDMS) | ZSM-5 zeolite | 10 wt% | levulinic acid aqueous solution | levulinic acid | pervaporation (PV) | 334.13 g/(m2h) | Flux | 2.382 | 75°C | - | - | 10 wt% levulinic acid
10.1021/es506347j | TFC PRO membrane | Polyamide, Polysulfone | - | - | Pressure Retarded Osmosis (PRO) | LiCl | Pressure Retarded Osmosis | 37.78 L m-2 h-1 | Flux | - | 25℃ | - | - | 1.0 M LiCl
10.1021/es506347j | TFC PRO membrane | Polyamide, Polysulfone | - | - | Pressure Retarded Osmosis (PRO) | LiCl-Methanol; LiCl-Water | Pressure Retarded Osmosis | 47.1 L m-2 h-1 | Flux | - | - | - | - | 3 M LiCl-Methanol
10.1021/acsami.0c15158 | Janus membrane | - | - | - | Oil/water mixture | Light Oil; Heavy Oil | Gravity-driven separation | 2.55×10^4 L m−2 h−1; 2.38×10^4 L m−2 h−1 | Flux | >99.9% | - | - | - | -
10.1080/19443994.2015.1024754 | Cellulose acetate ultraﬁltration | Cellulose acetate | - | - | Aqueous (Spent liquor) | Lignin | Ultrafiltration | 37.8 L m−2 h−1 | Flux | - | - | - | - | 5% spent liquor
10.1021/acsami.9b15760 | PNFAs | Ethylene-vinyl alcohol copolymers (EVOH), SiO2 nanofibers, Polyphosphoric acid (PPA) | SiO2 | - | Protein Chromatography / Adsorption | Lysozyme | Adsorption / Chromatography | 1.5×10^4 L m-2 h-1 | Flux | - | - | 1 kPa | - | -
10.1021/acsami.9b15760 | PNFAs | EVOH, SiO2 nanofibers, PPA | SiO2 | - | Protein Chromatography / Adsorption | Lysozyme | Adsorption / Chromatography | 1.5×10^4 L m-2 h-1 | Flux | - | - | 1 kPa | - | -
10.1016/j.cjche.2020.09.005 | NaY zeolite membrane | NaY zeolite | - | - | Pervaporation (PV) | MA; MP | Pervaporation (PV) | 0.80 kg·m⁻²·h⁻¹ | Flux | 70 (MA; 100 (MP) | 323 K | - | - | MeOH: 10 wt%
10.1016/j.memsci.2020.118884 | Viresolve® Pro | - | - | - | Virus Filtration / Monoclonal Antibody (mAb) | mAb | Virus Filtration | 21 L m−2 h−1 | Flux | - | - | 5.1 kPa (0.7 psi) | - | 3.9 g/L
10.1039/d0gc01709d | Pd NPs/wood membrane | Wood biotemplate | Pd nanoparticles | - | Catalytic filtration | MB | - | 1×10^5 L·m−2·h−1 | Flux | - | - | - | - | -
10.1021/acsami.8b06802 | GO/PVA sponge adsorbent | Graphene Oxide (GO), Poly(vinyl alcohol) (PVA) | - | - | Adsorption (continuous flow) | MB | Continuous flow adsorption/filtration | 396 L.m-2.h-1 | Flux | - | - | - | - | -
10.1021/acsami.8b06802 | GO/PVA sponge | Graphene Oxide (GO), Poly(vinyl alcohol) (PVA) | - | - | Adsorption (continuous flow) | MB | Continuous flow adsorption/filtration | 396 L.m-2.h-1 | Flux | - | - | - | - | -
10.1021/acsami.8b06802 | Crosslinked GO/PVA adsorbent sponge | Graphene Oxide (GO), Poly(vinyl alcohol) (PVA) | - | - | Adsorption (continuous flow) | MB | Continuous flow adsorption/filtration | 396 L.m-2.h-1 | Flux | - | - | - | - | -
10.1021/acsomega.0c01606 | Ag/Wood Filter | Balsa wood, Silver nanoparticles (Ag NPs) | Ag NPs | - | Oil/Water Separation, Organic Dye Removal | MB | Filtration (Gravity-driven) | 2600 L·m−2·h−1 | Flux | 0.9403 | - | - | - | -
10.1021/acsomega.9b00155 | PDA/MoS2(0.1×10^3) nanofiltration membrane | Poly(dopamine) (PDA), Molybdenum disulfide (MoS2) | - | MoS2 loading: 0.1×10^3 mg/cm² | Nanofiltration (NF) | MB | Nanofiltration (NF) | - | - | 1 | - | - | - | -
10.1021/acssuschemeng.8b01996 | β-CD-PDA@PLA NF | Poly(L-lactic acid) (PLLA), Polydopamine (PDA), β-cyclodextrins (β-CD) | β-CD | - | Dye Separation | MB | Filtration | 1770 L·m⁻²·h⁻¹ | Flux | 0.997 | - | - | - | -
10.1021/acssuschemeng.8b05817 | tBu(0.25)-NPM | PVDF | tBu-MOP | 0.25 wt% | Aqueous | MB | Nanofiltration (NF) | - | - | 0.978 | - | 0.5 MPa | - | -
10.1021/acssuschemeng.8b05817 | tBu(0.25)-NPM | PVDF | tBu-MOP | 0.25 wt% | Aqueous | MB | Nanofiltration (NF) | 205 L/(m²·h·MPa) | Flux | 0.98 | - | - | - | -
10.1002/anie.201403978 | Two-layer ZIF-8/PSS membrane | ZIF-8 nanoparticles, Poly(sodium 4-styrenesulfonate) (PSS) | ZIF-8 nanoparticles | - | Nanofiltration (dye removal) | MB | Nanofiltration | - | - | 0.986 | - | - | - | -
10.1016/j.cej.2018.06.180 | PPS-0.1GO@2.5PB membrane | PPS, GO, PB, BTESE | - | 0.1GO@2.5PB | Solvent Resistance Test | MB | Nanofiltration | 30.18 LMH | Flux | >98.91% | Room Temperature | 0.5 MPa | - | 10 mg/L
10.1016/j.jhazmat.2019.120840 | 5 bilayers crosslinked GO membrane | Graphene Oxide (GO) | p-Phenylenediamine (PPD) | - | Nanofiltration (reusability test) | MB | Nanofiltration | 1.74 L m-2 h-1 | Flux | 0.992 | - | - | - | Ethanol rinse solution: 15% v/v
10.1016/j.memsci.2018.12.032 | catalytic membrane | PES | Fe3O4@SiO2 | 20 wt% | Water Filtration / Catalytic Degradation | MB | Filtration (Catalytic Membrane) | 1875 g m-2 h-1 | Flux | - | - | - | - | 10 ppm (MB)
10.1016/j.memsci.2019.117360 | BUT-8(A)/PEI-HPAN-50 composite membrane | PEI (Polyethyleneimine), HPAN (Hydrolyzed PAN) | BUT-8(A) MOF | 50 wt% | Nanofiltration | MB | Nanofiltration | - | - | 0.983 | - | 0.5 MPa | - | 100 mg L-1
10.1016/j.memsci.2020.117948 | GO/g-C₃N₄ composite membrane | Graphene Oxide (GO) | - | - | Methylene Blue (MB)/water solution | MB | Nanofiltration (NF) | - | - | 32.8%(MB) | - | - | - | 20 ppm
10.1016/j.memsci.2020.117948 | GO/g-C₃N₄ composite membrane | Graphene Oxide (GO), graphitic carbon nitride (g-C₃N₄) | g-C₃N₄ nanosheets | - | Methylene Blue (MB)/water solution | MB | Nanofiltration (NF) | - | - | 64.9%(MB) | - | - | - | 20 ppm
10.1016/j.seppur.2009.05.010 | Polyethersulfone (PES) membrane | Polyethersulfone (PES) | - | - | aqueous solution | MB | Ultrafiltration | 50 L m−2 h−1 | Flux | ~100% | - | 0.04 MPa | - | -
10.1016/j.seppur.2009.05.010 | Polyethersulfone (PES) membrane | Polyethersulfone (PES) | - | - | aqueous solution | MB | Ultrafiltration/Recovery | 50 L m−2 h−1 | Flux | >98.0% | - | 0.04 MPa | - | 0.8 mg/L MB
10.1016/j.seppur.2021.118761 | CaAlg-PET membrane | Polyester (PET), Calcium alginate (CaAlg) | - | - | Dye separation | MB | Nanofiltration | 29.3 L·m−2·h−1 | Flux | 95%(MB) | - | 0.35 MPa | - | -
10.1016/j.cej.2018.05.063 | cDNA-based fibril membrane | cDNA, PES or SSM | SWCNT | - | Solid-Water & Oil-Water Filtration | MB; Au NPs | Ultrafiltration | - | - | >98%; 99%; 99% | - | - | - | -
10.1016/j.seppur.2020.117552 | PDA/RGO/UiO-66 hybrid membrane | cellulose acetate (CA) | PDA (polydopamine), RGO (reduced graphene oxide), UiO-66 nanoparticles | - | dye wastewater separation | MB; CR | vacuum-assisted filtration (nanofiltration?) | 167.14 L/(m2·h) | Flux | 99.54%(MB); 87.36%(CR) | 25°C | 0.085 MPa | 7 | 40 ppm (dye)
10.1021/acssuschemeng.8b05817 | tBu-MOP templated NPM | Poly(vinylidene fluoride) (PVDF), tBu-MOP (pore-forming agent) | tBu-MOP | - | Nanofiltration | MB; EBT | Nanofiltration | - | - | 0.98 | - | - | - | -
10.1016/j.carbon.2017.07.011 | TPP/GO | GO, Polypropylene (PP), Polyethylene glycol (PEG) | - | - | MB/Ethanol | MB; Ethanol | Organic Solvent Nanofiltration (OSN) | - | - | 0.186 | - | - | - | -
10.1021/acsami.6b07106 | Superhydrophilic (PEI/PAA-CSH)₂.₀ membrane | Polyethylenimine (PEI) / Polyacrylic acid (PAA) | Calcium silicate hydrate (CSH) nanoparticles | - | NaNoﬁltration (NF) | MB; XO; RB | NaNoﬁltration (NF) | - | - | 99.68%; 98.51%; 4.98% | 25°C | 0.4 MPa | - | 1.0 ppm
10.1016/j.jwpe.2020.101901 | GO20/CNTs80 composite membrane | Graphene Oxide (GO) | - | 20:80 (GO:CNTs) | Nanofiltration | MEB | Nanofiltration | 34.4 L m−2 h−1 | Flux | >99.7% (MEB) | - | - | - | 7.5 mg L−1
10.1021/acsami.9b21519 | PK-RO membrane | polyamide | polyamide, IP | - | Reverse Osmosis (RO) / Organic Solvent Reverse Osmosis (OSRO) | MeOH | Pressure-driven filtration | 15 LMH | Flux | >96% | - | - | - | 0.2 wt% NaCl
10.1016/j.memsci.2013.07.060 | PES-C/PVP blend | PES-C, PVP | - | 84wt% PES-C/16wt% PVP | Methanol/MTBE | MeOH | Pervaporation | 3.44 kg μm m-2 h-1 | Flux | 889 | 40 ℃ | - | - | 15 wt%
10.1002/aic.13707 | PVP membrane | PVP, PVAc | - | - | MeOH/MTBE separation | MeOH/MTBE | Pervaporation | 6190 g/m2 h | Flux | 26 | - | - | - | -
10.1002/aic.13707 | PVAc-grafted membrane | PVP, PVAc | - | - | MeOH/MTBE separation | MeOH/MTBE | Pervaporation | 6190 g/m2 h | Flux | 100 | - | - | - | -
10.1002/aic.12436 | Silica porous membranes | SiO2, SiO2-ZrO2, SiO2-TiO2 | - | - | MeOH/DMC separation | MeOH; DMC | Pervaporation | 180 mol/(m2 h) | Flux | 140 | 50 °C | - | - | 50 mol%
10.1002/aic.12436 | Poly(PAA/PVA) blend membrane | Polyacrylic acid (PAA), Polyvinyl alcohol (PVA) | - | - | MeOH/DMC separation | MeOH; DMC | Pervaporation | 1 kg/(m2 h) | Flux | - | - | - | - | -
10.1002/aic.12436 | Zeolite NaY membrane | - | - | - | MeOH/DMC separation | MeOH; DMC | Pervaporation | 1.5 kg/(m2 h) | Flux | 480 | - | - | - | 50 wt%
10.1016/j.seppur.2018.01.045 | Matrimid® membrane | Matrimid® 5218 | - | - | Pervaporation (PV) | MeOH; MTBE | Pervaporation (PV) | 0.073 kg m−2 h−1 | Flux | 21.1 | 45°C | 0.054 mbar | - | -
http://dx.doi.org/10.1080/15422119.2018.1526805 | S-rGO Membrane | Reduced Graphene Oxide (S-rGO), Hyperbranched poly(ethylene imine) (HPEI) | - | - | Methanol / Methylene Blue; Ethanol / Alcian Blue | Methanol | Organic Solvent Nanoﬁltration (OSN) | - | - | 90%; 95% | - | - | - | -
http://dx.doi.org/10.1080/15422119.2018.1526805 | CNTs/Polymer Thin-Film Nanocomposite (TFN) | Polyamide (PA) | Functionalized Carbon Nanotubes (CNTs) | - | Methanol / Brilliant Blue R | Methanol | Organic Solvent Nanoﬁltration (OSN) | - | - | 0.89 | - | - | - | -
10.1039/c5ra09308b | CS-surfactant complex membrane | Chitosan-Surfactant | - | - | Pervaporation | Methanol | Pervaporation (PV) | 0.47 kg m-2 h-1 | Flux | - | 25 °C | - | - | 20 wt% methanol
10.1021/acs.iecr.0c03780 | Graphene Oxide (GO)-Based Membranes | Graphene Oxide (GO) on Nylon substrate | - | - | Organic solvent forward osmosis (OSFO) | Methanol | Organic Solvent Forward Osmosis (OSFO) | 4.18 L m−2 h−1 | Flux | - | Room temperature | - | - | -
10.1021/acs.iecr.0c03780 | CGO Membrane | GO, Nylon | - | - | Pervaporation (PV) | Methanol | Pervaporation (PV) | 2.45 LMH | Flux | - | - | - | - | -
10.1021/acs.iecr.8b06068 | Zeolite Al-beta membrane | Zeolite Al-beta | - | - | Pervaporation | Methanol | Pervaporation | 1.83 kg m−2 h−1 | Flux | 20.39 | 50℃ | - | - | 20 wt% MeOH
10.1021/acs.iecr.9b03423 | ZIF-67 tubular membrane | ZIF-67 (Co-based), ZnO | - | - | - | Methanol | Pervaporation | 1.84 kg∙m-2∙h-1 | Flux | 3183 | 40°C | - | - | 15 wt.% MeOH
10.1021/acs.iecr.9b03423 | UiO-66 membrane | UiO-66 | - | - | Pervaporation | Methanol | Pervaporation | 1.2 kg∙m-2∙h-1 | Flux | 597 | 40°C | - | - | 5 wt.% MeOH
10.1021/acs.iecr.9b03423 | ZIF-67 membrane | ZIF-67 | - | - | Pervaporation | Methanol | Pervaporation | 1.84 kg∙m-2∙h-1 | Flux | > 3000 | 40°C | - | - | 15 wt.% MeOH
10.1021/acs.iecr.0c03780 | Graphene oxide (GO)-based membrane | Graphene oxide (GO) | - | - | Seawater/brackish water, Organic solvent solutions | Methanol | Organic Solvent Forward Osmosis (OSFO) | 4.18 L m−2 h−1 | Flux | - | - | - | - | -
10.1021/acs.iecr.0c03780 | CGO membrane | Graphene oxide (GO) | - | - | - | Methanol | Pervaporation (PV) | 2.45 LMH | Flux | - | - | - | - | -
10.1021/acs.iecr.0c03780 | HLGO membrane | Graphene oxide (GO) | - | - | - | Methanol | Pervaporation (PV) | 0.52 LMH | Flux | - | - | - | - | -
10.1021/acs.iecr.0c03780 | HLGO membrane | Graphene oxide (GO) | - | - | Organic solvent solution | Methanol | Organic Solvent Forward Osmosis (OSFO) | 4.18 LMH | Flux | - | - | - | - | -
10.1021/acs.iecr.0c03780 | CGO membrane | Graphene oxide (GO) | - | - | Organic solvent solution | Methanol | Organic Solvent Forward Osmosis (OSFO) | 5.46 LMH | Flux | - | - | - | - | -
10.1021/acscentsci.9b00812 | SAPO-34 | SAPO-34 | - | - | Vapor separation | Methanol | Vapor permeation | 2.8 kg m−2 h−1 | Flux | 3930 | 140°C | 4 bar | - | 10 wt% methanol
10.1021/acscentsci.9b00812 | SAPO-34 | SAPO-34 | - | - | Vapor separation | Methanol | Vapor permeation | 9.9 kg m−2 h−1 | Flux | 2640 | 140°C | 4 bar | - | 90 wt% methanol
10.1002/aic.15234 | ZSM-5 membrane | ZSM-5 | - | - | MeOH/H2O | Methanol | Pervaporation (PV) | 0.20 kg/(m² h) | Flux | 28 | 333 K | - | - | -
10.1039/c8ra03328e | polyamide 6 hollow ﬁbre membrane | Polyamide 6 | - | - | Methanol solution | Methanol | Organic Solvent Nanoﬁltration (OSN) | - | - | 0.576 | - | - | - | -
10.1039/c8ra03328e | polyamide 6 hollow bre membrane | Polyamide 6 | - | - | Methanol solution | Methanol | Organic Solvent Nanoﬁltration (OSN) | - | - | 0.727 | - | - | - | -
10.1039/c8ra03328e | polyamide 6 hollow bre membrane | Polyamide 6 | - | - | Methanol solution | Methanol | Organic Solvent Nanoﬁltration (OSN) | - | - | >98% | - | 3 bar | - | 100 ppm
10.3390/catal9070614 | Cross-linked chitosan membrane | Chitosan | - | - | Puriﬁcation of DMC | Methanol | Pervaporation (PV) | 0.102 kg m−2 h−1; 0.250 kg m−2 h−1; 0.011 kg m−2 h−1 | Flux | 5 | 25°C | - | - | -
10.3390/catal9070614 | Modiﬁed PEEK-WC membrane | Polyether ether ketone (PEEK-WC) based | - | - | Separation of MeOH–DMC | Methanol | Pervaporation (PV) | 0.14 kg m−2 h−1 | Flux | 13.4 | 30°C | - | - | 10 mol% MeOH
10.3390/catal9070614 | chitosan composite membrane | chitosan | silicotungstic acid hydrate (STA) | - | MeOH–DMC mixture | Methanol | Pervaporation (PV) | 1.163 kg m−2 h−1 | Flux | 67.3 | 50 ◦c | - | - | 10 wt% MeOH
10.3390/catal9070614 | chitosan/silica composite membrane | chitosan | silica | - | MeOH–DMC mixture | Methanol | Pervaporation (PV) | 1.265 kg m −2 h −1 | Flux | 30.1 | 50 ◦c | - | - | 70 wt% MeOH
10.1016/j.carbpol.2018.03.069 | Chitosan-PTFE composite membrane | Chitosan (CS), Polytetrafluoroethylene (PTFE) | Tetraethyl orthosilicate (TEOS) | - | methanol/toluene | Methanol | Pervaporation | 0.13 kg/m2 h | Flux | 58.4 | - | - | - | 68 wt% methanol
10.1016/j.cej.2008.05.026 | PVA-G6 membrane | Poly(vinyl alcohol) (PVA), Poly(acrylic acid) (PAA), Glutaraldehyde (GA) | - | GA content: X=6% | DMC/Methanol mixture | Methanol | Pervaporation | 248 g/(m2 h) | Flux | 37 | 70 ◦C | - | - | -
10.1016/j.cep.2021.108443 | zeolite | FAU-type zeolite | - | - | Transesterification (Methanol removal) | Methanol | Pervaporation / Vapor Permeation | 16 mol m−2 h−1 | Flux | - | 333 K | - | - | -
10.1016/j.cep.2021.108443 | zeolite | FAU-type zeolite | - | - | Transesterification (Methanol removal) | Methanol | Pervaporation / Vapor Permeation | 59 mol m−2 h−1 | Flux | - | 373 K | - | - | -
10.1016/j.cep.2021.108443 | zeolite | FAU-type zeolite | - | - | Transesterification (Methanol removal) / Pervaporation | Methanol | Pervaporation | 79.8 mol m−2 h−1 | Flux | 55700 | - | - | - | 10 wt% methanol
10.1016/j.cherd.2016.01.013 | PolyAl TypM1 | - | - | - | Methanol/Methyl Acetate | Methanol | Pervaporation | 11.5 kg m-2 h-1 | Flux | 4.3 | 44 °C | - | - | 71 mole% Methanol
10.1016/j.matdes.2019.107596 | PA/Pluronic F127 (10 wt%) membrane | Polyphenylene isophthalamide (PA) | Pluronic F127 | 10 wt% | Pervaporation | Methanol | Pervaporation | 49 kg·μm/(m2·h) | Flux | - | - | - | - | -
10.1016/j.memsci.2013.03.032 | Silanated 3 nm ZrO2 membrane | Zirconium dioxide (ZrO2) | - | - | Methanol | Methanol | Solvent Permeation | 214 L h-1 m-2 | Flux | - | - | 5 bar | - | -
10.1016/j.memsci.2017.09.047 | UiO-66 | UiO-66 | - | - | Pervaporation | Methanol | Pervaporation (PV) | 1.21 kg m-2·h-1 | Flux | 600 | 40 °C | - | - | 5 wt% methanol
10.1016/j.memsci.2017.09.047 | UiO-66 | UiO-66 | - | - | Pervaporation | Methanol | Pervaporation (PV) | 1.21 kg m-2 h-1 | Flux | 600 | 40 °C | 0.1 MPa | - | 5 wt% methanol
10.1016/j.memsci.2017.09.047 | UiO-66 | UiO-66 | - | - | Pervaporation | Methanol | Pervaporation (PV) | 1.21 kg m-2·h-1 | Flux | 600 | 40 °C | 0.1 MPa | - | 5 wt% methanol
10.1016/j.seppur.2019.05.092 | PA/ND | PA | ND, MMT | 3 wt.% | Methanol/Methyl acetate, Methanol/Toluene | Methanol | Pervaporation | 0.22 kg/(m2 h) | Flux | 13 | 25℃ | - | - | 18 wt.% Methanol
10.1016/j.memsci.2020.117977 | Zeolite beta membrane | Zeolite beta, PDDA-CMCNa PEC | PDDA-CMCNa PEC nanoparticles | - | Pervaporation | Methanol; Methyl tert-butyl ether | Pervaporation | 4.1 kg m-2 h-1 | Flux | 489.8 | - | - | - | -
10.1016/j.memsci.2020.117977 | Zeolite beta membrane | Zeolite beta, PDDA-CMCNa PEC | PDDA-CMCNa PEC nanoparticles | - | Pervaporation | Methanol; Methyl tert-butyl ether | Pervaporation | 4.1 kg m-2 h-1 | Flux | - | - | - | - | -
10.1016/j.memsci.2020.117977 | Repaired zeolite beta membrane | Zeolite beta, PDDA-CMCNa PEC | PDDA-CMCNa PEC nanoparticles | - | Pervaporation | Methanol; Methyl tert-butyl ether | Pervaporation | 4.1 kg m-2 h-1 | Flux | 489.8 | - | - | - | -
10.1016/j.memsci.2018.08.041 | PVA-perfluorosulfonic acid/PAN composite membrane | Poly(vinyl alcohol)-perfluorosulfonic acid (PVA-PFSA), Polyacrylonitrile (PAN) | - | - | Pervaporation | Methanol/DMC | Pervaporation | 1.1 kg/(m2·h) | Flux | 2500 (methanol/DMC) | 323 K | - | - | 50 wt% methanol; 50 wt% DMC
10.1007/s11814-020-0503-8 | PMA doped mixed matrix composite membrane | PVA/HPMC blend | phosphomolybdic acid (PMA) | 4 wt% | pervaporation | methanol/DMC | pervaporation | 1.31 kg/m2 h | Flux | 121.04 (MeOH/DMC) | 50°C | - | - | 10 wt% MeOH
10.1016/j.memsci.2020.118710 | A130W95 | Polyamide (PA) | - | - | Methanol/Toluene mixture (M90T10) | Methanol/Toluene | Organic Solvent Reverse Osmosis (OSRO) | 2.1 kg m−2 h−1 | Flux | 45.0 (MeOH) | - | 3 MPa | - | 90 wt% MeOH, 10 wt% Toluene
10.1016/j.seppur.2021.118657 | NMG-DA-SiO2/PA TFN Membrane | Polyamide (PA) | Silica (SiO2) | 0.1 wt% | Organic Solvent Nanofiltration (OSN) | Methanol; Acid Red | Organic Solvent Nanofiltration (OSN) | - | - | 99.1%(Acid Red) | - | - | - | -
10.1016/j.memsci.2011.01.033 | PVA-H-ZSM-5 zeolite mixed matrix membrane | Poly(vinyl alcohol) (PVA) | H-ZSM-5 zeolite | 5 wt% | Dehydration of Methanol-Benzene mixture | Methanol; Benzene | Pervaporation | 71.03 g/m^2 h | Flux | 47 | 30°C | - | - | 20 wt% Methanol
10.1016/j.seppur.2021.118657 | Aminated/Chlorinated TiO2/PA TFN Membrane | Polyimide (PI), Polyamide (PA) | - | - | Organic Solvent Nanofiltration (OSN) | Methanol; BTB; CV | Organic Solvent Nanofiltration (OSN) | - | - | 89.7%(BTB); 93%(CV) | - | - | - | -
10.1021/acscentsci.9b00812 | SAPO-34 | SAPO-34 | - | - | Vapor separation | Methanol; DMC | Vapor permeation | 12.6 kg m−2 h−1 | Flux | 3700 | 150°C | 6 bar | - | 90 wt% methanol, 10 wt% DMC
10.1021/ie400290z | Pervaporation membrane (Polymer-silica hybrid) | Poly(ethylene terephthalate), BTEE | 1,2-bis(triethoxysilyl)-ethane (BTEE) | 10.4 wt% | Pervaporation | Methanol; EG | Pervaporation | 0.1 kg m−2 h−1 | Flux | 6129 | 60℃ | 1 bar | - | 6 wt% methanol in EG
10.1002/app.39058 | CS/PVP-silica hybrid | Chitosan (CS), PVP, TEOS | PVP, TEOS | 7.77 wt%, 14.52 wt% | Pervaporation | Methanol; EG azeotrope | Pervaporation | 0.119 kg m-2 h-1 | Flux | 1899 | - | - | - | -
10.1021/acs.iecr.0c03780 | HLGO Membrane | GO, Nylon | - | - | Organic Solvent Forward Osmosis (OSFO) | Methanol; Ethanol | Organic Solvent Forward Osmosis (OSFO) | 4.13 LMH; 2.10 LMH | Flux | 99.3% (Methanol), 98.3% (Ethanol) | Room temperature | - | - | 200 mg L−1 AC
10.1002/aic.14432 | PolyAn Typ M1 membrane | - | - | - | Methanol-Hexane separation | Methanol; Hexane; THF | Pervaporation | 4.6 kg/(h m^2) | Flux | - | - | - | - | -
10.1021/acs.iecr.0c04969 | PA TFC-OSN on PD/SWCNT/PTFE | Polyamide (PA), PD/SWCNT/PTFE | Single-walled carbon nanotubes (SWCNT) coated with polydopamine (PD) | - | Organic Solvent Nanoﬁltration (OSN) | Methanol; HNSA | OSN | - | - | 0.896 | - | - | - | -
10.1002/aic.16283 | BTESA-1 | Organosilica (BTESA) | - | - | Organic Solvent Reverse Osmosis (OSRO) | methanol; MTBE | Reverse Osmosis | 1.89 kg m-2 h-1 | Flux | >95% | - | 12 MPa | - | -
10.1007/s10965-021-02479-0 | LbL TFN membrane | PA (Polyamide) | NH2-MWCNT | 0.02 wt.% | Pervaporation | Methanol; MTBE | Pervaporation (PV) | 0.685 kg.m-2.h-1 | Flux | 105.71 | - | - | - | -
10.1007/s10965-021-02479-0 | LbL Nanocomposite membrane | PA, PES/PEG | NH2-CNT | - | Pervaporation | Methanol; MTBE | Pervaporation (PV) | 0.56 kg.m-2.h-1 | Flux | 106 | 30°C | - | - | 20/80 wt.% MeOH/MTBE
10.1016/j.cej.2019.03.044 | TFC OSN | Polymer | - | - | Organic solvent nanofiltration | Methanol; Ramazol brilliant blue | Organic Solvent Nanofiltration (OSN) | - | - | 0.993 | - | - | - | -
10.1016/j.seppur.2021.118657 | UiO-66-NH2 Thin Film Membrane | Matrimid | UiO-66-NH2 | - | Organic Solvent Nanofiltration (OSN) | Methanol; RB | Organic Solvent Nanofiltration (OSN) | - | - | 96.33%(RB) | - | - | - | -
10.1016/j.cej.2019.03.044 | TFC OSN | Electrospun polymer | - | - | Organic solvent nanofiltration | Methanol; Sudan 4 | Organic Solvent Nanofiltration (OSN) | - | - | 0.995 | - | - | - | -
10.1016/j.seppur.2021.118657 | Alkyl-chain modified UiO-66-NH2 TFN Membrane | Polyamide (PA) | UiO-66-NH2 nanoparticles | - | Organic Solvent Nanofiltration (OSN) | Methanol; Tetracycline | Organic Solvent Nanofiltration (OSN) | - | - | ~99%(Tetracycline) | - | - | - | -
10.1002/cite.200900133 | VP-31 | - | - | - | Organic-organic separation | Methanol; Toluene | Pervaporation | 350 g/m²h | Flux | - | 85°C | - | - | 70% MeOH
10.1016/j.seppur.2019.05.092 | PA/MMT | PA | MMT | 3 wt.% | Methanol/Toluene | Methanol; Toluene | Pervaporation | 0.122 kg/(m2 h) | Flux | - | 50℃ | - | - | 70 wt.% Methanol, 30 wt.% Toluene
10.1016/j.seppur.2021.118370 | Supported PA/UiO-66(NH2)-EDTA(15%)/cellulose membrane | Polyamide (PA), regenerated cellulose | UiO-66(NH2)-EDTA (Zr-MOF) | 15 wt% (relative to PA) | Pervaporation | Methanol; Toluene | Pervaporation | 1.55 kg/(m2 h) | Flux | - | 22 °C | - | - | 72 wt% methanol/28 wt% toluene
10.1016/j.cep.2009.09.002 | Cellulose acetate (CA) metal oxide filled membrane | Cellulose Acetate (CA) | Al2O3, ZnO | - | Pervaporation | Methanol–MTBE | Pervaporation | 430 g m−2 h−1 | Flux | 411 | - | - | - | -
10.1039/c3py00617d | PEI/PAA composite membrane | Poly(ethyleneimine) (PEI), Poly(acrylic acid) (PAA) | γ-Al2O3 | - | nanofiltration (dye removal) | methyl blue | nanofiltration | 9.7 kg m-2 h-1 | Flux | >99% | - | - | - | -
10.1039/c3py00617d | PEI/Ti/PAA nanocomposite membrane | Poly(ethyleneimine) (PEI), Titanium(IV) bis(ammonium lactato)dihydroxide (TiBisLac), Poly(acrylic acid) (PAA) | TiO2 nanoparticles | - | nanofiltration (dye removal) | methyl blue | nanofiltration | 24 kg m-2 h-1 | Flux | ~90% | - | - | - | -
10.1016/j.desal.2019.114228 | Surface carboxylated membrane | Polyester, Poly(acrylic acid) (PAA) | - | - | Nanofiltration | Methyl blue | Nanofiltration | 40.0 L/m² h | Flux | 0.994 | - | - | - | 50 mg/L methyl blue
10.1016/j.desal.2019.114228 | Carboxylated polyester thin-film composite membrane | Polyester, Poly(acrylic acid) (PAA) | - | - | Nanofiltration | Methyl blue | Nanofiltration | - | - | 99.6%(Methyl blue) | - | 5.0 bar | - | -
10.1021/acsanm.0c03409 | TFC-PE@MnO2/0.25 OSN membrane | Polyethylene (PE), MnO2 nanoparticles and polyamide (PA) | MnO2 nanoparticles | - | Organic Solvent Nanofiltration (OSN) | methyl green | Pressure-driven filtration | 7 L/m2·h | Flux | 0.998 | - | - | - | -
10.1016/j.eurpolymj.2019.109219 | kcg - blended PVDF composite | Polyvinylidene fluoride (PVDF) / κ-Carrageenan (κCg) | κCg | 0.5-2.0 wt% | Water | Methyl Orange | Filtration | - | - | 0.71 | 25°C | 3 bar | 7 | 1000 mg/L
10.1016/j.memsci.2020.117951 | PIM-1 pore-filled TFC | PIM-1, PAN | - | - | Organic Solvent Nanofiltration (OSN) | Methyl Orange; VB12 | - | - | - | 93.7% (Methyl Orange); >90% (VB12) | - | 0.4 MPa | - | -
10.1016/j.memsci.2019.01.055 | PES/GO blend membrane | Polyethersulfone (PES) | Graphene Oxide (GO) | 0.008 wt% | Dye Separation | Methyl Red | - | 289.86 L m-2 h-1 | Flux | 86.58% (Methyl Red) | - | - | - | -
10.1016/j.memsci.2020.119008 | Thin film composite hollow fibre membrane | Polyimide (P84), Polyamide (MPD-based) | - | - | Organic Solvent Nanofiltration (OSN) | Methyl red | Organic Solvent Nanofiltration (OSN) | - | - | 90.1% (Methyl red) | - | - | - | -
10.1016/j.memsci.2020.119008 | MPD-based thin-film composite membrane | Polyimide (P84), Polyamide (MPD-based) | - | - | Organic Solvent Nanofiltration (OSN) | Methyl red | Organic Solvent Nanofiltration (OSN) | - | - | 90.1% (Methyl red) | - | - | - | -
10.1016/j.memsci.2020.119008 | Pristine 100-piece module | Polyimide (P84), Polyamide (MPD-based) | - | - | Organic Solvent Nanofiltration (OSN) | Methyl red | Organic Solvent Nanofiltration (OSN) | - | - | 91.2% (Methyl red) | - | - | - | -
10.1016/j.cjche.2020.05.030 | PPSU/1.0 wt.% CAU-1 mixed membrane | Polyphenylene sulfone (PPSU) | CAU-1 | 1.0 wt.% | Nanofiltration? (Water treatment) | Methyl Violet | Immersion precipitation phase inversion | 47.9 L·m⁻²·h⁻¹ | Flux | 0.97 | - | - | - | -
10.1016/j.cjche.2020.05.030 | PPSU/1 wt.% CAU-1 membrane | Polyphenylene sulfone (PPSU) | CAU-1 | 1 wt.% | Nanofiltration? (Water treatment) | Methyl Violet | Immersion precipitation phase inversion | 47.9 L·m⁻²·h⁻¹ | Flux | 0.938 | - | - | - | -
10.1021/acsapm.0c00495 | CC-ZIF-PIL(Br) fabric | Cotton cloth (CC), Poly(ionic liquid) (PIL) | ZIF-8 nanoparticles | - | O/W emulsion separation (methylbenzene-in-water) | Methylbenzene | Gravity-driven filtration | 59 L·m−2·h−1 | Flux | >99.2% | - | - | - | -
10.1021/acsapm.0c00495 | CC-ZIF-PIL(PF6) fabric | Cotton cloth (CC), Poly(ionic liquid) (PIL) | ZIF-8 nanoparticles | - | W/O emulsion separation (water-in-methylbenzene) | Methylbenzene | Gravity-driven filtration | 98 L·m-2·h-1 | Flux | >99% | - | - | - | -
10.1016/j.desal.2017.11.046 | GO-based MMS membrane | PSF, GO, TiO2, HPEI, APTS, isocyanate | GO, TiO2 | 0.25 wt% | UF/FO system | Methylene blue | Ultrafiltration / Forward Osmosis | 20 L m−2 h−1 | Flux | - | - | - | - | -
https://doi.org/10.1088/2053-1591/aae600 | PSF | Polysulfone (PSf) | CNC | 0.5 wt.% | - | Methylene Blue | - | 22.9 L.m-2.h-1 | Flux | 0.981 | - | - | - | 0.3
10.1016/j.clay.2021.106138 | RPS-2 composite membrane | Reduced Graphene Oxide (RGO), Polydopamine (PDA), SDS-intercalated LDH (SDS-LDH) | - | - | Dye solution | Methylene Blue | Nanofiltration | - | - | 0.9734 | - | - | - | -
10.1021/acsami.6b07106 | Superhydrophobic (PEI/PAA-CSH)₂.₀/PFTS membrane | Polyethylenimine (PEI) / Polyacrylic acid (PAA), CSH, PFTS | Calcium silicate hydrate (CSH) nanoparticles | - | Organic Solvent Nanoﬁltration (OSN) | Methylene Blue; Xylenol Orange; Rhodamine B; Ethanol | Organic Solvent Nanoﬁltration (OSN) | - | - | 98.91%; 94.86%; 70.38% | 25°C | 0.4 MPa | - | 1.0 ppm
10.1016/j.jwpe.2020.101901 | GO/CNTs composite membrane | Graphene Oxide (GO) | - | - | Nanofiltration | Methylene blue dye | Nanofiltration | 34.4 L m−2 h−1 | Flux | >99.7% | - | 0.9 bar | - | -
10.1016/j.jwpe.2020.101502 | Palladium/GO/BNC membrane | BNC (from Gluconacetobacter hansenii) | GO, Palladium nanoparticles | - | Ultrafiltration, Catalytic degradation | MO | Ultrafiltration, Catalysis | 33.1 L·m−2·h−1 | Flux | 0.993 | - | 58 psi | - | -
10.1039/c7ta06924c | ESF@ZIF-67 hybrid membrane | Electrospun silk fibroin (ESF), ZIF-67 | ZIF-67 | - | Filtration | MG | Filtration (syringe pump) | 142.9 L h-1 m-2 | Flux | 0.96 | - | - | - | 32 mg L-1 MG
10.1016/j.carbpol.2020.116693 | CS/PVA/ZIF-8 thin film composite membrane | Chitosan (CS), Poly(vinyl alcohol) (PVA), PVDF | ZIF-8 (MOF), Polyethylene glycol (PEG) | 10 wt% PEG, 3 wt% chitosan | - | MG | Nanofiltration | 78.94 L m−2 h−1 | Flux | 0.903 | - | 1 bar | - | -
10.1016/j.memsci.2018.07.054 | Z55.5 zwitterion-coated membrane | Polyvinylidene fluoride (PVDF), Zwitterionic copolymer coating (Z55.5) | - | - | Water/Microalgae solution | Microalgae | Microfiltration (MF) | 375 kg/m2.h | Flux | - | - | - | - | -
10.1021/acsami.9b18062 | TpPa composite membrane | TpPa | - | Tp concentration: 0.006 mM; Reaction time: 3 h | Nanofiltration (NF) | MO | Nanofiltration (Pressure-driven) | - | - | ~99% | - | - | - | -
10.1016/j.memsci.2020.118438 | TFC membrane | Poly(epoxyether), polyimide (XL-PI) | - | - | Nanofiltration (NF) | MO | Nanofiltration (NF) | - | - | 60%(MO) | 25℃ | 10 bar | - | 35 µM
10.1016/j.memsci.2021.119249 | Thin-film Composite (TFC) OSN | Polyamide | - | - | Organic Solvent Nanofiltration (OSN) | MO | Organic Solvent Nanofiltration | - | - | 93.2% (Methyl Orange) | - | - | - | -
10.1016/j.memsci.2021.119249 | TFC OSN | Polyamide (TAPB/TMC) | - | - | Organic Solvent Nanofiltration (OSN) | MO | Organic Solvent Nanofiltration | - | - | 93.2% (Methyl Orange) | - | - | - | -
10.1016/j.memsci.2021.119249 | TFC | Polyamide (TAPB/TMC), XP84 | - | - | Organic Solvent Nanofiltration | MO | Organic Solvent Nanofiltration | - | - | 93.2% (MO) | - | - | - | -
10.1016/j.memsci.2021.119249 | TFC | Polyamide (TAPB/TMC), XP84 | - | - | Organic Solvent Nanofiltration | MO | Organic Solvent Nanofiltration | - | - | 93.0% (MO) | - | - | - | -
10.1016/j.cej.2018.04.069 | Nanoparticle intercalated sandwich-structured PA6@GO@PA6 membrane | Polyamide 6 (PA6) nanofibers, Graphene Oxide (GO), various nanoparticles (TiO₂, SiO₂, Si₃N₄) | TiO₂, SiO₂, Si₃N₄ | - | Organic dye aqueous solution, Water | MO; EB | Nanofiltration (NF) | - | - | 99.36%; 99.85% | - | - | - | -
10.1039/c8ta07147k | 44-GO-0.5BA-T membrane | Graphene Oxide (GO), Boronic Acid polymer (BA) | - | - | MO in Methanol, VB12 in Methanol | MO; VB12; Methanol | Organic Solvent Nanofiltration (OSN) | - | - | 46.1%; 99.0% | - | - | - | -
10.1021/acsami.7b08885 | Waterborne fluorinated polyurethane (WFPU) membrane | Polyacrylonitrile (PAN), Waterborne fluorinated polyurethane (WFPU) | - | - | Waterproof and breathable membrane | Moisture vapor | Water vapor transmission test, Hydrostatic pressure test | 12.5 kg m-2 d-1 | Flux | - | - | - | - | -
10.1016/j.jclepro.2018.10.005 | NF4 membrane | Polyamide | - | - | Molasses Purification | Molasses | Nanofiltration | 27 L m-2 h-1 | Flux | - | - | - | - | -
10.1016/j.memsci.2016.11.043 | Vibrational submerged system | PVDF hollow fibre | - | - | MPC66 solution | MPC66 | Microfiltration/Vibrational Filtration | 5 L/m2 h | Flux | - | - | - | - | -
10.1016/j.memsci.2016.11.043 | PVDF hollow fibre | Polyvinylidene fluoride (PVDF) | - | - | MPC66 solution | MPC66 | Microfiltration/Vibrational Filtration | 5 L/m2 h | Flux | - | - | - | - | -
10.1038/s41598-018-19795-z | GO (40 nm)-CNT membrane | Graphene oxide (GO), Carbon nanotubes (CNT) | - | - | Selective Permeation | MR; BB; Ethanol | Diffusion (Concentration-gradient-driven) | 1.4 mol m−2 h−1 | Flux | ~99.5% | - | - | - | 50% MR, 50% BB mixture
http://dx.doi.org/10.1098/rsos.181294 | Cu2O/MWCNT composite membrane | MWCNT | Cu2O | - | water | MS2 | Filtration | 150 dm3 m−2 h−1 | Flux | - | - | - | - | -
http://dx.doi.org/10.1098/rsos.181294 | MWCNT composite membrane | MWCNT | Cu2O | - | water | MS2 | Filtration | 300 dm3 m−2 h−1 | Flux | - | - | - | - | -
10.3390/membranes10040070 | PTES-SiO2 | Silica | PTES | - | MTBE/water | MTBE | Pervaporation | 0.392 kg m−2 h−1 | Flux | 24.6 (MTBE/water) | - | - | - | -
10.3390/membranes10040070 | Silylated silica membranes | Silica | PFOTES, OTES, TFPTES, PTES | - | MTBE/water | MTBE | Pervaporation | 0.35 kg m−2 h−1 | Flux | 24.6 | 30°C | - | - | 3.0% MTBE
10.3390/polym12061213 | M10/MFFK composite membrane | Polydecylmethylsiloxane (M10), MFFK | - | - | MTBE/Water | MTBE | Pervaporation | 0.82 kg m−2 h−1 | Flux | 310 | - | - | - | 1 wt% MTBE
10.1016/j.memsci.2018.04.051 | PER | Poly(vinyl alcohol) (PVA), Poly(acrylic acid) (PAA) | - | - | Pervaporation (PV) | MTBE; MeOH | Pervaporation (PV) | 0.4 kg·m-2·h-1 | Flux | 300 | - | - | - | -
10.1016/j.memsci.2018.04.051 | HPMA-GO composite | Hydrolyzed polymaleic anhydride (HPMA), Graphene oxide (GO) | Graphene oxide (GO) | - | Pervaporation (PV) | MTBE; MeOH | Pervaporation (PV) | 0.41 kg·m-2·h-1 | Flux | - | - | - | - | -
10.1002/ceat.201500272 | dual-layer AC-PU/PES HF membrane | Acetylated cellulose-polyurethane (AC-PU), Polyethersulfone (PES) | - | - | MTP/iso-octane mixture | MTP | Pervaporation (PV) | 0.164 kg m m–2 h–1 | Flux | - | - | - | - | -
10.1016/j.memsci.2021.119250 | Polyamide NF | Polyamide NF | - | - | - | NaOH | - | 85.53 L m−2 h−1 | Flux | - | 25 °C | - | - | 0.5 wt% (NaOH)
10.1126/sciadv.aay5993 | MFI layer | MFI zeolite, γ-Al2O3 | - | - | equimolar n-/i-butane gas mixture | n-butane; i-butane | Gas separation (Wicke-Kallenbach) | - | - | ~33(n-/i-butane) | - | - | - | -
10.1080/01496395.2013.811424 | PDMS/ZIF-8 composite membrane | Polydimethylsiloxane (PDMS) | ZIF-8 | 2 wt% | n-Butanol/Water | n-Butanol | Pervaporation (PV) | - | - | 7.1 | 30°C | - | - | 0.96 wt% n-butanol
10.1080/01496395.2013.811424 | PDMS/ZIF-8-2 composite membrane | Polydimethylsiloxane (PDMS) | ZIF-8 | 2 wt% | n-Butanol/Water | n-Butanol | Pervaporation (PV) | - | - | 5.95 | 40°C | - | - | 0.96 wt%
10.1080/01496395.2013.811424 | PDMS/ZIF-8-2 composite membrane | Polydimethylsiloxane (PDMS) | ZIF-8 | 2 wt% | n-Butanol/Water | n-Butanol | Pervaporation (PV) | - | - | 7.1 | 60°C | - | - | 0.96 wt% n-butanol
10.1039/c1ee01700d | MFI zeolite membrane | MFI zeolite (Silicalite-1) | - | - | Pervaporation | n-Butanol | Pervaporation | 0.11 kg m-2 h-1 | Flux | 19 | 90 °C | - | - | 5 wt% n-butanol
10.1039/c3ta00120b | Hybrid organically bridged silica membrane | silica | - | - | - | n-Butanol | Pervaporation | 1.8 kg m-2 h-1 | Flux | - | - | - | - | -
10.1039/c3ta00120b | Hybrid organically bridged silica membrane | Hybrid silica, Polyamide-imide (PAI) | - | - | - | n-Butanol | Pervaporation | 1.8 kg m-2 h-1 | Flux | - | - | - | - | -
10.1039/c4ra10655e | ZIF-8/PDMSCF3 membrane | Poly(dimethylsiloxane) (PDMS) | ZIF-8 | - | n-Butanol/Water | n-Butanol | Pervaporation | 1041 g m−2 h−1 | Flux | 95.8 | 60℃ | - | - | 1 wt% n-butanol
10.1039/c4ta04114c | ZIF-8/PDMS nanohybrid membrane | Polydimethylsiloxane (PDMS), Zeolitic Imidazolate Framework-8 (ZIF-8), Polysulfone | ZIF-8 | - | n-Butanol/Water | n-Butanol | Pervaporation | 2800.5 g m⁻² h⁻¹ | Flux | 52.81 | 80°C | - | - | 5.0 wt% n-butanol
10.1039/c4ta04114c | ZIF-8/PDMS nanohybrid membrane | Polydimethylsiloxane (PDMS), Zeolitic Imidazolate Framework-8 (ZIF-8) | ZIF-8 | - | n-Butanol/Water | n-Butanol | Pervaporation | 2800.5 g m⁻² h⁻¹ | Flux | 52.81 | 80°C | - | - | 5.0 wt% n-butanol
10.1039/c5ra06886j | HPSiO-c-PDMS-2 membrane | Polydimethylsiloxane, Hyperbranched Polysiloxane (HPSiO) | HPSiO | - | Pervaporation | n-Butanol | Pervaporation (PV) | 2.69×10^5 Barrer | Flux | - | 40 °C | - | - | 1.0 wt% n-butanol
10.1039/d0ta07352k | Heterostructured COF membrane | Covalent Organic Framework (COF) | - | - | Water/n-Butanol | n-Butanol | Pervaporation | 14.35 kg m-2 h-1 | Flux | 4464 | Room temperature | - | - | -
10.1021/acs.cgd.8b01862 | HSZB membrane | High-silica zeolite beta (HSZB) | - | - | Pervaporation | n-Butanol | Pervaporation | 1.45 kg m−2 h−1 | Flux | 36.5 | - | - | - | 1 wt%
10.1021/acs.cgd.8b01862 | HSZB membrane | High-silica zeolite beta (HSZB) | - | - | Pervaporation | n-Butanol | Pervaporation | 1.05 kg m−2 h−1 | Flux | 32.5 | - | - | - | 5 wt%
10.1021/acs.cgd.8b01862 | HSZB membrane | High-silica zeolite beta (HSZB) | - | - | Pervaporation | n-Butanol | Pervaporation | 1.45 kg m−2 h−1 | Flux | 36.5 | 30°C | - | - | 1 wt%
10.1021/acs.cgd.8b01862 | HSZB membrane | High-silica zeolite beta (HSZB) | - | - | Pervaporation | n-Butanol | Pervaporation | 1.05 kg m−2 h−1 | Flux | 32.5 | 30°C | - | - | 5 wt%
10.1021/acs.chemmater.5b03030 | PDMS membrane | Polydimethylsiloxane (PDMS) | - | - | Pervaporation | n-Butanol | Pervaporation | 70 g m-2 h-1 | Flux | 58 | 50°C | - | - | 1.00 wt% n-butanol
10.1002/app.38704 | 5% ZSM-5-PEBA | PEBA | ZSM-5 | 5 wt% | Pervaporation | n-Butanol | Pervaporation | 569 g m-2 h-1 | Flux | 30.7 | 45°C | - | - | 2.5 wt% n-butanol
10.1002/app.45211 | POSS/PEBA nano-hybrid | Polyether-block-amide (PEBA) | POSS (Polyhedral oligomeric silsesquioxanes) | 4 wt% | n-Butanol–water | n-Butanol | Pervaporation | 1.33 kg m-2 h-1 | Flux | 27.2 | 40°C | - | - | 3 wt% n-butanol
10.1002/app.45211 | Nano-hybrid PEBA | PEBA | POSS | 4 wt% | n-Butanol–water | n-Butanol | Pervaporation | 1.33 kg m-2 h-1 | Flux | 27.2 | 40°C | - | - | 3 wt% n-butanol
10.1039/d0cc05019a | Sandwiched silicalite-1 membrane | Silicalite-1; SiO2 | - | - | n-Butanol/water | n-Butanol | Pervaporation | 2.2 kg/m^2·h | Flux | 113 | 70°C | - | - | n-Butanol: 2 wt%
10.1039/d1ta01736e | MMMs | Polydimethylsiloxane (PDMS) | ZIF-8@PPy pearl necklace | 20 wt% | Pervaporation (PV) | n-Butanol | Pervaporation (PV) | 564.8 g m-2 h-1 | Flux | 70.2 | 40 °C | - | - | 1 wt% n-butanol aqueous
10.1016/j.ces.2009.08.034 | PAI/CD mixed matrix membrane | polyamide-imide (PAI) | β-CD | 15 wt% β-CD | Pervaporation | n-Butanol | Pervaporation | 4.4 g/m2 h | Flux | 1.53 | - | - | - | -
10.1016/j.eng.2019.10.012 | PDMS/ceramic HF composite | Polydimethylsiloxane (PDMS), Ceramic Hollow Fiber (HF) | - | - | Pervaporation (PV) | n-Butanol | Pervaporation (PV) | ~1800 g·m−2·h−1 | Flux | - | 60℃ | - | - | 1 wt% n-butanol
10.1016/j.memsci.2013.06.025 | ZIF-71/PEBA MMMs | Poly(ether-block-amide) (PEBA) | ZIF-71 | 20 wt% | ABE fermentation broth | n-Butanol | Pervaporation (PV) | 520.2 g/m² h | Flux | 18.8 | 37 °C | - | - | -
10.1016/j.memsci.2016.03.013 | PEBA/ceramic hollow fiber composite | Poly(ether-block-amide) (PEBA) | - | - | n-Butanol/Water Separation | n-Butanol | Pervaporation | 4196 g/(m2·h) | Flux | 21 | 60°C | - | - | 1 wt% n-Butanol in Feed
10.1016/j.memsci.2019.03.008 | PDMS/PVDF | PDMS / PVDF | - | - | Pervaporation | n-Butanol | Pervaporation (PV) | 2210 g/m2 h | Flux | 46 | 70°C | - | - | 1 wt% butanol
10.1016/j.memsci.2019.03.008 | PDMS/PVDF | PDMS / PVDF | - | - | Pervaporation | n-Butanol | Pervaporation (PV) | 560 g/m2 h | Flux | 56.7 | 40°C | - | - | 1.0 wt% butanol
10.1016/j.memsci.2019.03.008 | PDMS/PVDF composite | PDMS / PVDF | - | - | Pervaporation | n-Butanol | Pervaporation (PV) | 2210 g/m2 h | Flux | 46 | - | - | - | 1 wt% butanol
10.1016/j.memsci.2019.117259 | (SA/CaCl2)4/NaA | Sodium Alginate (SA), CaCl2, NaA zeolite | CaCl2 | - | Alcohol/Water | n-Butanol | Pervaporation | 1564 g/(m2.h) | Flux | - | 50℃ | - | 2 | 90 wt% n-butanol
10.1016/j.memsci.2019.117543 | ZHNTs/PDMS Mixed Matrix Membrane | Polydimethylsiloxane (PDMS) | ZIF-8 modified Halloysite Nanotubes (ZHNTs) | - | 1 wt% n-Butanol aqueous solution | n-Butanol | Pervaporation (for bio-butanol recovery) | 683 g/(m2 h) | Flux | 61.3 | 40°C | - | - | 1 wt% n-butanol
10.1016/j.memsci.2019.117545 | IU-GO Membrane | Imidazole-ureido (IU), Graphene Oxide (GO) | - | IU: 3.1 wt% | 80 wt% n-Butanol in water | n-Butanol | Pervaporation (Dehydration) | 3506 g ⋅ m-2 ⋅ h-1 | Flux | 4454 | 343 K | - | - | 80 wt% butanol
10.1016/j.memsci.2019.117545 | IU-GO Membrane | Imidazole-ureido (IU), Graphene Oxide (GO) | - | IU: 3.1 wt% | 8 wt% water in n-butanol | n-Butanol | Pervaporation (Dehydration) | 1468 g⋅m-2⋅h-1 | Flux | 4601 | 343 K | - | - | 8 wt% water
10.1016/j.memsci.2019.117545 | IU-GO Membrane | Imidazole-ureido (IU), Graphene Oxide (GO) | - | IU: 3.1 wt% | 80 wt% butanol in water | n-Butanol | Pervaporation (Dehydration) | 3506 g⋅m-2⋅h-1 | Flux | 4454 | 343 K | - | - | 80 wt% butanol
10.1016/j.micromeso.2018.12.012 | PAF-56/PDMS mixed matrix membrane | Polydimethylsiloxane (PDMS) | PAF-56 | 2.5 wt% | Pervaporation | n-Butanol | Pervaporation (PV) | 1906 g m-2 h-1 | Flux | 48.4 | - | - | - | 5 wt% n-butanol
10.1016/j.seppur.2014.02.019 | Pervatech silica membrane | silica | - | - | Pervaporation | n-Butanol | Pervaporation | 3.53 kg/(m2 h) | Flux | 150 | 70 C | - | - | water 10 wt%
10.1016/j.seppur.2015.03.024 | Membrane with immobilized ionic liquids (ILs) | Polydimethylsiloxane (PDMS) | - | - | Water/Butanol | n-Butanol | Pervaporation | 560 g/(m²·h) | Flux | - | - | - | - | -
10.1016/j.seppur.2015.09.004 | MCM-41@ZIF-8/PDMS | PDMS | MCM-41@ZIF-8 | - | n-Butanol/water | n-Butanol | Pervaporation | 2052 g/m2 h | Flux | - | - | - | - | 3 wt% n-butanol
10.1016/j.seppur.2018.12.078 | O-ZIF-8@PDA/PDMS MMM | PDMS | ZIF-8@PDA | 1 wt% | n-butanol/water separation | n-Butanol | Pervaporation | 480.6 g m−2 h−1 | Flux | 56 | 55℃ | - | - | 1.5 wt% n-butanol
10.1016/j.seppur.2018.12.078 | O-ZIF-8@PDA/PDMS | PDMS | O-ZIF-8@PDA | 1 wt% | n-butanol/water separation | n-Butanol | Pervaporation | 480.6 g m−2 h−1 | Flux | 56 | 55℃ | - | - | 1.5 wt% n-butanol
10.1016/j.seppur.2018.12.078 | O-ZIF-8@PDA/PDMS membrane | PDMS | O-ZIF-8@PDA | 1 wt% | n-butanol/water separation | n-Butanol | Pervaporation | 1039.04 g m−2 h−1 | Flux | 56 | 55℃ | - | - | 1.5 wt% n-butanol
10.1016/j.seppur.2019.01.080 | PAF-11/PDMS blend membrane | PDMS | PAF-11 | - | n-butanol-water separation | n-Butanol | Pervaporation | 2255 g m-2 h-1 | Flux | - | 30°C | - | - | 4 wt% n-butanol
10.1016/j.seppur.2019.116263 | ZIF-8/PDMS-2 MMM | Polydimethylsiloxane (PDMS) | ZIF-8 | 20 wt% | n-Butanol aqueous solution | n-Butanol | Pervaporation | 2046.3 g/m2 h | Flux | 42.6 | 55°C | - | - | 1.5 wt% n-butanol
10.1016/j.seppur.2019.116406 | COF-LZU1/PDMS MMMs | Polydimethylsiloxane (PDMS) | COF-LZU1 | - | n-Butanol/Water | n-Butanol | Pervaporation (PV) | 2694 g m-2 h-1 | Flux | 38.7 | 64°C | - | - | 3.6 wt% n-Butanol
10.1016/j.seppur.2020.116771 | ZIF-71 filled PEBA mixed matrix membrane | PEBA | ZIF-71 | - | Pervaporation | n-Butanol | pervaporation | 520.2 g·m-2·h-1 | Flux | 18.8 | 37°C | - | - | -
10.1002/jctb.5688 | PAF-11/PDMS MMMs | Polydimethylsiloxane (PDMS) | Porous Aromatic Framework (PAF-11) | 3 wt% | Pervaporation | n-Butanol | Pervaporation | 2255 g m−2 h−1 | Flux | 14.02 | 28∘C | - | - | 4 wt% n-butanol
10.1002/jctb.5688 | PAF-11/PDMS MMMs | Polydimethylsiloxane (PDMS) | Porous Aromatic Framework (PAF-11) | 2 wt% | Pervaporation | n-Butanol | Pervaporation | 4142.98 g m−2 h−1 | Flux | 40.22 | 67∘C | - | - | 4 wt% n-butanol
dx.doi.org/10.1021/la400930y | SAM-modified PDMS membrane | PDMS, Fluoroalkylsilane SAM | - | - | n-Butanol/Water mixture | n-Butanol | Pervaporation (PV) | 1292.8 g/m².h | Flux | 27.3 | - | - | - | 5 wt%
10.3390/membranes9070086 | Pure-silica *BEA | Pure-silica, BEA zeolite | - | - | Butanol/Water separation | n-Butanol | Pervaporation (PV) | 0.62 kg·m−2·h−1 | Flux | 229 | 318 K | - | - | 1 wt% butanol/water
10.1021/sc400372d | PDMS membrane | Polydimethylsiloxane (PDMS) | - | - | n-Butanol/water mixture | n-Butanol | Pervaporation | 300 g/m2 h | Flux | 27 | 40°C | - | - | 1 wt% n-butanol/water
10.1021/sc400372d | Zeolite membrane | zeolite (silicalite-1), alumina | - | - | n-butanol/water | n-Butanol | Pervaporation | 0.1 kg/m2 h | Flux | 150 | 70°C | - | - | 2 wt% n-butanol
10.1021/sc400372d | QP4VP/CMCNa PEC membrane | Quaternized poly(4-vinylpyridine) (QP4VP), carboxymethyl cellulose (CMCNa) | - | - | n-butanol/water | n-Butanol | Pervaporation (Dehydration) | 2241 g/m2 h | Flux | - | 60°C | - | - | 90 wt% n-butanol
10.1021/sc400372d | C10-triethoxysilanes/BTESE silica membrane | C10-triethoxysilanes/BTESE silica | - | - | butanol/water | n-Butanol | Pervaporation (Butanol recovery) | 1.5 kg/m2 h | Flux | 15 | 90°C | - | - | 5 wt% butanol
10.1039/c5ra13760h | NaY zeolite membrane | NaY zeolite, mullite | - | - | Pervaporation | n-Butanol; Ethanol | Pervaporation | 4.56 kg m-2 h-1; 3.52 kg m-2 h-1 | Flux | 1020; 109 | 348 K | - | - | 90 wt% n-butanol, 90 wt% ethanol
10.1016/j.watres.2017.12.025 | Prototype | Polyamide | - | - | Reverse Osmosis (RO) | NDMA | Reverse Osmosis (RO) | 20 LMH | Flux | 0.92 | 20°C | 1.54 Mpa | - | 1000 ng/L
10.1016/j.watres.2017.12.025 | ESPA2 | Polyamide | - | - | Reverse Osmosis (RO) | NDMA | Reverse Osmosis (RO) | 20 LMH | Flux | 0.53 | 20°C | 0.49 MPa | - | 1000 ng/L
10.1016/j.watres.2017.12.025 | ESPA2 | Polyamide | - | - | Reverse Osmosis (RO) | NDMA | Reverse Osmosis (RO) | 20 LMH | Flux | 0.62 | 20°C | - | - | 1000 ng/L
10.1016/j.watres.2017.12.025 | HYDRA | Polyamide | - | - | Reverse Osmosis (RO) | NDMA | Reverse Osmosis (RO) | 20 LMH | Flux | 0.74 | 20°C | 1.29 Mpa | - | 1000 ng/L
10.1016/j.watres.2017.12.025 | HYDRA | Polyamide | - | - | Reverse Osmosis (RO) | NDMA | Reverse Osmosis (RO) | 20 LMH | Flux | 0.88 | 20°C | - | - | 1000 ng/L
10.1021/es1002555 | TFC-FO membrane | Cellulose acetate (HTI-CTA), Polyamide (TFC-FO) | - | - | Forward osmosis (FO) | NH4HCO3 | Forward osmosis | 16.55 L/(m^2 h) | Flux | - | 25℃ | - | 7.9 | 1.5 M NH4HCO3
10.1016/j.memsci.2017.11.051 | PAN/PEI-CDs1-10 | Polyethyleneimine (PEI), PAN | Carbon dots (CDs1) | 10 wt% | Organic solvent nanofiltration (OSN) | n-Heptane | Organic Solvent Nanofiltration (OSN) | 5.4 L m-2 h-1 | Flux | - | - | - | - | -
10.1021/acsami.1c03019 | ZIF-8/RGO coated PU foam | Polyurethane (PU) | ZIF-8, Reduced Graphene Oxide (RGO) | - | Water/hexane separation | n-hexane | Vacuum filtration | 800,000 L m−2 h−1 | Flux | - | - | - | - | -
10.1021/acsami.1c03019 | PCL/SiO2-a0.5 | Polycaprolactone (PCL) | SiO2 aerogel | 0.005 | Oil/water mixture (immiscible) | n-hexane | Gravity-driven filtration | 4302.1 L m−2 h−1 | Flux | 0.9992 | - | - | - | -
10.1016/j.jiec.2014.02.021 | Nanocomposite membrane | Para-aminobenzoate alumoxane, Boehmite-epoxide, Chitosan, Kevlar fabric | - | - | Oil-Water Separation | n-hexane | Dead-end Filtration | 1128 L m-2 h-1 | Flux | 0.94 | - | - | 2 | -
10.1016/j.matchemphys.2021.124493 | PML membrane | PVDF/MCC | Lauric acid | 119.6 mg/g | oil-water mixture, emulsion | n-hexane | - | 8800 L m-2 h-1 | Flux | >99% | - | - | - | -
10.1016/j.memsci.2018.09.037 | PEN/HNTs@GO1-PDA composite | Poly(arylene ether nitrile) (PEN); Halloysite nanotubes (HNTs); Graphene oxide (GO); Polydopamine (PDA) | HNTs; GO | - | Oil/water emulsion | n-hexane | Pressure-driven filtration | 705.2 L/m2·h | Flux | - | - | - | - | -
10.1016/j.memsci.2020.118418 | PEEK textile membrane | PEEK | - | - | Oil/water separation | n-Hexane | Oil/water separation | 1.04 × 10^5 L m-2 h-1 (n-hexane) | Flux | 0.9995 | - | - | - | -
10.1002/mame.201900125 | PVA/silica hybrid nanofibrous aerogel | PVA, TEOS (silica precursor) | - | - | Oil-water emulsion separation (W/O) | n-hexane | gravity-driven filtration | 2083 L m−2 h−1 | Flux | 0.9979 | - | - | - | -
10.1039/d1ta03460j | qaa PIP k - 1 - 5 - e | Polyketone-based electrospun membrane (QAAPIPK) | - | - | Liquid filtration | n-hexane; Ethanol | Filtration | 3465 L m-2 h-1; 1180 L m-2 h-1; 795 L m-2 h-1 | Flux | - | - | - | - | -
10.1039/d1ta03460j | QAAPIPK-1-5-E | QAAPIPK | - | - | Solvent separation | n-Hexane; Ethanol | - | 3465 L m-2 h-1; 1180 L m-2 h-1; 795 L m-2 h-1 | Flux | - | - | - | - | -
10.1039/c6ra13220k | MON@PET | PET | - | - | water | nitrobenzene | Filtration | 2.3×10^3 L m-2 h-1 | Flux | 0.79 | - | - | - | 3.9 ppm
10.1039/c6ra13220k | MON@PET | PET | - | - | water | nitrobenzene | Filtration | 2.3×10^3 L m-2 h-1 | Flux | 0.33 | - | - | - | 31.2 ppm
10.1016/j.desal.2013.09.016 | PEBA-2533/Zeolite 4A Nanocomposite | Poly(ether-block-amide) (PEBA-2533) | Zeolite 4A | - | Pervaporation | NMP | Pervaporation | 55 g/m2 h | Flux | 122 | - | - | - | 2.9 wt.% water in feed
10.1016/j.seppur.2019.115741 | High-silica CHA-type zeolite | Zeolite (CHA-type) | - | - | Water/NMP | NMP | Pervaporation | 7.8 kg m−2 h−1 | Flux | - | 75℃ | - | - | 30 wt% Water, 70 wt% NMP
10.1016/j.seppur.2019.115741 | NaA zeolite | NaA Zeolite | - | - | Water/NMP | NMP | Pervaporation | 5.95 kg m−2 h−1 | Flux | - | - | - | - | 10 wt% Water, 90 wt% NMP
10.1016/j.seppur.2019.115741 | NaA zeolite | NaA Zeolite | - | - | Water/NMP | NMP | Pervaporation | 0.11 kg m−2 h−1 | Flux | 9997 | 120℃ | - | - | 0.1 wt% Water
10.1016/j.watres.2017.12.025 | ESPA2 | Polyamide | - | - | Reverse Osmosis (RO) | N-nitrosamines | Reverse Osmosis (RO) | 20 LMH | Flux | - | - | - | - | 1000 ng/L
10.1016/j.cej.2016.12.079 | GO-Ag/PVDF/F127 membrane | PVDF, F127 | Nanocomposite GO-Ag | - | Ultrafiltration | NOM | Ultrafiltration | 82 L/(m2 h) | Flux | - | - | - | - | -
10.3389/fchem.2020.598562 | Alkyl-RGO membrane | Alkyl chain grafted Reduced Graphene Oxide (RGO) | - | - | Pervaporation/Gravity Filtration | n-propanol | Pervaporation/Gravity-Driven Filtration | 685 mL m−2 h−1 | Flux | - | - | - | - | 90:10 v/v (n-propanol/water)
10.1016/j.jiec.2020.06.023 | PVC/PF127/bentonite ultrafiltration membrane | PVC, Pluronic F127 (PF127), Bentonite | Bentonite nanoparticles | - | Water Treatment (Oilfield Produced Water) | Oil | Ultrafiltration | 1610.0 L m-2 h-1 | Flux | - | - | 100 kPa | - | -
https://doi.org/10.1061/(ASCE)EE.1943-7870.0001670 | ZrO2 ceramic membrane | ZrO2 | -- | -- | oily water | Oil | Ultrafiltration | >90 L·m−2·h−1·bar−1 | Flux | 0.998 | -- | -- | -- | 5 g·L−1
https://doi.org/10.1061/(ASCE)EE.1943-7870.0001670 | ultrafiltration ceramic | ZrO2 | -- | -- | oily water | Oil | Ultrafiltration | 1,007.28 L·h−1·m−2 | Flux | -- | -- | 0.12 MPa (1.2 bar) | -- | --
https://doi.org/10.1061/(ASCE)EE.1943-7870.0000944 | PVC ultrafiltration membrane | polyvinylchloride | SiO2 | 1.5 g | -- | Oil | ultrafiltration | -- | Flux | 95% (oil) | -- | -- | -- | --
http://dx.doi.org/10.1080/01496395.2012.712598 | M2 membrane (this work) | Ceramic (Mullite based) | CaCO3 (porosifier) | - | Oily wastewater treatment | Oil | Microfiltration | - | - | 0.96 | - | - | - | -
http://dx.doi.org/10.1080/01496395.2012.712598 | α-Al2O3 membrane | Ceramic (α-Al2O3) | - | - | Oily wastewater treatment | Oil | Microfiltration | - | - | 0.85 | - | - | - | 30 mg/L oil
http://dx.doi.org/10.1080/01496395.2012.712598 | Mullite ceramic membrane | Ceramic (Mullite) | - | - | Oily wastewater treatment | Oil | Microfiltration | - | - | 0.854 | - | - | - | 250 mg/L oil
10.1080/01919512.2019.1652567 | Ceramic Ultrafiltration membrane | Ceramic | - | - | Oil-in-water emulsion | Oil | Ultrafiltration (UF) | 151 L·m⁻²·h⁻¹ ; 78 L·m⁻²·h⁻¹ | Flux | - | - | 0.1 Mpa | - | -
10.1080/01932691.2021.1884090 | Alginate-based (AB) carbon aerogel | Alginate-based carbon | - | - | Water-in-CCl4 emulsion; n-Hexane-in-water emulsion | Oil | Aerogel-based Gravity Separation | 131 L·m⁻²·h⁻¹ (W/CCl4); 94 L·m⁻²·h⁻¹ (n-Hex/W) | Flux | 99.02% (W/CCl4); 98.97% (n-Hex/W) | - | - | - | -
10.1177/0954008318815214 | PEN ultrafiltration membrane | Poly(arylene ether nitrile) (PEN) | Polyethylene glycol (PEG) | 15 wt% | Oil/water emulsion, Dye solutions | Oil | Ultrafiltration (UF) | ~150 L/m²h | Flux | - | - | - | - | -
10.1080/19443994.2013.855679 | PVDF–PVP–TiO2 composite hollow fiber | Polyvinylidene fluoride (PVDF), Polyvinylpyrrolidone (PVP), Titanium dioxide (TiO2) | TiO2 | 2 wt.% | Synthetic oily wastewater | Oil | Ultrafiltration | 70.48 L/m^2 h | Flux | 0.997 | - | - | - | 250 ppm
10.1080/19443994.2013.855679 | PVDF–PVP–TiO2 composite hollow fiber | Polyvinylidene fluoride (PVDF), Polyvinylpyrrolidone (PVP) | Titanium dioxide (TiO2) | 2 wt.% | Oily wastewater | Oil | Ultrafiltration | 70.48 L/m^2 h | Flux | 0.997 | - | - | - | 250 ppm
10.1080/19443994.2013.860626 | EVAL/PEO–PPO–PEO blend membrane | EVAL, PEO–PPO–PEO | - | 20 wt.% PEO-PPO-PEO | Oil/Water emulsion | Oil | Ultrafiltration | 76 L/m^2 h | Flux | - | - | - | - | -
10.1080/19443994.2014.918903 | PVC/CPVC blend | PVC, CPVC | - | - | Oil/water Emulsion | Oil | Ultrafiltration | 16.7 L/(m2 h) | Flux | - | - | - | - | -
10.1080/19443994.2014.918903 | Fluorinated membrane | PVC, CPVC, Perﬂuoroalkyl groups | - | - | Oil/water Emulsion | Oil | Ultrafiltration | 39.7 L/(m2 h) | Flux | - | - | 0.04, 0.06, 0.08 MPa | - | -
10.1080/19443994.2014.979445 | SP4 | Fly ash, CaCO3, TiO2 | - | - | Oil/water emulsion | Oil | Microfiltration | 4.1 × 10-8 m^3/m^2 s | Flux | 0.992 | - | 69 kPa | - | 200 mg/L
10.1080/19443994.2015.1040846 | CA/PVA/PVP blend | Cellulose acetate (CA), Polyvinyl alcohol (PVA) | Polyvinylpyrrolidone (PVP) | 3 wt% | Oil-in-water emulsion | Oil | Ultrafiltration | 588.1 L/m2 h (PWF) | Flux | 0.917 | - | - | - | -
10.1155/2020/9087595 | PSF / GO - al2o3 - 0. 5 | Polysulfone (PSf) | GO-Al2O3 | 0.5 wt.% | oil/water emulsion | Oil | Ultrafiltration | - | - | 0.6622 | - | 0.87 bar | 6 | 450 mg/L
10.1155/2020/9087595 | PSF / GO - al2o3 - 1. 5 | Polysulfone (PSf) | GO-Al2O3 | 1.5 wt.% | oil-in-water emulsion | Oil | Ultrafiltration | - | - | 0.6701 | - | - | - | -
10.1039/B922536F | PAN10 | Cellulose, PAN nanofibers / Polyacrylonitrile (PAN) | - | - | Ultrafiltration | Oil | Cross-flow filtration | 26.0 L m2 h1 | Flux | >99.6% | - | - | - | -
10.1039/B922536F | PAN400 | Cellulose, PAN nanofibers / Polyacrylonitrile (PAN) | - | - | Ultrafiltration | Oil | Cross-flow filtration | 98.9 L m2 h1 | Flux | 0.989 | - | - | - | -
10.1039/B922536F | Cellulose-based TFNC membrane | Cellulose, PAN nanofibers / Polyacrylonitrile (PAN) | - | - | Ultrafiltration | Oil | Cross-flow filtration | 249.2 L m2 h1 | Flux | >99.6% | - | - | - | -
10.1039/c4ta01603c | PS-g-CNTs hybrid membrane | Polystyrene (PS), Carbon Nanotubes (CNTs) | Carbon Nanotubes (CNTs) | - | Water-in-oil emulsion | Oil | Filtration / Separation | 0.9994 | Flux | - | - | - | - | -
10.1039/c4ta01603c | PS-g-CNTs hybrid membrane | Polystyrene (PS), Carbon Nanotubes (CNTs) | Carbon Nanotubes (CNTs) | - | Water-in-oil emulsion | Oil | Filtration / Separation | - | - | 0.9999 | - | - | - | -
10.1039/c5ra23544h | PES/P0 | Poly(ether sulfone) (PES), Poly(CBMA-co-TFOA) (P0) | - | - | Oil/water | Oil | Ultrafiltration | 149.7 L/(m2 h) | Flux | >99.4% | - | 0.15 MPa | - | -
10.1039/c5ra27413c | Cellulose aerogel filter | Cellulose nanofibres, Polyamideamine-epichlorohydrin (PAE) | - | 0.0197 g mL-1 | Oil-in-water | Oil | - | 27022 LMH | Flux | 0.563 | - | - | - | -
10.1039/c5ra27413c | Cellulose aerogel filter | Cellulose nanofibres, Polyamideamine-epichlorohydrin (PAE) | - | 0.0337 g mL-1 | Oil-in-water | Oil | - | 2405 LMH | Flux | 0.986 | - | - | - | -
10.1039/c6ra13698b | PDA-Cu decorated membrane | Stainless Steel Mesh (SSM) | polydopamine-Cu (PDA-Cu) composite | - | oil/water mixture, oil-in-water emulsion | Oil | Gravity-driven Separation | - | - | >99.97% | - | - | - | -
10.1039/c6ra20073g | Coated stainless steel mesh | Stainless steel mesh | - | - | oil/water | Oil | Gravity-driven Separation | 346 mL m-2 s-2 | Flux | - | - | - | - | -
10.1039/c7ra08266e | CST (3:4) membrane | Cellulose acetate, Chitosan (CS), Titanium dioxide (TiO2) | TiO2 | 3:4 (CS:TiO2) | Oil-in-water emulsions (Octane, Petroleum ether, Toluene) | Oil | Filtration | 5517.43 L m-2 h-1 (Octane); 4521.01 L m-2 h-1 (Petroleum ether); 3644.63 L m-2 h-1 (Toluene) | Flux | 98.46% (Octane); 97.72%; 97.06% (Toluene) | - | - | - | <20 mg L-1
10.1039/c7ta10524j | pristine PVDF | PVDF | - | - | oil-in-water emulsion | Oil | - | 2500 L m-2 h-1 | Flux | - | - | - | - | -
10.1039/c8nj03112f | PLA@PDA@Ag-SR-F nanofibrous membrane | PLA, PDA, Ag NPs, Fluorinated thiol | - | - | Oil/water and water-in-oil emulsion separation | Oil | Superhydrophobic/superoleophilic filtration | 2664 L·m⁻²·h⁻¹ | Flux | - | - | Gravity-driven | - | -
10.1039/c8ta01864b | CNTs/PAH hybrid membrane | Carbon nanotubes (CNTs), Poly(acryloyl hydrazide) (PAH), Gold nanoparticles (Au NPs) | - | - | Oil/water separation with ion extraction | Oil | Filtration with extraction | 250 L/m² h | Flux | - | - | - | - | -
10.1039/c8ta04008g | MWCNTs/CFM/PDMS | MWCNT, CFM, PDMS | - | - | water-in-oil emulsion | Oil | Gravity-driven separation | 1051 L m-2 h-1 | Flux | 0.99994 | - | Gravity | - | -
10.1039/c9gc00747d | Loess coated PVDF | PVDF, Loess, Sodium alginate | - | - | Oil-in-water emulsion separation | Oil | Pressure-driven filtration | - | - | 0.996 | - | 0.085 MPa (during preparation) | - | -
10.1039/c9ra02129a | MXene composite membrane | MXene (Ti3C2Tx) nanosheets, Cellulose | - | - | Oil-in-water emulsion separation (cyclic stability) | Oil | Pressure-driven filtration (cyclic) | 472.1 L m-2 h-1 | Flux | - | - | - | - | -
10.1039/c9ra02129a | MXene/paper-based membrane | MXene (Ti3C2Tx) nanosheets | - | - | Oil/water separation summary | Oil | Pressure-driven filtration | 472.1 L m-2 h-1 | Flux | - | - | - | - | -
10.1039/c9ta01700c | PEG-rGOAMs | Reduced Graphene Oxide (rGO) / Polyethylene Glycol (PEG), Polyvinyl Alcohol (PVA), Polyglycine, Polyvinylpyrrolidone (PVP) | - | - | Oil/Water Separation | Oil | Pressure-driven Filtration | 4890 L m-2 h-1 | Flux | 1 | - | 0.10 bar | - | -
10.1039/d0nj03329d | PVDF@pDA@CaCO3-2 membrane | Polyvinylidene fluoride (PVDF), Polydopamine (pDA), Calcium carbonate (CaCO3) | CaCO3 particles | - | Oil/water emulsion separation (cyclic filtration) | Oil | Gravity-driven filtration | 157 L m-2 h-1 | Flux | 0.97 | - | - | - | -
10.1039/d0nj03329d | PVDF@pDA@CaCO3-2 membrane | Polyvinylidene fluoride (PVDF), Polydopamine (pDA), Calcium carbonate (CaCO3) | CaCO3 particles | - | Oil/water emulsion separation | Oil | Gravity-driven filtration | 160 L m-2 h-1 | Flux | >99% | - | - | - | -
10.1016/S1672-6529(14)60156-6 | SWCNT network film | single-walled carbon nanotubes (SWCNT) | - | - | water-in-oil emulsions | Oil | ultrafiltration | - | - | >99.95% | - | - | - | -
10.1021/acs.iecr.0c00756 | Mesoporous TiO2-SiO2 Composite Membrane | TiO2-SiO2 composite (Electrospun) | - | - | Oil-Water Separation | Oil | Pressure-driven | 3159 L m-2 h-1 | Flux | 0.9994 | - | 5 kPa | - | -
10.1021/acs.iecr.0c00756 | MTSCM | TiO2-SiO2 composite (Electrospun) | - | - | Oil-Water Separation | Oil | Pressure-driven | 3159 L m-2 h-1 | Flux | 0.9994 | - | 5 kPa | - | Oils: 1% v/v (with SDS)
10.1021/acs.iecr.0c02462 | PVDF membrane | Poly(vinylidene fluoride) (PVDF) | - | 14 wt% | Oil-Water Separation | Oil | Pressure-driven (Microfiltration) | - | - | >99% | - | 20 kPa | - | -
10.1021/acs.iecr.0c02462 | PVDF membranes | Poly(vinylidene fluoride) (PVDF) | - | - | Oil-Water Separation | Oil | Pressure-driven (Microfiltration) | - | - | >99% | - | 20 kPa | - | -
10.1021/acs.iecr.0c02721 | MOF-intercalated GO membrane | Graphene Oxide (GO) / Amino-functionalized UiO-66 (N-UiO-66) / Poly(acrylic acid) (PAA) | N-UiO-66 | - | Oil-Water Separation | Oil | Pressure-driven (Ultrafiltration) | - | - | >99.9% | - | 0.1 bar | - | -
10.1021/acs.iecr.0c04831 | Hierarchical TiO2 nanorod arrays/carbon nanofiber membrane | Titanium dioxide (TiO2), Carbon nanofiber (CNF) | - | - | Oil-in-water emulsion separation | Oil | Microfiltration / Filtration | 1×10^8.8 L m−2 h−1 | Flux | >99% | - | - | - | -
10.1021/acs.iecr.0c04831 | Hierarchical TiO2 nanorod arrays/carbon nanofiber membrane | Titanium dioxide (TiO2), Carbon nanofiber (CNF) | - | - | Oil-in-water emulsion separation | Oil | Microfiltration / Filtration | 1×10^8.8 L m−2 h−1 | Flux | >99% | - | - | - | -
10.1021/acs.iecr.1c02224 | Half-cylindrical ceramic membrane | Ceramic (alumina) | - | - | Oil-in-water emulsion separation | Oil | Microfiltration | - | - | 0.82 | - | - | - | 100 mg/L oil
10.1021/acs.iecr.5b04428 | Polysulfone-SiO2 mixed matrix membrane | Polysulfone (PSf) | SiO2 nanoparticles | - | Oil/Water Separation | Oil | Ultrafiltration | 17.32 L/m2h | Flux | - | - | - | - | -
10.1021/acs.iecr.7b02723 | D-HNTs/GO/EDA membrane | GO, D-HNTs, Ethylenediamine (EDA) | D-HNTs, EDA | - | Oil/water separation | Oil | Dead-end filtration | 218 L·m-2·h-1 (water) | Flux | >99% | - | 0.09 MPa | - | -
10.1021/acs.jpcc.9b08580 | TiO2-coated filter | TiO2 | - | - | Oil-water separation | Oil | - | 12 L·m−2·s−1 | Flux | 0.98 | - | - | - | -
10.1021/acs.langmuir.0c02717 | BNC membrane | Bacterial nanocellulose (BNC) | - | - | Oil-water separation, pure water flux | Oil | - | 140.35 L m−2 h−1 | Flux | - | - | - | - | -
10.1021/acs.langmuir.5b04044 | PES/P(PEG)1.0 membranes | PES (poly(ether sulfone)) | PEGMA, PTFOA segments | - | Ultrafiltration (UF) | Oil | Non-solvent-induced phase separation (NIPS) | 181.0 L/(m2 h) | Flux | >99.5% | - | - | - | -
10.1021/acs.langmuir.8b01901 | TA/PVP-coated stainless-steel mesh | Stainless steel mesh | TA/PVP (Tannic acid/Polyvinylpyrrolidone) | - | Oil/water separation | Oil | Gravity-driven separation | 86,000 L m–2 h–1 | Flux | >99.90% | - | - | - | 1:1 v/v (oil/water mixture)
10.1021/acs.langmuir.9b02750 | PRFs-180 | phenolic resin | - | - | oil-in-water emulsion separation | Oil | - | 262 L m-2 h-1 | Flux | - | - | 2.0 kPa | - | -
10.1021/acsami.0c11677 | CFFM (α-FeOOH and Fe(OH)3 on copper foam) | α-FeOOH, Fe(OH)3, Copper | - | - | Oil/water separation | Oil | Filtration | 74479.1 L m−2 h−1 | Flux | > 99.9% | - | - | - | -
10.1021/acsami.1c03475 | PDVB-coated stainless steel mesh | Stainless steel mesh | Poly(divinylbenzene) (PDVB) | - | Oil/water separation | Oil | Filtration under pressure/vacuum | 4.2×10^4 L·m−2·h−1 | Flux | - | - | 22 kPa | - | -
10.1021/acsami.1c05618 | Janus CNTs/PPy photothermal absorber | Polypropylene (PP) nonwoven fabric | Carbon Nanotubes (CNTs), Polypyrrole (PPy) | - | Solar steam generation, Oil-in-water emulsion separation | Oil | Solar evaporation | 1.61 kg m−2 h−1 | Flux | - | - | - | - | -
10.1021/acsami.1c05896 | Micro/nanosphere-coordinated dual stimulus-responsive nanofibrous membrane | Poly(vinylidene fluoride) (PVDF), Poly(acrylonitrile-co-acrylamide) (P(AN-co-AM)), Poly(4-vinylpyridine) (P4VP) | - | - | Water-in-oil emulsion separation | Oil | Stimulus-responsive filtration | - | - | 0.995 | 25℃ | - | 7 | -
10.1021/acsami.1c05896 | UCST-type thermo/pH-responsive nanofibrous membrane | Poly(vinylidene fluoride) (PVDF), Poly(acrylonitrile-co-acrylamide) (P(AN-co-AM)), Poly(4-vinylpyridine) (P4VP) | - | - | Water-in-oil emulsion separation, Smart cleaning | Oil | Stimulus-responsive filtration | - | - | 0.995 | 25℃ | - | 7 | -
10.1021/acsami.5b00894 | DA/TEOS treated porous PVDF MF membrane | Polyvinylidene fluoride (PVDF), Polydopamine (PDA), Tetraethyl orthosilicate (TEOS) | - | - | Pure water flux, Oil-in-water emulsion separation | Oil | Vacuum filtration, Gravity-driven filtration | 8606 L m-2 h-1 | Flux | - | - | 0.09 Mpa | - | -
10.1021/acs.iecr.0c00756 | Mesoporous TiO2-SiO2 Composite Membrane | TiO2, SiO2 | - | - | Oil-in-Water Emulsion | Oil | Ultrafiltration | 3159 L m-2 h-1 | Flux | 0.9994 | - | - | - | -
10.1021/acs.iecr.0c00756 | Mesoporous TiO2-SiO2 Composite Membrane | TiO2, SiO2, PEO, CTAB | - | - | Oil-in-Water Emulsion | Oil | Ultrafiltration | 3159 L m-2 h-1 | Flux | 0.9994 | - | - | - | -
10.1021/acs.iecr.0c01103 | T-shaped tube | Poly(tetraﬂuoroethylene) | - | - | Oil/Water | Oil | Oil/Water Separation | 6631.5 L m−2 h−1 | Flux | - | - | - | - | -
10.1021/acs.iecr.0c01103 | PDMAEA4−PTFOA1/PS | Polystyrene, DMAEA, TFOA | - | - | Oil/Water | Oil | Oil/Water Separation (Gravity-driven) | 10186.8 L m−2 h−1 | Flux | >99.2% | - | - | - | -
10.1021/acs.iecr.0c02462 | poly(vinylidene fluoride) (PVDF) membrane | Poly(vinylidene fluoride) (PVDF) | - | 14 wt% PVDF | Oil/water emulsion (Surfactant-stabilized oil-in-water) | Oil | Microfiltration (Vapor-Induced Phase Separation - VIPS/TIPS) | - | - | >99% | - | 20 kPa | - | -
10.1021/acs.iecr.0c02462 | PVDF membrane | Poly(vinylidene fluoride) (PVDF) | - | 14 wt% PVDF | Oil/water emulsion | Oil | Microfiltration | - | - | >99% | - | - | - | -
10.1021/acs.iecr.0c02721 | GO-based membrane | Graphene Oxide (GO) | - | - | Oil/water emulsion | Oil | Nanofiltration | - | - | >99.9% | - | - | - | -
10.1021/acs.iecr.0c02721 | MOF-intercalated GO/N-UiO-66@GO-PAA membrane | Graphene Oxide (GO), N-UiO-66, Polyacrylic acid (PAA) | N-UiO-66 | - | Oil/water emulsion | Oil | Nanofiltration | - | - | >99.9% | - | - | - | -
10.1021/acsami.7b10901 | HepGSCMF | Graphene-silica | - | - | Oil/water separation | Oil | Separation based on wettability | 32.6 L m-2 s-1 | Flux | >99% | - | - | - | -
10.1021/acsami.8b05137 | UiO-66 coated mesh membrane | UiO-66 MOF | - | - | Oil-water separation | Oil | Oil-water separation (mesh filtration) | 12.7×10^4 L m-2 h-1 | Flux | >99.99% | - | - | - | -
10.1021/acsami.8b05137 | UiO-66 coated mesh membrane | UiO-67 MOF | - | - | Oil-water separation | Oil | Oil-water separation (mesh filtration) | 12.7×10^4 L m-2 h-1 | Flux | >99.99% | - | - | - | -
10.1021/acsami.8b14052 | FPBZ/SiO2@MS | Melamine sponge (MS), fluorinated polybenzoxazine (FPBZ), SiO2 | SiO2 nanoparticles | 3 wt% | Oil-water separation | Oil | Separation (gravity-driven) | 57140 L m-2 h-1; ~1500 L m-2 h-1 | Flux | >99.8%; ~97.6% | - | - | - | -
10.1021/acsami.8b19523 | PLA/γ-Fe2O3 composite membrane | poly(lactic acid) (PLA), γ-Fe2O3 | γ-Fe2O3 | - | oil/water separation | Oil | adsorption & gravity-driven separation | 2925 L/m2 h | Flux | - | - | gravity | - | -
10.1021/acsami.8b19523 | PLA-based membrane | poly(lactic acid) (PLA) | - | - | oil/water separation | Oil | separation | 1×10^00 L/m2 h | Flux | - | - | - | - | -
10.1021/acsami.9b02085 | PIL@Mesh composite membrane | Poly(ionic liquid) ([DVIm-(EG)3]Br2, acrylic acid | - | - | Gravity-driven oil/water separation | Oil | Gravity-driven separation | 47 L·m-2·s-1 | Flux | >99.9% | - | 1.2 kPa | - | -
10.1021/acsami.9b07907 | PUEGr_t foam | Waterborne polyurethane (WPU), Expanded graphite (EGr), Calcium carbonate (template for PUEGr_t) | Expanded graphite (EGr) | - | Surfactant-free oil-in-water emulsion separation | Oil | Gravity-driven filtration | 17141 L m−2 h−1 | Flux | 0.7084 | - | - | - | 1% w/w oil-in-water
10.1021/acsami.9b07907 | PUEGr foam | Waterborne polyurethane (WPU), Expanded graphite (EGr), Calcium carbonate (template for PUEGr_t) | Expanded graphite (EGr) | - | Surfactant-free oil-in-water emulsion separation | Oil | Gravity-driven filtration | 595 L m−2 h−1 | Flux | 0.938 | - | - | - | 1% w/w oil-in-water
10.1021/acsami.9b08865 | EVAL-SSPB membrane | Ethylene vinyl alcohol (EVAL), Supramolecular slide-ring polyrotaxane (SSPB) | - | - | Ultrafiltration / Microfiltration (UF/MF) | Oil | Ultrafiltration / Microfiltration | 2000 L/m2h | Flux | 0.96 | - | - | - | -
10.1021/acsami.9b08865 | EVAL-SSPB membrane | Ethylene vinyl alcohol (EVAL), SSPB | - | - | Ultrafiltration / Microfiltration | Oil | Ultrafiltration / Microfiltration | 2000 L/m2h | Flux | 0.98 | - | - | - | -
10.1021/acsami.9b11277 | J-CGPA | Graphene/Poly(vinyl alcohol) (PVA) | - | - | Oil/Water Separation | Oil | Gravity-driven filtration | 1306 L m−2 h−1 | Flux | 0.997 | - | <1 kPa | - | -
10.1021/acsami.9b11277 | J-CGPA4 aerogel | Graphene/Poly(vinyl alcohol) (PVA) Janus aerogel | - | - | Oil/Water Separation | Oil | Gravity-driven filtration | 1306 L m−2 h−1; 68 L m−2 h−1 | Flux | >99.3% | - | <1 kPa | - | -
10.1021/acsami.9b11277 | J-CGPA aerogel | Graphene/Poly(vinyl alcohol) (PVA) Janus aerogel | - | - | Oil/Water Separation | Oil | Gravity-driven filtration | 1306 L m−2 h−1 | Flux | 0.997 | - | <1 kPa | - | -
10.1021/acsami.9b12252 | TiO2@h-PPS membrane | Hydrophilized Poly(phenylene sulfide) (h-PPS), TiO2 | TiO2 microspheres | - | Oil/Water Separation | Oil | Pressurized Filtration | ~4000 L m-2 h-1 (pressurized) | Flux | >98% | - | - | - | -
10.1021/acsami.9b17052 | PA/VTES modified mesh | Phytic Acid (PA), Vinyltriethoxysilane (VTES) | - | - | Oil/Water Separation | Oil | Gravity-driven Separation | 1.5×10^4 L m-2 h-1 | Flux | 0.983 | - | - | - | -
10.1021/acsami.9b18664 | GO-CaCO3-520 hybrid mesh | Graphene Oxide (GO), Calcium Carbonate (CaCO3), Stainless Steel Mesh (SSM) | CaCO3 nanocrystalline | 520 cycles (LBL) | Oil/Water Separation | Oil | Gravity-driven Separation | 179640 L m-2 h-1; 120000 L m-2 h-1 | Flux | - | - | - | - | -
10.1021/acsami.9b18664 | GO-CaCO3 hybrid mesh | Graphene Oxide (GO), Calcium Carbonate (CaCO3), Stainless Steel Mesh (SSM) | CaCO3 nanocrystalline | 520 cycles (LBL) | Oil/Water Separation | Oil | Gravity-driven Separation | 179640 L m-2 h-1 | Flux | - | - | - | - | -
10.1021/acsami.9b22080 | TTN-ZIF-TTN@PVDF membrane | PVDF, TTN, ZIF | - | - | Oil/Water Separation (Emulsion) | Oil | Pressure-driven filtration | 1635 L/m2h | Flux | 0.995 | - | - | - | -
10.1021/acsami.9b22080 | pristine PVDF membrane | PVDF, TTN, ZIF, TTN-ZIF-TTN hybrid layer | - | - | Oil/Water Separation (Emulsion) | Oil | Pressure-driven filtration | 456 L/m2h | Flux | 0.985 | - | - | - | -
10.1021/acsanm.1c00092 | Silica nanofiber/bead-based membrane | Silica nanofiber/nanobead (SNB) | - | - | Oil/Water Separation | Oil | Pressure-driven filtration | ~2237 L m−2 h−1 | Flux | >98.8% | - | <10 kPa | - | -
10.1021/acsapm.1c00313 | Electrospun nanofibrous membrane | PAN, PVDF, CA, PS, PLLA | - | - | Oil/water separation | Oil | Electrospinning / Pressure-driven filtration | 5152 L m-2 h-1 | Flux | - | - | - | - | -
10.1021/acsomega.0c00440 | Cellulose/N,N'-methylene bisacrylamide/GO Aerogel (CG1) | Cellulose, N,N'-methylene bisacrylamide, Graphene Oxide (GO) | - | - | Oil/Water Separation | Oil | Filtration (Gravity-driven) | 22,900 L/(m2·h) | Flux | 0.998 | - | - | - | -
10.1021/acsomega.0c00440 | CG1 Aerogel Membrane | Cellulose, N,N'-methylene bisacrylamide, Graphene Oxide (GO) | - | - | Oil/Water Separation | Oil | Filtration (Gravity-driven) | 22,900 L/(m2·h) | Flux | 0.998 | - | - | - | -
10.1021/acsomega.0c01606 | Ag/Wood Filter | Balsa wood, Silver nanoparticles (Ag NPs) | Ag NPs | - | Oil/Water Separation | Oil | Filtration (Gravity-driven) | 2600 L·m−2·h−1 | Flux | - | - | - | - | 50% v/v
10.1021/acsomega.0c01606 | Ag/Wood Filter | Balsa wood, Silver nanoparticles (Ag NPs) | Ag NPs | - | Oil/Water Separation, Organic Dye Removal | Oil | Filtration (Gravity-driven) | 2600 L·m−2·h−1 | Flux | ~99% | - | - | - | -
10.1021/acsomega.8b02569 | Modified PVDF membrane | Poly(vinylidene fluoride) (PVDF), Poly(vinylidene fluoride-co-chlorotrifluoroethylene) (P(VDF-co-CTFE)) | - | - | Oil/water separation, Serum filtration | Oil | Ultrafiltration (UF) | 224.6 L m−2 h−1 | Flux | 0.986 | - | 0.10 MPa | - | 0.4 g/L oil
10.1021/acsomega.8b03408 | PVDF/TPTi hybrid membranes | Poly(vinylidene fluoride) (PVDF) | Tannic acid-titanium hybrid hierarchical nanoparticles (TPTi HHNs) | - | Oil/water emulsion filtration | Oil | Ultrafiltration (UF) | 278.3 L/m² h | Flux | - | - | - | - | 1 g/L; 5 g/L
10.1021/acsomega.8b03408 | PVDF/TPTi hybrid membranes | Poly(vinylidene fluoride) (PVDF) | Tannic acid-titanium hybrid hierarchical nanoparticles (TPTi HHNs) | - | Oil/water emulsion filtration | Oil | Ultrafiltration (UF) | 278.3 L/m² h | Flux | - | - | - | - | -
10.1021/acsomega.9b00428 | PGNW-T | Polyethylene terephthalate (PET) nonwoven, Graphene (GE), Polyvinylidene fluoride (PVDF) | - | - | Oil/water separation | Oil | - | 18,799.94 L/m² h | Flux | >90% | - | - | - | -
10.1021/acsomega.9b00428 | PGNW-T | Polyethylene terephthalate (PET) nonwoven, Graphene (GE) | - | - | Oil/water separation | Oil | - | 18,799.94 L/m² h | Flux | 0.9714 | - | - | - | -
10.1021/acssuschemeng.7b00124 | ESSM/CNFs–SWCNTs–PDMS | ESSM, CNFs, SWCNTs, PDMS | SWCNTs, CNFs | - | Water-in-Oil Emulsion Separation | Oil | - | 430 L/m²·h | Flux | - | - | - | - | -
10.1021/acssuschemeng.8b01463 | HAP@Fe3O4@PDMS Paper | Hydroxyapatite (HAP) nanowires, Fe3O4, PDMS | Fe3O4, PDMS | - | Oil/Water Separation | Oil | Separation | 2835.9 L m⁻² h⁻¹ | Flux | - | - | - | - | -
10.1021/acssuschemeng.8b01996 | β-CD-PDA@PLA NF | Poly(L-lactic acid) (PLLA), Polydopamine (PDA), β-cyclodextrins (β-CD) | β-CD | - | Oil-in-Water Emulsion Separation | Oil | Nanofiltration | >1500 L·m⁻²·h⁻¹ | Flux | 0.995 | - | - | - | -
10.1021/acssuschemeng.8b02137 | TCNC/PGS membrane | Tunicate cellulose nanocrystals (TCNC), Porous graphene oxide sheet (PGS) | TCNC | - | Oil/Water Emulsion Separation | Oil | Filtration | - | - | 0.996 | - | - | - | -
10.1002/admi.201500228 | PVDF/BNNSs composite membrane | Polyvinylidene fluoride (PVDF), Boron nitride nanosheets (BNNSs) | BNNSs | - | Oil/Water Emulsion | Oil | Separation (Filtration) | - | - | >99.99% | - | - | - | -
10.1002/admi.201600291 | PDA/PEPA/disulfide bond-coated membrane | Nylon, PDA, PEPA, 3-(pyridin-2-yldisulfanyl)-propanoic acid | - | - | Oil/water mixture | Oil | Gravity-driven filtration | 54.94 L m−2 h−1 | Flux | >99.99% | - | - | - | -
10.1002/admi.201800001 | a-COx/G buckypaper | a-COx/G | - | - | Oil/water filtration | Oil | Cross-flow filtration | 83 kL h−1 m−2 | Flux | - | - | - | - | -
10.1002/admi.202100594 | G1-S | Sand Casting (SC), Sodium Alginate (SA) gel, CaCl2 | Sodium Alginate (SA) gel | - | Oil-water separation (various oils) | Oil | Filtration (Gravity-driven) | 4500 L m−2 h−1; 3500 L m−2 h−1 | Flux | >99.99% | - | - | - | Voil/Vwater = 3:7
10.1002/admi.202100594 | G4-S | Sand Casting (SC), Sodium Alginate (SA) gel, CaCl2 | Sodium Alginate (SA) gel | - | Oil-water separation | Oil | Filtration (Pressure-assisted) | 392.98 L m−2 h−1 | Flux | - | - | 15 kPa | - | -
10.1002/admi.202100594 | G5-S | Sand Casting (SC), Sodium Alginate (SA) gel, CaCl2 | Sodium Alginate (SA) gel | - | Oil-water separation | Oil | Filtration (Pressure-assisted) | 206.4 L m−2 h−1 | Flux | - | - | 40 kPa | - | -
10.1002/admi.202100594 | G6-S | Sand Casting (SC), Sodium Alginate (SA) gel, CaCl2 | Sodium Alginate (SA) gel | - | Oil-water separation | Oil | Filtration (Pressure-assisted) | 190.61 L m−2 h−1 | Flux | - | - | 70 kPa | - | -
10.1002/admi.202100725 | PTh/SiO2@CF | Polythiophene (PTh), SiO2, Cotton Fabric (CF) | SiO2 nanoparticles | - | Oil-water separation | Oil | Filtration (Gravity-driven) | 30×10^3 L m−2 h−1 | Flux | - | - | - | - | -
10.1002/admi.202100725 | PTh/SiO2@CF | Polythiophene (PTh), SiO2, Cotton Fabric (CF) | SiO2 nanoparticles | - | Water-in-oil emulsion separation | Oil | Filtration (Gravity-driven) | 1930 L h−1 m−2 | Flux | 0.993 | - | - | - | -
10.1002/aic.16347 | PLA porous membrane | Polylactic Acid (PLA) | PS nanospheres | - | Gravity-driven oil-water separation | Oil | Oil/Water Separation | 60 kL m-2 h-1 | Flux | >99% | - | - | - | -
10.1002/aic.16596 | ZIF-L mesh | Zeolitic Imidazolate Framework-L (ZIF-L) | - | - | Oil/Water separation | Oil | Oil/Water Separation | 1.75×10^5 L m-2 h-1 | Flux | 0.997 | - | - | - | -
10.1021/am403266v | CNT/PDMS-coated PU sponge | Polyurethane (PU), CNT, PDMS | - | - | oil/water separation | Oil | continuous absorption and expulsion | 2.93×10^6 L m−2 h−1 bar−1 (n-hexane), 1.04×10^6 (gasoline), 6.86×10^5 (n-hexadecane) | Flux | - | - | ~0.027 MPa | - | -
10.1021/am502490j | silica-decorated polypropylene microfiltration membrane | Polypropylene (PP), polydopamine (PDA), polyethylenimine (PEI), silica | - | - | oil-in-water emulsion separation | Oil | separation | >1200 L/m2h | Flux | >99% | - | 0.04 MPa | - | -
10.1021/am508814g | Titanium-oxide-coated fabric membrane | Titanium oxide, Cotton fabric | - | - | Oil/Water separation | Oil | Underwater superoleophobic separation | 4.72 L·s-1·m-2 | Flux | >98.5% | - | - | - | 30 wt% oil
10.1021/am508814g | Titanium-oxide-coated fabric membrane | Titanium oxide, Cotton fabric | - | - | Oil/Water separation | Oil | Underwater superoleophobic separation | 4.72 L·s-1·m-2 | Flux | >98.5% | - | - | - | 30 wt% oil
10.1002/apj.2260 | Nano-SiO2-embedded PES membrane | Polyethersulfone (PES), SiO2 nanoparticles | SiO2 nanoparticles | - | Oily wastewater microfiltration | Oil | Microfiltration (MF) | 300 L m-2 h-1 | Flux | 0.97 | - | - | - | -
10.1002/app.47638 | PDA–PTFE–PI nanofibrous membrane | Polyimide (PI) | Polydopamine (PDA), Polytetrafluoroethylene (PTFE) | - | Oil/water separation | Oil | - | 6000 L m-2 h-1 | Flux | >99% | - | - | - | -
10.1002/app.49394 | PVDF-HFP nanofibrous membrane | poly(vinylidene fluoride-co-hexafluoropropylene) (PVDF-HFP) | - | - | oil/water mixture, diesel/water | Oil | oil/water separation | 224 L/m2/h | Flux | >75% | - | - | - | -
10.1039/c3ta13385k | Nanofibrous membrane | - | - | - | oil-water separation | Oil | oil-water separation (gravity driven) | 892 L m-2 h-1 | Flux | - | - | - | - | -
10.1039/c4cc04817b | Hydrated Cellulose Filter | Cellulose, Nanofibrillated Cellulose (NFC) hydrogel | - | - | Water/Oil | Oil | Gravity-driven filtration | 89.6 L h⁻¹ m⁻² | Flux | ≥99% | - | - | - | -
10.1039/c4gc01070a | Superhydrophilic Foam Membranes | Agarose (Agr), Gelatin (Gel), Genipin (Gen) | - | - | Oil-Water | Oil | Filtration | >500 L m⁻² h⁻¹ | Flux | ~98% | - | - | - | -
10.1039/c4ra00032c | - | - | - | - | Oily Wastewater | Oil | Ultrafiltration | 360 L m⁻² h⁻¹ | Flux | >96.5% | - | 2 bar | - | Oil: 806.75 mg L⁻¹
10.1039/c6ta02579j | Co3O4 nano-needles coated steel mesh | Cobalt oxide (Co3O4), Stainless steel mesh (SSM) | - | - | Oil/water | Oil | - | 2000 L m-2 h-1 | Flux | - | - | - | - | -
10.1039/c7ta01987d | NiO/Ni mesh | Nickel Oxide (NiO), Nickel (Ni) mesh | - | - | Oil/Water separation | Oil | Gravity-driven separation | 5.4×10^4 L m-2 h-1 | Flux | >99% | - | - | - | -
10.1039/c7ta02447a | 5a/PVP membrane | Polymer (5a), Polyvinylpyrrolidone (PVP) | - | - | Oil/Water separation | Oil | - | 17 L h-1 m-2 | Flux | - | - | - | - | -
10.1039/c8en01370e | PPM film | PPM (Polymer-based) | - | - | Water-in-Oil Emulsion Separation | Oil | Filtration | 215.75, 192.68, 244.57 L m-2 h-1 | Flux | 99.96%; 99.97%; 99.98% | - | - | - | -
10.1039/c8ta10071c | PK/PVA1500-Nyl composite membrane | Aliphatic polyketone (PK), Polyvinyl alcohol (PVA) | - | - | Oil/Water Separation | Oil | Filtration | 420 L m-2 h-1 | Flux | - | - | 0.1 bar | - | -
10.1039/c8ta10071c | PK/PVA1500-Nyl composite membrane | Aliphatic polyketone (PK), Polyvinyl alcohol (PVA) | - | - | Oil/Water Separation | Oil | Filtration | 420 L m-2 h-1 | Flux | 0.997 | - | 0.1 bar | - | 10,000 ppm oil (soybean), 1 ppm SDS
10.1039/c8ta10071c | PK/PVA1500-Nyl composite membrane | Aliphatic polyketone (PK), Polyvinyl alcohol (PVA) | - | - | Oil/Water Separation | Oil | Filtration | 420 L m-2 h-1 | Flux | 0.93 | - | 0.1 bar | - | 100,000 ppm oil
10.1039/c9ra04253a | TBR PU/GE nanofiber membrane | Polyurethane (PU) | Graphene (GE), Stearic Acid (SA) | GE: varied; SA: 4 wt% | Oil/Water Separation | Oil | Filtration | 137.5 L m-2 h-1; 144.3 L m-2 h-1 | Flux | >90%; >99% | - | - | - | -
10.1039/c9ra04253a | TBR PU/GE nanofiber membrane | Polyurethane (PU) / PET braid | Graphene (GE), Stearic Acid (SA) | GE: 0.1, 0.3, 0.5 wt% | Oil/Water Separation | Oil | Filtration | 144.3 L m-2 h-1 | Flux | >99% | - | - | - | -
10.1039/c9ra04253a | PU/GE nanofiber membrane | Polyurethane (PU) | Graphene (GE), Stearic Acid (SA) | GE: 0.3 wt% | Oil/Water Separation | Oil | Filtration | 137.5 L m-2 h-1 | Flux | >90% | - | - | - | -
10.1039/c9ra04253a | TBR PU/GE nanofiber membrane | Polyurethane (PU) / PET braid | Graphene (GE), Stearic Acid (SA) | - | Oil/Water Separation | Oil | Filtration | 137.5 L m-2 h-1 | Flux | 0.9 | - | - | - | -
10.1039/c9ra06695k | SiC hollow ﬁber membrane | Silicon Carbide (SiC) | - | - | Oil/Water Separation | Oil | Microfiltration / Filtration | 163.9 L h-1 m-2 | Flux | - | - | - | - | 200 mg L-1
10.3390/cryst11030248 | UF ceramic membrane | ZrO2, TiO2 | - | - | Oil-water emulsion | Oil | Ultrafiltration (UF) | 200 L/m2·h | Flux | - | - | - | - | -
10.3390/cryst11030248 | Ceramic membrane | Clay, kaolin, fly ash, TiO2, bentonite clay, kaolin, quartz, feldspar, sodium carbonate | - | - | Oil-water mixture, oil-saltwater | Oil | Microfiltration (MF), Ultrafiltration (UF) | 5.36 × 10−6 m3/m2·s | Flux | Oil rejection: 93%, 97%, 98.8% | - | - | - | -
10.3390/cryst11030248 | Tubular ceramic ultrafiltration membrane | Tunisian mud | - | - | Wastewater | Oil | Ultrafiltration (UF) via slip-casting | - | - | 0.9 | - | - | - | -
10.3390/cryst11030248 | Fabricated tubular ceramic membrane | Red clay | CaF2 | - | Oil-water emulsion | Oil | Cross-flow ultrafiltration (UF) | 367.32 L/m2 h | Flux | - | - | - | - | -
10.1039/d1gc01998h | Cellulose-TA-PVA-PVDF | PVDF, Regenerated Cellulose (RC), Tannic Acid (TA), Polyvinyl Alcohol (PVA) | - | - | Oil/Water Separation | Oil | Ultrafiltration / Gravity-driven Filtration | - | - | 0.9999 | - | - | - | -
10.1039/d1ra02858h | Porous FO Membrane with Palygorskite | Polysulfone (PS), Poly(sodium-p-styrenesulfonate) (PSS) | Palygorskite (Pal) nanoparticles | 0.75 wt% | Forward Osmosis (FO) | Oil | Forward Osmosis (FO) | 37.67 L m-2 h-1 | Flux | - | - | - | - | 4 g L-1 PSS draw solution
10.1039/d1ta03195c | biobr / PAN i | SiO2/Polyaniline (PANI) | BiOBr microspheres | - | Oil/water separation | Oil | Filtration | 6140 L m-2 h-1 | Flux | - | - | - | - | -
10.1039/d1ta03195c | Biomimetic nanofibrous membrane | SiO2 / Polyaniline (PANI) | BiOBr microspheres | - | Oil-in-water emulsion | Oil | - | 6140 L m-2 h-1 | Flux | - | - | - | - | -
10.5004/dwt.2009.480 | PAN membrane | PAN | - | - | Ultrafiltration | Oil | Ultrafiltration | 45 L/m2 h | Flux | 0.997 | 40 °C | 3 bar | - | -
10.5004/dwt.2009.480 | PS membrane | PS | - | - | Ultrafiltration | Oil | Ultrafiltration | 28 L/m2 h | Flux | 0.972 | 40 °C | 3 bar | - | -
10.1021/ie901197u | 1.5 composite membrane | PSf, PEG-chitosan | - | PEGDGE/chitosan ratio: 1.4; chitosan: 1.5 wt% | oil/water emulsion | Oil | crossflow ultrafiltration | ~70 L m-2 h-1 | Flux | ~98% | - | - | - | -
10.1016/j.arabjc.2018.12.007 | ss-CHFM/WSBA | - | - | - | Oil/water separation | Oil | Superhydrophobic/superoleophilic membrane | 137.2 L/m2h | Flux | 0.999 | 400 °C | - | - | -
10.1016/j.carbpol.2019.115212 | PSF/NCs nanocomposite ultrafiltration membrane | Polysulfone (PSF) | Amino-functionalized nanocrystalline cellulose (NCs) | 1 wt% | oil-in-water emulsion | Oil | Ultrafiltration | 105 L/m2.h | Flux | ~98% | - | - | - | 250 ppm
10.1016/j.carbpol.2019.115212 | PSF/NCs nanocomposite membrane | Polysulfone (PSF) | Amino-functionalized nanocrystalline cellulose (NCs) | 1 wt% | oil-in-water emulsion | Oil | Ultrafiltration | 105.2 L/m2.h | Flux | 0.982 | - | - | - | 250 ppm
10.1016/j.carbpol.2020.116318 | Coated cotton fabric | Cotton fabric (CF), α-Cellulose | - | - | chloroform-in-water emulsion | Oil | Filtration | 4200 L·m-2·h-1 | Flux | 0.932 | - | - | - | -
10.1016/j.carbpol.2020.117220 | BN-CuSA2 membrane | Bacterial Cellulose (BN), CuSA2 | - | - | Oil/water mixture | Oil | Filtration/Gravity Separation | 1667.63 L m-2 h-1 | Flux | >95.0% | - | - | - | -
10.1016/j.cej.2016.06.073 | Polyaniline membrane | Polyaniline | - | - | Oil/Water Separation | Oil | Separation | ~300 L·m⁻²·h⁻¹ | Flux | - | - | - | - | -
10.1016/j.cej.2016.09.038 | PVDF membrane | Polyvinylidene fluoride (PVDF) | - | - | Oil/Water Separation | Oil | Filtration | ~3000 L/h·m² | Flux | - | - | - | - | -
10.1016/j.cej.2016.09.038 | PVDF aerogel | Polyvinylidene fluoride (PVDF) | - | - | Oil/Water Separation | Oil | Filtration | ~220 L/h·m² | Flux | - | - | - | - | -
10.1016/j.cej.2017.03.106 | A-MWCNT/Dopamine modified PVDF membrane | Polyvinylidene fluoride (PVDF) | APTES-functionalized MWCNTs (A-MWCNTs) | - | Oil/Water Separation | Oil | Ultrafiltration | 900 L/(m2·h) | Flux | 0.99 | - | 0.09 MPa | - | -
10.1016/j.cej.2017.12.007 | DKGM@GF | Glass fabric (GF), Deacetylated Konjac Glucomannan (DKGM) hydrogel | - | - | Oil-water mixture in harsh environments | Oil | Gravity-driven separation | 723 L·m⁻²·h⁻¹ | Flux | 0.992 | - | - | - | -
10.1016/j.cej.2017.12.043 | PDA/RGO/HNTs composite membrane | Commercial Cellulose Acetate (CA), Polydopamine (PDA), Reduced Graphene Oxide (RGO), Halloysite Nanotubes (HNTs) | RGO, HNTs | - | Multifunctional wastewater | Oil | Filtration-Adsorption-Separation | 237.67 L m⁻² h⁻¹ | Flux | 99.72%; 99.09%; 99.74%; 99.01% | - | - | - | -
10.1016/j.cej.2018.07.006 | Nylon–(Sn-PBZs)–Nylon composite construction | Nylon, Sn-PBZs | - | - | Water-in-Oil Emulsion Separation | Oil | Superhydrophobic/Superoleophilic Separation | 37526 L m−2 h−1 | Flux | >99.95% | - | 50 kPa | - | -
10.1016/j.cej.2018.12.019 | MoS2-coated fabric | MoS2 nanosheets | - | - | Oil-water mixture | Oil | Gravity-driven separation | 1.70 L/m2 s | Flux | - | - | - | - | -
10.1016/j.cej.2019.04.108 | Wood aerogel/PDMS membrane | Wood aerogel (delignified wood), polydimethylsiloxane (PDMS) | - | - | Oil/water mixture | Oil | Gravity-driven filtration | 2.25×10^4 L/m2·h | Flux | 0.995 | - | - | - | -
10.1016/j.cej.2019.04.108 | Wood aerogel/PDMS membrane | Wood aerogel, polydimethylsiloxane (PDMS) | - | - | Oil/water mixture | Oil | Gravity-driven filtration | 2.25×10^4 L/m2·h | Flux | 0.995 | - | - | - | -
10.1016/j.cej.2019.123585 | LbL self-assembled multilayer-modified membrane | Hydrolyzed Polyacrylonitrile (h-PAN), Laponite, Carrageenan (CGN) | Laponite, CGN | - | Dead-end filtration | Oil | Ultrafiltration (UF) / Oil-water separation | - | - | 0.993 | - | - | - | -
10.1016/j.cej.2020.126200 | Ag/EGCG modified PVDF membrane | Polyvinylidene fluoride (PVDF), Epigallocatechin gallate (EGCG), Silver (Ag) | Silver nanoparticles (AgNPs) from in-situ reduction | - | Oil-in-water emulsion separation | Oil | Filtration (Dead-end) | 735 L/(m2h) | Flux | - | - | 0.5 bar | - | -
10.1016/j.cej.2021.131021 | PDA-coated ENM | Poly(vinylidene fluoride-hexafluoropropylene) (PVDF-HFP) | - | - | Oil/Water Separation | Oil | Microfiltration | 384.3 L m−2 h−1 | Flux | 0.976 | - | - | - | -
10.1016/j.cej.2021.131021 | MnO2-blended electrospun nanofibrous membrane | Polyethersulfone (PES) | Hydrous manganese dioxide (MnO2) | - | Oil/Water Separation | Oil | Microfiltration | 9246 L m−2 h−1 | Flux | - | - | - | - | -
10.1016/j.cej.2021.131021 | PH/8WO3-PDA | Poly(vinylidene fluoride-hexafluoropropylene) (PVDF-HFP) | WO3 | 8 wt% | Oil/Water Separation | Oil | Microfiltration | 384.3 LMH | Flux | 0.976 | - | - | - | -
10.1016/j.ceramint.2015.11.177 | alumina-coated clay–diatomite composite membrane | clay, diatomite, alumina coating | - | - | Oily wastewater | Oil | Filtration | 6.91×10^-6 m^3 m-2 s-1 | Flux | 0.999 | 1000 ℃ | 101 kPa | - | 600 mg/L
10.1016/j.ceramint.2019.02.118 | alumina hollow fiber membrane | Alumina, NMP | - | - | Oil-field-produced-water treatment | Oil | Microfiltration | 480 L m-2 h-1 | Flux | 0.95 | - | 1 bar | - | 2000 ppm
10.1016/j.ceramint.2019.02.118 | Si3N4 hollow fiber membrane | Silicon Nitride (Si3N4), NMP | - | - | Oil-field-produced-water treatment | Oil | Microfiltration | 480 L m-2 h-1 | Flux | 0.95 | - | 1 bar | - | 2000 ppm
10.1016/j.ceramint.2019.02.118 | Si3N4 hollow fiber membrane | Silicon Nitride (Si3N4) | - | - | Oil-in-water separation | Oil | Microfiltration | 480 L m-2 h-1 | Flux | - | - | 1 bar | - | 2000 ppm
10.1016/j.ceramint.2019.05.354 | ceramic microfiltration (MF) membrane | Kaolinitic clay, Polyvinyl alcohol (PVA) | - | - | Oily wastewater treatment | Oil | Integrated Microfiltration (IMF) | 123.85 L m-2 h-1 | Flux | 97.31%, 98.06% (with backwashing) | - | - | 7.2 | 921 mg/L (FC), 207 mg/L (CC)
10.1016/j.ceramint.2021.02.102 | mullite CHFM | Mullite, Graphene Oxide (GO) | GO? | 60 wt% mullite | Water treatment | Oil | Microfiltration | 182 L m-2 h-1 | Flux | 0.971 | 1450 °C | - | - | -
10.1016/j.ceramint.2021.05.319 | PDADMAC-Al2O3/PFO coated Stark membrane | kaolin-based ceramic, PDADMAC-Al2O3/PFO | PFO | - | Oil-Water Separation | Oil | - | 63.0 L/m2.h | Flux | 0.98 | - | - | - | -
10.1016/j.cherd.2009.12.005 | Low Cost Ceramic Membrane | Kaolin, Quartz, Feldspar, Sodium Carbonate, Boric Acid, Sodium Metasilicate | - | - | Oil-in-Water (o/w) Emulsion | Oil | Microfiltration (MF) | 5.36 × 10−6 m3/m2 s | Flux | 0.988 | - | - | - | 125; 250 mg/L
10.1016/j.cherd.2017.08.023 | PCTE membrane | - | - | - | Emulsion filtration | Oil | Microfiltration | 6 L/m2h | Flux | - | - | 1.25 bar | - | -
10.1016/j.cherd.2017.10.025 | HFSCs-based composite membrane | HFSCs (Hydrophobic Ferromagnetic Sawdust Composites) | Fe3O4 nanoparticles | - | Oil/water emulsion separation | Oil | Superhydrophobic filtration | 1134 L m-2 h-1 | Flux | - | - | - | - | -
10.1016/j.cherd.2017.10.025 | sandwich-like composite membrane | nylon, SHIPs | - | - | Oil/water emulsion separation | Oil | Magnetic responsive filtration | 270 L m-2 h-1 | Flux | - | - | 90 kPa | - | -
10.1016/j.cis.2019.102071 | Hollow CNT-loaded PSf flat sheet membrane | Polysulfone (PSf) | Hollow CNTs | 0.075 | Oil/water separation | Oil | Microfiltration/Ultrafiltration | 350 L/m2 h | Flux | >95% | - | - | - | Oil concentration: 287 mg/L
10.1016/j.coche.2016.03.001 | TFNC membrane | Polyvinyl alcohol (PVA), Polyacrylonitrile (PAN) | - | - | Oil emulsion and water separation | Oil | Ultrafiltration (UF) | 347.8 L/m2h | Flux | 0.996 | - | 0.2 MPa | - | -
10.1016/j.colsurfa.2017.09.055 | Candle soot modified mesh | Copper mesh | Candle soot | - | Oil/water separation | Oil | Gravity-driven separation | 4378 L m-2 h-1 | Flux | 0.95 | - | - | - | -
10.1016/j.colsurfa.2020.125158 | s-kaolin particles modified PAN composite membrane | Polyacrylonitrile (PAN) | s-kaolin particles | - | Oil/Water Separation; Adsorption | Oil | Membrane Separation; Adsorption | 1960.1 L h−1 m−2 | Flux | 95% (separation efficiency); 37.2 g/g (max oil adsorption capacity) | - | - | - | -
10.1016/j.colsurfa.2020.125158 | PAN/s-kaolin composite membrane | Polyacrylonitrile (PAN) | s-kaolin particles | 2 wt% | Oil/Water Separation | Oil | Membrane Separation | 1960.1 L h−1 m−2 | Flux | - | - | - | - | -
10.1016/j.colsurfa.2020.125158 | PAN/s-kaolin composite membrane | Polyacrylonitrile (PAN) | s-kaolin particles | 2 wt% | Oil/Water Separation; Water-in-oil emulsion | Oil | Membrane Separation | 1960.1 L h−1 m−2 | Flux | - | - | - | - | -
10.1016/j.colsurfa.2020.125338 | cement-coated stainless steel meshes | Cement, Stainless Steel Mesh (SSM) | - | - | Oil/Water Separation | Oil | Membrane Separation | 3397 L m-2 h-1 | Flux | - | - | - | - | -
10.1016/j.colsurfa.2021.126754 | T-PEN-COOH@TiO2-AD composite membrane | PEN-COOH | TiO2 nanoparticles, APTES, Dopamine (AD) | - | Oil-in-dye emulsion (harsh conditions) | Oil | - | 450 L/(m2 h) | Flux | 0.992 | 80 °C | - | - | -
10.1016/j.colsurfa.2021.126860 | PDMS/ZIF-90/FAS@linen fabric | Linen fabric, PDMS | ZIF-90, Fluoroalkyl silane | - | Oil/water emulsion | Oil | - | 1213 L m−2 h−1 | Flux | 0.995 | - | - | - | -
10.1016/j.crci.2018.09.014 | Ceramic membrane | Kaolin, Feldspar, Quartz, Boric acid, Sodium carbonate, Sodium metasilicate | - | - | Oily wastewater | Oil | Microfiltration (MF) | 5.36 × 10⁻⁶ m³/(m² s) | Flux | 0.988 | - | 68.95 kPa | - | 250 mg/L (oil)
10.1016/j.desal.2007.10.051 | Biofilm–MBR system | Membrane Bioreactor (MBR) component, Biofilm carrier | - | 0.6 | Bilge synthesis wastewater | Oil | Membrane Bioreactor (MBR) with Biofilm | 6.7 L m⁻² h⁻¹ | Flux | - | - | - | - | -
10.1016/j.desal.2010.11.023 | PVDF/LiCl/TiO2 UF membrane | Polyvinylidene fluoride (PVDF), LiCl·H2O | TiO2 | 1.95 wt.% TiO2 | Refinery wastewater | Oil | Ultrafiltration (UF) | 82.50 L/m2h | Flux | 0.9883 | - | - | - | -
10.1016/j.desal.2010.11.023 | PVDF UF membran | PVDF, LiCl·H2O, TiO2 | TiO2 | 1.95 wt.% TiO2 | Refinery wastewater, Pure water | Oil | Ultrafiltration (UF) | 82.50 L/m2h (wastewater); 89.20 L/m2h (pure water) | Flux | 98.83% (wastewater) | - | - | - | -
10.1016/j.desal.2014.03.010 | Cellulose/electrospun PVDF–HFP composite | PVDF–HFP, Cellulose | Cellulose | 15 wt.% | Oil-in-water emulsion | Oil | Microfiltration/Separation | - | - | >99% | - | - | - | -
10.1016/j.eti.2020.101322 | Octadecyl-polysiloxane/silica coated fabric | Fabric, Octadecyl-polysiloxane, Silica nanoparticles | Silica nanoparticles | - | Oil/Water Separation | Oil | Gravity-Driven Separation | 1604 LMH | Flux | >99.5% | - | - | - | -
10.1016/j.jcis.2017.09.111 | WCSP layer | Waste coconut shell powder (WCSP) | - | - | Gravity-driven filtration | Oil | Separation | 1620 L/m2 h | Flux | 0.9999 | - | - | - | -
10.1016/j.jcis.2018.12.038 | PAA/PES nanoﬁbrous membrane | poly(ether sulfone) (PES), poly(acrylic acid) (PAA) | - | - | Oil/Water Separation, Adsorption | Oil | Gravity-Driven Filtration, Adsorption | 5142 L m-2 h-1 | Flux | - | - | - | - | -
10.1016/j.jcis.2021.04.075 | SSA modified Cu mesh | Copper mesh (Cu), Sodium silicate (Na2SiO3), Aluminum oxide (Al2O3) | Sodium silicate and aluminum oxide (SSA) | - | Oil/water separation | Oil | Gravity-driven separation (Cycling) | 19511 L m-2 h-1 | Flux | 0.961 | - | - | - | -
10.1016/j.jcis.2021.04.075 | SSA modified Cu mesh | Copper mesh (Cu), Sodium silicate (Na2SiO3), Aluminum oxide (Al2O3) | Sodium silicate and aluminum oxide (SSA) | - | Oil/water separation | Oil | Gravity-driven separation | 19832 L m-2 h-1 | Flux | >95% | - | - | - | -
10.1016/j.jcis.2021.04.075 | PDMS-NH2/PFONa-SiO2 coating, SSA modified Cu mesh | Polydimethylsiloxane-amine (PDMS-NH2), Sodium perfluorooctanoate (PFONa), Silica (SiO2), Copper mesh (Cu), Sodium silicate (Na2SiO3), Aluminum oxide (Al2O3) | Sodium silicate and aluminum oxide (SSA), Silica (SiO2) | - | Oil/water separation | Oil | Gravity-driven separation | 19832 L m-2 h-1 | Flux | - | - | - | - | -
10.1016/j.jcis.2021.05.004 | SiO2-coated Cu mesh | Silica (SiO2), Copper mesh (Cu), Resin, Silane coupling agent KH550 | Silica nanoparticles (SiO2 NPs) | - | Oil/water separation | Oil | Spray coating, Gravity-driven separation | 2989 L m-2 h-1 | Flux | 0.9879 | - | - | - | -
10.1016/j.jcis.2021.05.004 | SiO2-coated Cu mesh | Silica (SiO2), Copper mesh (Cu), Resin, Silane coupling agent KH550 | Silica nanoparticles (SiO2 NPs) | - | Oil/water separation | Oil | Spray coating, Gravity-driven separation | 1.41 × 10^4 L m-2 h-1 | Flux | 0.992 | - | - | - | -
10.1016/j.jece.2019.103508 | PS@Fe3O4 Hybrid Nanofiber Membrane | Polystyrene (PS) | Fe3O4 nanoparticles | 10 wt.% | Oil/Water Separation | Oil | Gravity-driven Separation | 5000 L.m-2.h-1 | Flux | - | - | - | - | -
10.1016/j.jece.2019.103508 | PS@Fe3O4 Nanofiber Membrane | Polystyrene (PS) | Fe3O4 nanoparticles | 10 wt.% | Oil-in-Water Separation | Oil | Gravity-driven Separation | 5000 L.m-2.h-1 | Flux | >99.5% | - | - | - | -
10.1016/j.jece.2019.103508 | PS@Fe3O4 Nanofiber Membrane | Polystyrene (PS) | Fe3O4 nanoparticles | - | Oil/Water Separation | Oil | Gravity-driven Separation | 5000 L.m-2.h-1 | Flux | - | - | - | - | -
10.1016/j.jece.2019.103508 | PS@Fe3O4 Nanofiber Membrane | Polystyrene (PS) | Fe3O4 nanoparticles | 10 wt.% | Oil/Water Separation | Oil | Gravity-driven Separation | 5000 L.m-2.h-1 | Flux | 0.998 | - | - | - | -
10.1016/j.jece.2020.104462 | PTFE Flat Membrane | Polytetrafluoroethylene (PTFE) | - | - | Microfiltration (MF) | Oil | Microfiltration | 10 L/(m2 h) | Flux | - | - | - | - | -
10.1016/j.jece.2021.105237 | PC-0.75MH Mixed Matrix Membrane | Polycarbonate (PC) | SDS-modified Halloysite Nanotubes (HNTs) | 0.75 wt% | Ultrafiltration (UF) | Oil | Ultrafiltration | 1370 L/m2 h | Flux | - | - | - | - | -
10.1016/j.jeurceramsoc.2018.05.035 | asymmetric Si3N4 hollow fiber membrane | Si3N4 ceramic | - | - | oil/water emulsion | Oil | microfiltration | 390 L m-2 h-1 | Flux | 95% (oil) | 400 °C | - | - | -
10.1016/j.jeurceramsoc.2018.05.035 | asymmetric Si3N4 hollow fiber membrane | Si3N4 | - | - | oil-in-water emulsion | Oil | microfiltration | 250 L m-2 h-1 | Flux | - | - | 0.05 MPa | - | -
10.1016/j.jhazmat.2019.121475 | Bi/PDA@PT electrospun membrane | PDA, PT, BiVO4 | BiVO4 | - | Oil/Water (Emulsion) | Oil | - | 7500 L•m-2•h-1 | Flux | - | - | - | - | -
10.1016/j.jhazmat.2019.121476 | PDMS/TA−Al3+/PI nanofibrous membrane | PI, PDMS, TA-Al3+ | TA-Al3+ | - | Oil/Water (Mixture) | Oil | Gravity-driven filtration | 6935 L m−2 h−1 | Flux | - | - | - | - | -
10.1016/j.jhazmat.2020.123427 | NaA zeolite + α-Al2O3 ceramic membrane | NaA zeolite, α-Al2O3 ceramic | - | - | Oil/Water (Emulsion) | Oil | Filtration | 60.00 L/m2·h | Flux | 0.988 | - | - | - | -
10.1016/j.jhazmat.2020.123620 | PPC-CM (PDA/PEI@CNTs-NH2 clusters-inlayed Copper Mesh) | PDA/PEI@CNTs-NH2, Copper mesh | - | - | Oil/Water (Emulsion) | Oil | Gravity-driven filtration | 3946.3 L·m-2·h-1 | Flux | >99.5% | - | - | - | -
10.1016/j.jiec.2014.02.021 | Nanocomposite membrane | Para-aminobenzoate alumoxane, Boehmite-epoxide, Chitosan, Kevlar fabric | - | - | Oil-Water Separation | Oil | Dead-end Filtration | 2515.4 L/m2 h | Flux | - | - | - | - | -
10.1016/j.jiec.2014.02.021 | Nanocomposite membrane | Para-aminobenzoate alumoxane (PAB-A), Boehmite–epoxide, Chitosan, Kevlar fabric | - | - | Oil-Water Separation | Oil | Dead-end Filtration | 1128 L m-2 h-1 | Flux | 0.94 | - | - | 2 | -
10.1016/j.jiec.2018.12.031 | Superhydrophobic Copper Mesh | Copper mesh, Stearic acid | - | - | Oil/Water Separation | Oil | Gravity Separation | 20.4 L m-2 s-1 | Flux | - | - | - | - | -
10.1016/j.jtice.2016.12.024 | PASA | Poly(aryl sulfone amide) (PASA) | - | - | Nanofiltration | Oil | Nanofiltration | 5 L m⁻² h⁻¹ | Flux | 0.996 | - | - | - | 5000 ppm
10.1016/j.jtice.2018.08.021 | E5-3.6 | PES, APTES-SiO2 | SiO2 | 3.6 wt.% | oil/water emulsion | Oil | Ultrafiltration | 159.8 kg/m2h | Flux | - | - | - | - | -
10.1016/j.jtice.2018.08.021 | PES/APTES-SiO2 hollow ﬁber | PES, APTES-SiO2, PEG | SiO2 | 3.6 wt.% | synthetic oil-in-water emulsion | Oil | Ultrafiltration | 235.2 kg/m2h | Flux | 99.2% (Oil) | 15°C | - | - | -
10.1016/j.jtice.2019.02.031 | PDMS@starch coatings on copper mesh | PDMS, Starch | - | - | Oil-water mixture | Oil | Separation | 9460 L/m2/h | Flux | >99% | - | - | - | -
10.1016/j.jtice.2019.08.003 | CN@pDA@PVDF3 hybrid | PVDF, polydopamine (pDA), NiCo-LDH | NiCo-LDH | - | Oil/water emulsion | Oil | Separation | 705 L m−2 h−1 | Flux | 0.9981 | - | - | - | -
10.1016/j.jtice.2019.08.003 | CN@pDA@PVDF3 hybrid | PVDF, polydopamine (pDA), NiCo-LDH | NiCo-LDH | - | Oil/water emulsion (SSE) | Oil | Separation | 165 L m−2 h−1 | Flux | 0.94 | - | - | - | -
10.1016/j.jtice.2021.01.019 | PA6-rGO nanoﬁber membrane | Polyamide-6 (PA6), Reduced graphene oxide (rGO) | Graphene oxide (GO) | - | Surfactant-stabilized oil-in-water emulsion | Oil | Gravity-driven separation | 765.4 L m² h¹ | Flux | 0.996 | - | - | - | -
10.1016/j.jtice.2021.04.031 | TPNM | Polyacrylonitrile (PAN) | - | - | Water-in-kerosene emulsion | Oil | Oil/Water separation | 134 L m² h¹ | Flux | 0.952 | - | - | - | -
10.1016/j.jwpe.2019.100959 | AlSi2O6/PSF composite | PSF | AlSi2O6 nanoparticles | 5 wt% | Ultrafiltration | Oil | Ultrafiltration | 96.2 L/m²h | Flux | - | - | - | - | 0.1 g/L
10.1016/j.jwpe.2021.101996 | PVDF-PG/KH792 | PVDF | Pyrogallol (PG), N-[3-(Trimethoxysilyl)propyl]ethylenediamine (KH792) | - | Filtration | Oil | Microfiltration | 7166 L m−2 h−1 | Flux | >99% | - | - | - | -
10.1016/j.matchemphys.2016.07.025 | Porous PVDF Nanofiber | Poly(vinylidene fluoride) (PVDF) | Poly(ethylene oxide) (PEO) | - | Filtration | Oil | Electrospinning Nanofiber (Pre-filter) | 1172 L m-2 h-1 | Flux | - | Room Temp | 0.2 bar | - | -
10.1016/j.matchemphys.2019.04.023 | Pristine PEI Membrane | Poly(ether imide) (PEI) | - | - | Ultrafiltration | Oil | Ultrafiltration | 35.4 L m-2 h-1 | Flux | 0.845 | - | - | - | 500 ppm
10.1016/j.matchemphys.2019.122385 | MS@Co-ZIF-L Membrane | Melamine Sponge (MS) | Co-ZIF-L (Cobalt-based ZIF) | - | Gravity-driven Separation | Oil | Gravity-driven Separation | 28232 L m-2 h-1 | Flux | 0.997 | - | - | - | -
10.1016/j.matchemphys.2019.122385 | MS@Co-ZIF-L Filter | Melamine Sponge (MS) | Co-ZIF-L (Cobalt-based ZIF) | - | Gravity-driven Separation | Oil | Gravity-driven Separation | 4695 L m-2 h-1 | Flux | 0.977 | - | - | - | -
10.1016/j.matchemphys.2019.122541 | APSSM-2.2 | Polymer/Al2O3/P25 | - | - | oil-in-water emulsion | Oil | - | 21.0 L m-2 h-1 | Flux | 0.975 | - | 0.1 bar | - | -
10.1016/j.matchemphys.2019.122541 | APSSM-1.5 | Polymer/Al2O3/P25 | PVA | 1.5 g | oil-in-water emulsion | Oil | - | 918.2 L m-2 h-1 | Flux | 0.968 | - | - | - | -
10.1016/j.matchemphys.2020.123862 | PES/iron oxide electrospun membrane | PES | iron oxide | - | oil-water separation | Oil | - | 3277 L/m2.h | Flux | - | - | - | - | -
10.1016/j.matchemphys.2021.124347 | GO/HNTs composite membrane | Graphene Oxide (GO) / Halloysite Nanotubes (HNTs) | HNTs | GO:HNTs = 1:3 | oil-water emulsion | Oil | - | 1470 L m-2 h-1 | Flux | - | - | 0.095 MPa | - | -
10.1016/j.matdes.2016.10.016 | AT-9 | Attapulgite (AT), Poly(vinyl alcohol) (PVA) | - | - | Oil/water emulsion separation | Oil | - | - | - | 0.994 | - | 0.1 MPa | - | -
10.1016/j.memsci.2009.03.029 | CA-g-PAN | Cellulose acetate-graft-polyacrylonitrile (CA-g-PAN) | - | - | Oil/water emulsion separation | Oil | Ultrafiltration | 110 L/(m^2 h) | Flux | 1 | - | 0.1 MPa | - | 900 mg/L oil
10.1016/j.memsci.2010.03.039 | UV-cured PVA TFNC membrane | PVA, PAN | - | - | Oil/water emulsion separation | Oil | Ultrafiltration | 70.6 L/m2 h | Flux | >99.5% | - | 0.21 Mpa | - | -
10.1016/j.memsci.2010.03.039 | PVA/PAN nanofibrous composite membrane | PVA nanofiber, PAN nanofiber, GA | - | - | Oil/water emulsion separation | Oil | Ultrafiltration | 210 L/m2 h | Flux | 0.995 | - | - | - | -
10.1016/j.memsci.2012.12.040 | PVDF-12% siloxane composite NF membrane | Poly(vinylidene ﬂuoride) (PVDF) / Polydimethylsiloxane (PDMS), Cellulose Acetate (CA) | Siloxane (PDMS layer) | - | Soybean Oil/Hexane mixture (Miscella) | Oil | Nanofiltration | 20.3 L m⁻² h⁻¹ | Flux | - | - | - | - | -
10.1016/j.memsci.2012.12.040 | PVDF–12SI composite membrane | Poly(vinylidene fluoride) (PVDF) | Siloxane (PDMS) | 0.12 | Soybean oil/Hexane miscella | Oil | Nanofiltration | 20.3 L m⁻² h⁻¹ | Flux | - | 30 °C | 20 bar | - | 25 wt% oil
10.1016/j.memsci.2014.07.013 | PSF-g-PEG membrane | Polysulfone (PSF) | - | - | Ultrafiltration (Oil/Water Emulsion) | Oil | Ultrafiltration | 120 L m-2 h-1 | Flux | - | - | - | - | -
10.1016/j.memsci.2015.05.075 | CaAlg filtration membrane | Calcium alginate (CaAlg) | PEG20000 | - | oil-water emulsion | Oil | Filtration | 14.7 L/(m2 h) | Flux | 99.85% (oil) | - | 0.10 MPa | - | -
10.1016/j.memsci.2017.02.002 | PS/AG Membrane | Polysulfone (PS) | Arabic Gum (AG) | 3 wt% | Water Treatment | Oil | Ultrafiltration (UF) | 130 L m-2 h-1 | Flux | 98% (Oil) | - | - | - | -
10.1016/j.memsci.2017.03.053 | PVDF-g-PAA nanofiber membrane | PVDF-g-PAA | - | - | Oil/water separation | Oil | Gravity-driven separation | 9600 L m-2 h-1 | Flux | >99.58% | - | - | - | 1:1 volume ratio (Oil:Water)
10.1016/j.memsci.2017.06.028 | MPDA-PEG membrane | PVDF, Polydopamine (PDA), Polyethylene glycol (PEG) | - | - | Oil/Water separation, BSA filtration | Oil | Ultrafiltration | 187.4 L/m2·h | Flux | - | - | - | - | -
10.1016/j.memsci.2017.06.060 | Polytetrafluoroethylene (PTFE) nanofibrous membrane | Polytetrafluoroethylene (PTFE) | - | - | Oil/Water separation | Oil | Gravity-driven separation | 1215 L·m-2·h-1 | Flux | - | - | - | - | -
10.1016/j.memsci.2017.06.060 | PTFE membrane | PTFE | - | - | Oil/water separation | Oil | Gravity-driven separation | 1297 L·m-2·h-1 | Flux | - | - | - | - | -
10.1016/j.memsci.2017.06.060 | Pure PTFE nanofibrous membrane | PTFE | - | - | Oil/water separation | Oil | Gravity-driven separation | 1215 L·m-2·h-1 | Flux | - | - | - | - | -
10.1016/j.memsci.2018.05.008 | - | DLVO (XDLVO) | - | - | Oil-in-water emulsion | Oil | Crossflow Filtration | 40 L/m2h | Flux | - | - | - | - | 500 ppm oil
10.1016/j.memsci.2018.05.009 | PVDF/DA/TiO2 hybrid membrane | PVDF/DA/TiO2 | DA/TiO2 HNPs | 12 wt% | Oil-in-water emulsion | Oil | Ultrafiltration | 171.8 L/m2h | Flux | - | - | - | - | 1 g/L oil
10.1016/j.memsci.2018.06.051 | Hydrolyzed P(AN-MA) microfiltration membrane | Poly(acrylonitrile-co-methyl acrylate) (P(AN-MA)) | - | - | Oil-in-water emulsion | Oil | Microfiltration (MF) | 4341 L/m2.h | Flux | - | - | 0.02 MPa | - | -
10.1016/j.memsci.2018.06.051 | HP(AN-MA) membrane | Hydrolyzed Poly(acrylonitrile-co-methyl acrylate) (HP(AN-MA)) | - | - | Oil/water emulsion | Oil | Microfiltration (MF) | 4431 L/m2.h | Flux | - | - | 0.02 MPa | - | 10 wt% NaOH (hydrolysis)
10.1016/j.memsci.2018.07.093 | Bentonite blended PVC-based UF membrane | Polyvinyl chloride (PVC) | Bentonite nanoclay | 0.05 | Produced Water Treatment | Oil | Ultrafiltration | 467.49 L m-2 h-1 | Flux | - | - | 100 kPa | - | -
10.1016/j.memsci.2018.09.037 | PEN/HNTs@GO-PDA nanofibrous composite | Poly(arylene ether nitrile) (PEN); Halloysite nanotubes (HNTs); Graphene oxide (GO); Polydopamine (PDA) | HNTs intercalated GO | - | Oil/water emulsion | Oil | Pressure-driven filtration | 1130.56 L/m2·h | Flux | >99.0% oil rejection | 90°C | - | - | -
10.1016/j.memsci.2018.09.037 | PEN/HNTs@GO-PDA composite | Poly(arylene ether nitrile) (PEN); Graphene oxide (GO); Halloysite nanotubes (HNTs); Polydopamine (PDA) | HNTs intercalated GO | - | Oil/water emulsion | Oil | Pressure-driven filtration | 1130.56 L/m2·h | Flux | - | 90°C | - | - | -
10.1016/j.memsci.2018.09.062 | Tubular PTFE/FEP ultrafine fibers-covered porous membrane | PTFE; FEP; PVA | - | - | Oil/water separation; Water-in-oil emulsion | Oil | Electrospinning-sintering; Filtration | 134 L m−2·h−1 | Flux | 0.999 | - | 0.5 bar | - | -
10.1016/j.memsci.2018.09.062 | PTFE/FEP membrane | PTFE; FEP; PVA | FEP | - | Oil/water mixture | Oil | Filtration | 1333 L m-2 · h-1 | Flux | - | - | - | - | -
10.1016/j.memsci.2018.11.063 | F-T5 | Polyvinylidene fluoride (PVDF) | Polydopamine/Polyethylenimine (PDA/PEI) | - | Oil/Water Separation | Oil | Oil/Water Separation | 4500 L m-2 h-1 | Flux | - | - | - | - | -
10.1016/j.memsci.2018.11.064 | NiCo-LDH/PVDF6 composite membranes | Polyvinylidene fluoride (PVDF) | Nickel cobalt layered double hydroxide (NiCo-LDH) | - | Oil/Water Separation | Oil | Oil/Water Separation | 600 L m−2 h−1 | Flux | 0.997 | - | - | - | -
10.1016/j.memsci.2018.11.074 | PES membrane | Polyethersulfone (PES) | Magnetic nanoparticles (MNPs) | - | Ultrafiltration | Oil | Ultrafiltration | 83 LMH | Flux | - | - | - | - | -
10.1016/j.memsci.2019.117353 | MF-T/C-2/0.5 | Poly(vinylidene fluoride) | - | - | Oil-in-Water_Emulsion | Oil | Microfiltration | 850 L m-2 h-1 | Flux | 0.995 | - | - | - | -
10.1016/j.memsci.2019.117455 | PVDF membrane | Poly(vinylidene fluoride) (PVDF), Tannic acid (TA) | - | - | Oil/Water_Emulsion | Oil | Filtration | 330 L m−2 h−1 | Flux | - | - | 0.05 MPa | - | -
10.1016/j.memsci.2019.117455 | PVDF/F127–F16-TA membranes | Poly(vinylidene fluoride) (PVDF), F127, PHFBM, Tannic acid (TA) | - | - | Oil/Water_Emulsion | Oil | Filtration | 330 L m−2 h−1 | Flux | - | - | 0.05 MPa | - | -
10.1016/j.memsci.2020.117976 | TiO2 coated SSM | TiO2, Stainless-steel mesh (SSM) | TiO2 nanoparticles | - | Oil/Water Separation | Oil | - | 54000 L m-2 h-1 | Flux | - | >99% | - | - | -
10.1016/j.memsci.2020.118365 | NFES PTFE membrane | Poly(tetrafluoroethylene) (PTFE) | - | - | Membrane emulsification | Oil | Membrane Emulsification | 1.7 L·m-2·h-1 | Flux | - | - | 10 kPa | - | -
10.1016/j.memsci.2020.118365 | NFES PTFE membrane | Poly(tetrafluoroethylene) (PTFE) | - | - | Membrane emulsification | Oil | Membrane Emulsification | 1.7 L m-2 h-1 | Flux | - | - | 10 kPa | - | -
10.1016/j.memsci.2020.118398 | Pristine and modified PVDF membranes | PVDF | - | - | Surfactant-stabilized oil-in-water (S-O/W) emulsion separation | Oil | Demulsification (Membrane filtration) | 1000 L m-2 h-1 | Flux | - | - | - | - | 1 wt% oil; 0.01 wt% surfactant
10.1016/j.memsci.2020.118500 | PAPN-3 nanofiber composite | PDA, PU nanofibers, ACNTs | ACNTs, PDA | - | Oil-in-water emulsion | Oil | Gravity-driven filtration | 4195 L m-2 h-1 | Flux | 0.999 | - | - | - | -
10.1016/j.memsci.2020.118566 | PES/SPES/TA-Fe3+ | Polyethersulfone (PES), Sulfonated polyethersulfone (SPES), Tannic acid (TA), Fe3+ | - | - | Oil-in-water emulsion | Oil | Microfiltration/Ultrafiltration | 4423 L m-2 h-1 | Flux | >99.5% | - | - | - | -
10.1016/j.memsci.2020.118828 | HNTs-DA-TA modified PES composite | PES | HNTs-DA-TA | - | Oil/Water Emulsion | Oil | Ultrafiltration | 682 L m-2 h-1 | Flux | - | - | - | - | -
10.1016/j.memsci.2020.118828 | Hybrid | PES | HNTs-DA-TA | 0.2 wt% | Oil/Water Emulsion | Oil | Ultrafiltration | 682 L m-2 h-1 | Flux | - | - | - | - | -
10.1016/j.memsci.2020.118905 | Tubular PVC hybrid nanofiber membrane | Polyvinyl Chloride (PVC) | Hydrophobic nano silica (SiO2) | 4 wt.% | Water-in-Oil Emulsion | Oil | Ultrafiltration (UF) | 358.60 L m−2 h−1 | Flux | >95% | - | - | - | -
10.1016/j.memsci.2020.119019 | HFPS-patterned PAI membrane | Polyamide-imide (PAI) | - | - | Oil-in-water emulsion separation | Oil | Oil-in-water emulsion separation | 440 LMH (Pure water) | Flux | 99.9% (Oil) | - | - | - | -
10.1016/j.memsci.2021.119291 | FATP Membrane | Attapulgite (ATP) fibers, Fe3O4 nanoparticles | Fe3O4 | - | Oil-in-Water (O/W) Emulsion Separation | Oil | Oil/Water Separation | 209 L m−2 h−1 | Flux | 0.987 | - | - | - | -
10.1016/j.memsci.2021.119291 | PAA/PVDF Membrane | Polyvinylidene Fluoride (PVDF), Polyacrylic Acid (PAA) | - | - | Oil-in-Water (O/W) Emulsion Separation | Oil | Gravity-driven Separation | 10660 L m−2 h−1 | Flux | - | - | - | - | -
10.1016/j.memsci.2021.119294 | ePTFE Membrane | Polytetrafluoroethylene (PTFE) | - | - | Oil-Water Separation | Oil | Oil/Water Separation | 7500 L/m2⋅h | Flux | ~100% | - | - | - | -
10.1016/j.memsci.2021.119294 | M-4-300 (ePTFE Membrane) | Polytetrafluoroethylene (PTFE) | - | - | Oil-Water Separation | Oil | Oil/Water Separation | 7500 L/m2⋅h | Flux | 1 | - | - | - | -
10.1016/j.psep.2020.10.043 | Superhydrophobic-superoleophilic copper foam | Copper | - | - | Oil/water mixture | Oil | Filtration | 28300 L·m-2·h-1 | Flux | - | - | - | - | -
10.1016/j.seppur.2009.09.010 | SZY/PSF composite membrane | Polysulfone (PSF) | SZY particles (zeolite) | 15 wt.% | oil-water emulsion | Oil | Ultrafiltration | 110 L m−2 h−1 | Flux | - | - | - | - | -
10.1016/j.seppur.2016.01.036 | Thin film nanofibrous composite ultrafiltration membrane | PAN (Polyacrylonitrile); PVA hydrogel | - | - | Oil-water emulsion; Water/acetone | Oil | Ultrafiltration | 210 L/m2 h | Flux | 0.995 | - | 0.3 MPa | - | -
10.1016/j.seppur.2016.07.040 | Zirconium oxide multi-channel membrane | Zirconium oxide | - | - | Cross-flow Microfiltration | Oil | Microfiltration | 270 L h⁻¹ m⁻² | Flux | - | - | 2.0 bar | - | -
10.1016/j.seppur.2017.09.065 | Superhydrophilic PPS membrane | Poly(p-phenylene sulfide) (PPS) | - | - | Oil/water separation | Oil | Microfiltration (MF) | 155.0 L/m2·h | Flux | 0.9898 | - | - | - | -
10.1016/j.seppur.2017.11.054 | PES/MOF membrane | PES | TMU-5 MOF (Metal-Organic Frameworks) | 0.1 wt.% | Ultrafiltration (UF) | Oil | Ultrafiltration (UF) | 182 kg/m2 h | Flux | - | - | - | - | Feed: 40,000 ppm engine oil/water mixture
10.1016/j.seppur.2018.01.028 | PES/HNT-HFO MMM | PES | HFO, HNT | 0.5 loading ratio | Ultrafiltration (UF) | Oil | Ultrafiltration (UF) | 545 L/m2 h | Flux | 0.997 | - | - | - | 1000 ppm oily solution
10.1016/j.seppur.2018.01.028 | PES/HNT-HFO MMM | PES | HFO, HNT | 0.5 loading ratio | Ultrafiltration (UF) | Oil | Ultrafiltration (UF) | 545 L/m2 h | Flux | 1 | - | - | - | 10 ppm oily solution
10.1016/j.seppur.2018.07.043 | PVA-MWNT/PAN TFNC membrane | Polyvinyl alcohol (PVA), Polyacrylonitrile (PAN) | Multi-walled nanotubes (MWNTs) | 10 wt% | Oil/water emulsion, Water | Oil | Ultrafiltration (UF) / Emulsion separation | 270.1 L/m2.h | Flux | - | - | 0.1 MPa | - | -
10.1016/j.seppur.2018.10.001 | PVDF Superhydrophobic/Oleophilic | Polyvinylidene fluoride (PVDF) | - | - | Oil-water separation (Physical mixture, Surfactant-stabilized emulsion) | Oil | Membrane separation (Cross-flow) | 8800 LMH (L/m2h) | Flux | - | - | - | - | -
10.1016/j.seppur.2018.10.001 | Cellulose acetate (CA)/SiO2-TiO2 hybrid aerogel film | Cellulose acetate (CA), SiO2-TiO2 hybrid microspheres | - | - | Oil-water separation (nano-sized surfactant stabilized emulsion) | Oil | Membrane separation | 667 LMH (L/m2/h) | Flux | - | - | - | - | -
10.1016/j.seppur.2018.10.001 | PVDF Superhydrophobic/Oleophilic | Polyvinylidene fluoride (PVDF) | - | - | Oil-water separation (Physical mixture) | Oil | Cross-flow membrane separation | 8800 LMH | Flux | - | - | - | - | -
10.1016/j.seppur.2018.10.001 | PVDF Superhydrophobic/Oleophilic | Polyvinylidene fluoride (PVDF) | - | - | Oil-water separation (Physical mixture, Surfactant-stabilized emulsion) | Oil | Cross-flow membrane separation | 8800 LMH | Flux | - | - | - | - | -
10.1016/j.seppur.2019.03.102 | TiO2-TCSSHF membrane | Three-channel stainless steel hollow fiber (TCSSHF), nano-TiO2, Polyvinyl alcohol (PVA) | Nano-TiO2 particles | - | Oil/water separation | Oil | Ultrafiltration | 760 L m−2 h−1 | Flux | 0.998 | - | 0.10 MPa | - | 5000 ppm vegetable oil/water
10.1016/j.seppur.2019.04.046 | TP700 ceramic hollow fiber membrane | Pre-treated palm oil fuel ash (POFA) | - | - | Oil/water separation | Oil | Cross-flow filtration | 28.4 L/m2 h | Flux | 0.889 | - | 2 bar | - | 1000 ppm oil
10.1016/j.seppur.2019.116012 | O-PASS nanofibrous membrane | Oxidized Poly(arylene sulfide sulfone) (O-PASS) | - | - | Water-Oil Separation | Oil | - | 623.1 L·m−2·h−1 | Flux | 0.99 | - | - | - | -
10.1016/j.seppur.2020.116592 | PBZ-SiO2-MS | Poly(C-fa), SiO2 nanoparticles, Melamine Sponge (MS) | SiO2 nanoparticles | - | Oil/water separation, Emulsion separation | Oil | Selective absorption, Gravity-driven filtration | 1300 L m-2 h-1 | Flux | >99.9% | - | - | - | -
10.1016/j.seppur.2020.116630 | NaA zeolite-coated mesh | NaA zeolite on stainless steel mesh | - | - | Oil/water separation | Oil | Gravity-driven separation | 13513 L m-2 h-1 | Flux | 0.995 | - | - | - | -
10.1016/j.seppur.2020.117332 | PC-MHNT0.75 MMM | Polycarbonate (PC) | MHNT | 0.75 wt% | Olive oil/Water emulsion | Oil | Ultrafiltration | 1340 L/m2.h | Flux | 1 | - | 1 bar | - | 100 ppm
10.1016/j.seppur.2020.118246 | PTFE-modified TPU fibrous membrane | Thermoplastic polyurethane (TPU), Polytetrafluoroethylene (PTFE) nanoparticles | PTFE nanoparticles | - | Oil-in-water and Water-in-oil emulsions | Oil | Gravity-driven filtration | 85 L/(m2∙h) (oil-in-water); 60 L/(m2∙h) (water-in-oil) | Flux | 99.88%(oil-in-water); 99.85%(water-in-oil) | - | - | - | -
10.1016/j.seppur.2020.118259 | Ceramic UF membrane | Ceramic | - | - | Oily wastewater (pre-filtered) | Oil | Ultrafiltration (UF) | 40 L/m2 h | Flux | - | - | - | 3.5 | -
10.1016/j.seppur.2021.118569 | Sodium-Bentonite-Fabricated Graphene (SBG) composite membrane | Graphene Oxide (GO), Sodium Bentonite, Natural Rubber Latex (binder) | - | - | Oil-Water Separation | Oil | Filtration (Gravity-driven) | 625 L m−2 h−1 | Flux | - | - | - | - | -
10.1016/j.seppur.2021.118569 | Sodium-Bentonite-Fabricated Graphene (SBG) composite membrane | Graphene Oxide (GO), Sodium Bentonite, Natural Rubber Latex | - | - | Oil-Water Separation | Oil | Filtration (Gravity-driven) | 625 L m−2 h−1 | Flux | >98% | - | - | - | -
10.1016/j.seppur.2021.118569 | SBG composite membrane | Sodium Bentonite, Graphene (GO) | - | - | Oil-Water Separation | Oil | Filtration (Gravity-driven) | 625 L m−2 h−1 | Flux | >98% | - | - | - | -
10.1016/j.seppur.2021.118579 | F-TiO2@PP | PP non-woven fabric, FOMA, TiO2/VTES | Span-80 | 1.2 g/L (in emulsion) | Oil-Water Separation | Oil | Filtration (Gravity-driven) | 5600 LMH (Seawater-in-Toluene) | Flux | - | - | - | - | -
10.1016/j.seppur.2021.118579 | F-TiO2@PP | PP non-woven fabric, FOMA, TiO2/VTES | - | - | Oil-Water Separation | Oil | Filtration (Gravity-driven) | 10,000 LMH (Seawater-in-Chloroform), 9 LMH (Seawater-in-Toluene) | Flux | 99% (Seawater-in-Chloroform); 97% (Seawater-in-Toluene) | - | - | - | -
10.1016/j.seppur.2021.119124 | Polyphenylene sulfide nanofibrous membrane | Polyphenylene sulfide (PPS), Polyvinyl alcohol (PVA), Polyacrylonitrile (PAN) | - | - | Water-in-oil emulsion | Oil | Gravity-driven separation | 1707 L/(m2 h) | Flux | ~99% | - | - | - | -
10.1016/j.watres.2015.05.048 | PDA-TFC-CAB | Cellulose acetate butyrate (CAB); Polyamide thin-film (MPD/TMC) | - | - | Characterization; Oil/water separation | Oil | Forward Osmosis (FO) - PRO mode | - | - | 0.875 | - | - | 4 | 2000 ppm oil/water
10.1002/jctb.5833 | PAN/PF127 Modified Membrane | Polyacrylonitrile (PAN) | Pluronic F127 (PF127) | 4 wt% | Ultrafiltration | Oil | Ultrafiltration | 183 L/m²h (oil) | Flux | 96.1%(Oil) | - | - | - | -
10.1002/jctb.5833 | PAN/PF127 Modified Membrane] | Polyacrylonitrile (PAN) | Pluronic F127 (PF127) | 4 wt% | Ultrafiltration | Oil | Ultrafiltration | 183 L/m²h | Flux | 96.1%(Oil) | - | - | - | -
10.3390/membranes11010042 | Hydrophilic PES/CA Membrane | Polyethersulfone (PES), Cellulose Acetate (CA) | - | - | Oil-Water Separation | Oil | Oil-Water Separation | 27 L/m2 s | Flux | 0.88 | - | - | - | -
10.3390/membranes11010042 | Antibacterial Nanofiber Membrane | Polysulfone (PSf), Cellulose Acetate (CA) | Zinc Oxide (ZnO) Nanoparticles | - | Oil-Water Separation | Oil | Nanofiltration / Oil-Water Separation | 420 L/m2 h | Flux | - | - | - | - | -
http://dx.doi.org/10.1098/rsos.171979 | hollow fibre membrane | PVDF | AP (amphiphilic polymer) | - | oil/water emulsion | Oil | - | 68.1 l h−1 | Flux | - | - | - | - | -
10.1007/s10570-021-04046-8 | RCOCl-grafted cotton filter fabric | Cotton filter fabric | Stearoyl chloride (RCOCl) | - | Oil-water separation | Oil | Filtration | 522.08 L m-2 h-1 | Flux | 0.99 | - | - | - | -
10.1007/s10853-018-03241-6 | Janus fabric | PET Fabric, Hydrophilic/Hydrophobic Treatment | - | - | Gravity-Driven Oil/Water Separation | Oil | Separation by Asymmetric Wettability | 8 L m-2 s-1 | Flux | 99%(Light oil); 96%(Heavy oil) | - | - | - | -
10.1007/s10853-020-05418-4 | Cu(OH)2@ZIF-8 core/shell nanowire films | Cu(OH)2, ZIF-8 | - | - | Oil-water mixtures | Oil | Filtration | 90000 L m-2 h-1 | Flux | - | - | - | - | -
10.1007/s10965-019-1841-2 | PU/GE hollow fiber membrane | Polyurethane (PU) | Graphene (GE) | 1.8 wt% | Oil/Water Separation | Oil | - | 143 L·m−2·h−1 | Flux | 0.9 | - | -0.5 bar | - | -
10.1007/s10965-020-02202-5 | SPES/PES blend membrane | Sulfonated Polyethersulfone (SPES), Polyethersulfone (PES) | - | 50% SPES (37% DS), 50% PES | Oil/Water Separation | Oil | Microfiltration/Ultrafiltration | 59.89 L/m2.h | Flux | 93.3%(oil) | - | - | - | -
10.1007/s11814-018-0039-3 | pHEMA-coated stainless steel membrane | stainless steel (SUS) | poly(2-hydroxyethyl methacrylate) (pHEMA) | - | gravity-driven separation | Oil | hydrophilic/underwater-oleophobic filtration | 6.5×10^3 L m−2 h−1 | Flux | - | - | - | - | -
10.1007/s13726-021-00954-5 | polyacrylonitrile (PAN) ultrafiltration (UF) membrane | Polyacrylonitrile (PAN) | - | - | refinery oily wastewater | Oil | Ultrafiltration | 96.2 Lm−2 h−1 | Flux | 0.972 | - | - | - | -
10.1007/s13726-021-00954-5 | TiO2/γ-Al2O3-modified ceramic membrane | - | TiO2/γ-Al2O3 | - | oily wastewater | Oil | - | 1053 Lm−2 h−1 | Flux | - | - | - | - | 500 ppm
10.1007/s13726-021-00954-5 | TiO2/γ-Al2O3-modified ceramic membrane | - | TiO2/γ-Al2O3 | - | oily wastewater | Oil | - | 966 Lm−2 h−1 | Flux | - | - | - | - | 1000 ppm
10.1007/s13726-021-00954-5 | NBR/GO membrane | NBR | graphene oxide (GO) | - | oily wastewater | Oil | - | 438.43 Lm−2 h−1 | Flux | >90% | - | - | - | -
10.1007/s40843-018-9345-3 | ZIF-8-coated mesh membrane | ZIF-8 | - | - | Oil/Water Separation | Oil | Gravity-driven Separation | 10.2 × 10^4 L m−2 h−1 | Flux | - | - | - | - | -
10.1007/s40843-018-9345-3 | ZIF-8-coated mesh membrane | ZIF-8 | - | - | Oil/Water Separation | Oil | Gravity-driven Separation | 10.2 × 10^4 L m−2 h−1 | Flux | - | - | - | - | -
10.1007/s40843-018-9345-3 | Graphene-wrapped sponge | - | - | - | Oil/Water Separation | Oil | Gravity-driven Separation | 10.2 × 10^4 L m−2 h−1 | Flux | - | - | - | - | -
10.1038/s41598-017-16402-5 | ZnO-NRs/CC membrane | ZnO nanorods (NRs), Woven carbon microfibers (CC) | - | - | Oil/Water Separation | Oil | Filtration | 20933.4 L m−2 h−1 | Flux | >99% | - | - | - | -
10.1038/s41598-020-78271-9 | Glass microfiber (GMF) membrane | Glass microfiber (GMF) | - | - | Oil/water mixture | Oil | Pressure-driven filtration | 4418 L h−1 m−2 | Flux | - | - | < 62.7 kPa | - | -
10.1038/s41598-020-78271-9 | Glass microfiber (GMF) membrane | Glass microfiber (GMF) | - | - | Oil/water mixture | Oil | Pressure-driven filtration | 4418 L h−1 m−2 | Flux | > 99.0% | - | - | - | -
10.2166/wst.2019.347 | PES/GO-SiO2 mixed matrix membrane | Polyethersulfone (PES) | Graphene Oxide (GO), Silica (SiO2) nanoparticles | - | Oily wastewater treatment | Oil | Filtration (Ultrafiltration?) | 2561 L m⁻² h⁻¹ (LMH) | Flux | - | - | - | - | -
10.1016/j.ces.2019.115450 | CAMC (Cellulose Aerogel Membrane Composite) | Cellulose fibers, Triethoxyvinylsilane (A151) | - | - | Water-in-Oil Emulsion | Oil | Dual-layer Coalescence & Filtration (Gravity-driven) | 12890 L m-2 h-1 | Flux | 0.995 | - | - | - | -
10.1016/j.ces.2019.115450 | CAMC (Cellulose Aerogel Membrane Composite) | Cellulose fibers, Triethoxyvinylsilane (A151) | - | - | Water-in-Oil Emulsion | Oil | Dual-layer Coalescence & Filtration (Gravity-driven) | 199 L m-2 h-1 | Flux | - | - | - | - | -
10.1016/j.ces.2020.115488 | XL(PEI/GO)7 | Polyethyleneimine (PEI), Graphene Oxide (GO), Glutaraldehyde (GA) | GO | - | IPA/Water | Oil | Pervaporation | 495 g/m2 h | Flux | 210 | 22 °C | - | - | 2 wt% Water
10.1021/acsami.0c07670 | PEI/SCO@GO composite | PEI, SCO, GO | - | - | Water treatment | Oil; HA; BSA | Ultrafiltration | 371.0 L m-2 h-1; 396.4 L m-2 h-1; 370.2 L m-2 h-1 | Flux | 99.1%; 99.8%; 96.5% | - | - | - | -
https://doi.org/10.1061/(ASCE)EE.1943-7870.0001670 | UF zirconium ceramic | ZrO2 | -- | -- | oily water | Oil; TOC | Ultrafiltration | -- | Flux | 98%; 99% | -- | -- | -- | --
https://doi.org/10.1061/(ASCE)EE.1943-7870.0001670 | superwetting UF membrane | ZrO2 ceramic | -- | -- | oily water | Oil; TOC; turbidity | Ultrafiltration | 1,007 L·h−1·m−2 | Flux | 98%; 99%; 99% | -- | 0.12 MPa (1.2 bar) | -- | --
10.1016/j.jwpe.2020.101144 | PK1.0 | PVC, Pluronic F127, NMP | KCl | 1.0 g | Ultrafiltration | OPW | Ultrafiltration | 186.0 L m−2 h-1 | Flux | - | - | 70 kPa | - | 200 ppm
10.1021/am405990g | F3-PDA/PES | Polyethersulfone (PES), polydopamine (PDA) | Fluorinated polyamine | - | dye filtration | Orange GII | ultrafiltration | 43.4 L/(m2 h) | Flux | 0.64 | - | 0.1 MPa | - | -
10.1016/j.memsci.2014.04.018 | dopamine/TMC composite membrane | dopamine, TMC, PES | - | - | Nanofiltration | Orange GII | Nanofiltration | 14.6 L/m2 h | Flux | 85.7% (Orange GII) | 20 °C | 0.2 MPa | 7 | -
10.1016/j.memsci.2014.04.018 | dopamine/TMC composite NF membrane | dopamine, TMC, PES | - | - | Nanofiltration | Orange GII | Nanofiltration | 14.6 L/m2 h | Flux | 0.857 | 20°C | 0.2 MPa | 7 | -
10.1016/j.memsci.2014.04.018 | dopamine/TMC composite NF membrane | dopamine, TMC, PES | - | - | Nanofiltration | Orange GII | Nanofiltration | 3.5 L/m2 h | Flux | 0.97 | 50 °C | 0.2 MPa | 7 | -
10.1016/j.memsci.2018.12.032 | composite membrane | poly(vinylidene fluoride) (PVDF) | iron(II) phthalocyanine (FePc) | 2 wt% | Water Filtration / Catalytic Degradation | organic contaminants | Filtration (Catalytic Membrane) | 158.94 L m−2 h−1 | Flux | - | - | - | - | -
10.1039/c9ta00137a | GO-based nanofiltration membrane | Graphene Oxide (GO) / Polysulfone | - | - | Nanofiltration | Organic dyes | Nanofiltration | - | - | >99% | - | - | - | -
10.1016/j.memsci.2018.12.032 | composite catalytic membrane | polyether sulfone (PES) | iron trioxide (fe3o4)@SiO2 | - | Water Filtration / Catalytic Degradation | organic pollutants | Filtration (Catalytic Membrane) | 2084 kg m-2 h-1 | Flux | - | - | 0.1 MPa | - | -
10.1016/j.desal.2008.04.020 | MF–GAC hybrid membrane | Granular Activated Carbon (GAC) | - | - | Water, Wastewater | Organics | Microfiltration (MF) with GAC adsorption | 30 LMH (L/m²·h) | Flux | - | - | - | - | -
10.1016/j.cej.2021.129644 | PHNT (PVDF-HNT) membrane | Poly(vinylidene fluoride) (PVDF), Halloysite nanotube (HNT) | HNT | - | Oxytetracycline (OTC) solution | OTC | Direct Contact Membrane Distillation (DCMD) | 5.69 L/m2·h | Flux | 0.97 | - | 2 bar | - | 100 ppm
10.1016/j.cej.2021.129644 | PHNT (PVDF-HNT) membrane | Poly(vinylidene fluoride) (PVDF), Halloysite nanotube (HNT) | HNT | - | Oxytetracycline (OTC) solution | OTC | Direct Contact Membrane Distillation (DCMD) | 5.35 L/m2·h | Flux | 0.9 | - | 2 bar | - | 10 ppm
10.1016/j.cej.2021.129644 | PHNT (PVDF-HNT) membrane | PVDF, HNT | HNT | 5 wt% | OTC solution | OTC | Direct Contact Membrane Distillation (DCMD) | 5.74 L/m2·h | Flux | - | - | - | - | 100 ppm
10.1016/j.cej.2021.129644 | PHNT (PVDF-HNT) membrane | PVDF, HNT | HNT | 5 wt% | OTC solution | OTC | Direct Contact Membrane Distillation (DCMD) | 5.48 L/m2·h | Flux | - | - | - | - | 10 ppm
10.1016/j.memsci.2020.117862 | TFC-sPES membrane | polyamide, polyethersulfone | - | - | OVA (Ovalbumin) solution | OVA | Forward Osmosis (FO) | 15.0 LMH | Flux | - | - | - | - | 1000 ppm OVA
10.1021/acs.est.7b00966 | ICE-PVDF membrane | PVDF | Carbon Nanotubes (CNTs) | - | Dead-end filtration | P. fluorescens bacteria | Bacterial Filtration (Electro-assisted) | 163.6 L m-2 h-1 | Flux | - | - | - | - | -
10.1016/j.cej.2018.07.155 | HAp UF membrane | HAp, Clay-alumina | - | - | Water Filtration | Pb | Ultrafiltration | 126 L m-2 h-1 | Flux | - | - | 1 bar | - | 1 mg L-1
10.1016/j.cej.2018.07.155 | HAp UF membrane | HAp, Clay-alumina | - | - | Water Filtration | Pb | Ultrafiltration | 126 L m-2 h-1 | Flux | - | - | 1 bar | - | 5 mg L-1 (Pb)
10.1016/j.cej.2018.07.155 | HAp UF membrane | HAp, Clay-alumina | - | - | Water Filtration | Pb | Ultrafiltration | 97.78 L m-2 h-1 | Flux | - | - | 1 bar | - | 10 mg L-1 (Pb)
10.1080/19443994.2013.801786 | Membrane for Pb(II) transport | - | - | - | Pb(II) solution | Pb(II) | Transport study | 4.21 µmol/m^2 s | Flux | 4.26 | - | - | - | -
10.1016/j.cej.2018.07.155 | HAp coated ceramic UF membrane | HAp, Clay-alumina | - | - | Pb Removal | Pb(II) | Ultrafiltration | 243.5 L m-2 h-1 | Flux | 0.996 | - | 3 bar | 7.4 | 5 mg L-1 (Pb)
10.1021/acsami.6b13761 | TFN NF membrane | Polydopamine (PDA), Polyethylenimine (PEI), Silica nanoparticles (SiO₂) | Silica nanoparticles (SiO₂) | 0.5 mg/mL | NaNoﬁltration (NF) | PEG | NaNoﬁltration (NF) | 70 L m⁻² h | Flux | - | - | - | - | -
10.1002/ceat.201300235 | PES ultrafiltration membrane | Polyethersulfone (PES) | - | 22-23 wt% Acetone (co-solvent) | PEG/Water solution | PEG | Ultrafiltration (UF) | 7, 17 L m–2 h–1 | Flux | 0.9 | - | - | - | -
10.1016/j.colsurfa.2019.123997 | Cellulose nanofiber (CNF) coated depth filter | Cellulose fibre, Perlite, PAE, Anionic CNF | - | - | Filtration | PEG | Filtration | 133 L m-2 h-1 | Flux | ~80% | - | 1.5 bar | - | -
10.1016/j.jece.2020.103803 | ZnO Coated Ultrafiltration (UF) Membrane | Ceramic, Green synthesized ZnO nanoparticles | ZnO nanoparticles | - | Water permeability, Molecular weight cut-off | PEG | Ultrafiltration | - | - | 90% (PEG) | - | - | - | -
10.1007/s10965-013-0074-z | CA/PEES blend membrane | Cellulose acetate (CA), Poly(ether ether sulfone) (PEES) | PEG 600 | 2.5 wt% | Ultrafiltration | PEG | Ultrafiltration | 12 L m-2 h-1 | Flux | - | - | - | - | -
10.1016/j.seppur.2021.118657 | PDNPs/PDMS/PEI TFN Membrane | Polyethylenimine (PEI) | Polydopamine Nanoparticles (PDNPs), Polydimethylsiloxane (PDMS) | - | Organic Solvent Nanofiltration (OSN) | PEG 1000 | Organic Solvent Nanofiltration (OSN) | - | - | 96.1%(PEG 1000) | - | - | - | -
10.1021/acsomega.1c01966 | PAN/PA-mMS-1.5 Membrane | Polyamide (PA), Dopamine-modified mesoporous silica nanoparticles (mMS), PAN | Dopamine-modified mesoporous silica nanoparticles (mMS) | 1.5 wt% (?) | Organic Solvent Nanoﬁltration | PEG1000; Isopropanol | Pressure-driven Filtration | - | - | 0.993 | - | 10 bar | - | -
10.1002/app.47525 | PES ultrafiltration membrane with NBA | Polyethersulfone (PES) | n-Butyl alcohol (NBA) | 3 wt% | Ultrafiltration | PEG20000 | Ultrafiltration | 130.45 L m-2 h-1 | Flux | 0.9554 | - | 4 bar | - | -
acsami.7b06997.docx | PEG-b-PSf-b-PEG triblock copolymer membrane | Polyethylene glycol-block-polysulfone-block-polyethylene glycol (PEG-b-PSf-b-PEG) | - | - | Ultrafiltration | PEG275kDa | UF | - | - | 0.777 | - | - | - | -
10.1021/acssuschemeng.8b02021 | PMIA substrate | Poly(m-phenylene isophthalamide) (PMIA) | - | - | Ultrafiltration | PEG35K; PEG100K | Ultrafiltration | - | - | 61.5%; 91.4% | - | - | - | 200 ppm
10.1007/s13233-020-8104-2 | BPA/PAN/GO | BPA, PAN | GO | - | pentachloroethane/water | pentachloroethane | Pervaporation | 237 g/m2 h | Flux | - | 90℃ | - | - | 0.1 wt%
10.1007/s13233-020-8104-2 | BPA/PAN/GO-5 Nanocomposite | PAN | GO | 5 wt% | pentachloroethane/water, 1,1,1,2-tetrachloroethane/water, trichloroethylene/water, 1,2-dichloroethylene/water | pentachloroethane | Pervaporation | 203 g/m2 h | Flux | 10 | 30℃ | - | - | 0.1 wt%
10.1002/app.42490 | PP hollow fiber MF membrane | polypropylene (PP) | - | - | - | PEO | Microfiltration (MF) | 655 L m-2 h-1 | Flux | 0.946 | - | - | - | -
10.1016/j.seppur.2017.11.036 | PES/DES membrane | PES | DES | 2 wt% | Ultrafiltration (UF) | pepsin; egg albumin; BSA | Ultrafiltration (UF) | 142.84 L/(m2·h) | Flux | 91.5%(pepsin); 97.3%(egg albumin); 99.0%(BSA) | - | - | - | -
10.1016/j.seppur.2015.03.011 | LbL modified NF membrane | Poly(allylamine hydrochloride) (PAH), Poly(acrylic acid) (PAA), Nanofiltration (NF90) | - | - | Water | Perchlorate | Reverse Osmosis / Nanofiltration | - | - | 0.93 | - | 5 bar | 6.5 | 10 ppm perchlorate
10.1016/j.seppur.2015.03.011 | Modified NF 90 membrane | Poly(allylamine hydrochloride) (PAH), Poly(acrylic acid) (PAA), Nanofiltration (NF90) | - | 3 bilayers | Water | Perchlorate | Reverse Osmosis / Nanofiltration | - | - | 0.93 | - | 5 bar | 6.5 | -
10.1039/d1ra01080h | N-50-coated Filter Paper | Fluorine-containing amphiphilic polymer (N-50, PBTF-50) | - | - | Oil/Water Separation | Petroleum Ether | Gravity-driven Separation | 2989.15 L m-2 h-1 | Flux | ~100% | - | - | - | -
10.3311/PPch.14126 | CC5 membrane | Cellulose Acetate (CA) | Choline Chloride (ChCl) | 0.009 | Phenol solution | Phenol | - | 1.86 L m-2 h-1 | Flux | - | - | 207 kPa | 10 | 100 mg L-1
10.5004/dwt.2011.2406 | PTFE SLM with coconut oil | PTFE | coconut oil | - | aqueous phenol solution | Phenol | supported liquid membrane (SLM) extraction | - | - | 0.925 | - | - | 4 | -
10.1016/j.matchemphys.2020.123862 | N30 | membrane polymer (PES) | iron oxide | 30 wt% | - | Phenol | - | 94.7 L/m2.h | Flux | 0.11 | - | - | - | -
10.1016/j.memsci.2020.119043 | PEBA membrane | Polyether block amide (PEBA) | - | - | Pervaporation | Phenol | Pervaporation | 11 g/(m2⋅h) | Flux | - | - | - | - | -
10.1016/j.seppur.2020.117804 | MAF-6-7@MMM | PEBA (Poly(ether block amide)), MAF-6 (MOF) | MAF-6 (MOF) | 7 wt% | Pervaporation (PV) | Phenol | Pervaporation | 89.2 g∙m-2∙h-1 | Flux | 25.9 | 80℃ | - | - | 1000 ppm phenol
10.1016/j.fbp.2018.09.005 | Regenerated Cellulose (RC) membrane | - | - | - | Orange juice | Phytosterols | Ultrafiltration (UF) | 22 L m-2 h-1 | Flux | 32% (phytosterols) | - | - | - | -
10.1080/19443994.2012.672163 | Cellulose Triacetate (CTA) Forward Osmosis (FO) Membrane | Cellulose triacetate (CTA) | - | - | Water | Polyethylene glycol | Forward Osmosis (FO) | 3.5 LMH; 4.2 LMH | Flux | - | - | 10 kDa | - | 400 g/L, 600 g/L
10.3390/polym12112519 | Hydrophilic polysulfone membrane | Polysulfone (PSF) | Poly(ethylene glycol) methacrylate (PEGMA) | - | - | Polyethylene glycol | PEG, Water | - | - | 110 L·m−2·h−1 | - | - | - | -
10.1016/j.memsci.2014.03.050 | 25 mM VPD PDMS-grafted γ-Alumina Membrane | γ-Alumina with PDMS graft | - | - | Molecular Weight Cut Off (MWCO) | Polyisobutylene | Nanofiltration | - | - | 100% retention (MW 4900 Da), 90% retention (MW ~500 Da) | - | - | - | -
10.1080/01496390902880537 | Composite membrane | Ce-doped nano-silica composite membrane | Ce-doped nano-silica | - | - | polysaccharide | Filtration | 243 L m-2 h-1 | Flux | - | 20 °C | 0.1 MPa | - | -
10.1039/c8ta10071c | PK/PVA blend membranes | Aliphatic polyketone (PK), Polyvinyl alcohol (PVA) | - | - | Filtration | Polystyrene nanoparticles | Filtration | 168 L m-2 h-1 | Flux | 1 | - | 0.01 bar | - | -
http://dx.doi.org/10.1080/01496395.2011.594845 | PVC hollow fiber membrane | Polyvinyl Chloride (PVC) | Polyvinylpyrrolidone (PVP K-90) | 15 wt% | Solute separation (PVP K-90 solution) | Polyvinylpyrrolidone | Ultrafiltration | 162 L/m²·h·bar (PWP) | Flux | - | - | - | - | -
http://dx.doi.org/10.1080/01496395.2011.594845 | PVC hollow fiber membrane | Polyvinyl Chloride (PVC) | Polyvinylpyrrolidone (PVP K-90) | 19 wt% | Solute separation (PVP K-90 solution) | Polyvinylpyrrolidone | Ultrafiltration | 128 L/m²·h·bar (PWP) | Flux | - | - | - | - | -
10.1016/j.memsci.2017.10.058 | PPR | Phenolic resin (PR), PAN | - | - | Desalination | Potassium citrate | Reverse Osmosis (RO) | 1560 L/m2 h | Flux | 8.79% (potassium citrate) | - | - | - | 2 g/L
10.1007/s12221-017-1171-0 | TFNC membrane | PPSU, PEG 400 | - | - | water | ppsu | - | 9854 l/m2h | Flux | - | - | - | - | -
http://dx.doi.org/10.1080/01496395.2012.736049 | PDMS membrane | Polydimethylsiloxane (PDMS) | - | - | Propargyl Alcohol/Water | Propargyl Alcohol | Pervaporation | 243.24 g/m²·h | Flux | 3.78 | - | - | - | -
10.1021/ie9000103 | POZ/AgNO3/TiO2 nanocomposite membrane | POZ/AgNO3 | TiO2 nanoparticles | 0.05 mole ratio | gas mixture | propylene; propane | gas separation | - | - | 6.5 | - | - | - | -
10.1039/c7ra04248e | Pristine PES membrane | Polyethersulfone (PES) | - | - | - | Protein | - | - | - | 136 L m-2 h-1 | - | 0.10 MPa | - | -
10.1039/c7ra04248e | Hybrid membranes | Polyethersulfone (PES) | MWCNT-PVP, MWCNT-PDA | - | - | Protein | - | - | - | 290 L m-2 h-1 | - | 0.10 MPa | - | -
10.1039/c7ra04248e | Hybrid membrane | Polyethersulfone (PES) | PVP-modified MWCNT | 0.001 | - | Protein | Ultrafiltration | 270 L m-2 h-1 | Flux | - | - | 0.10 MPa | - | -
10.1021/acsami.9b13862 | PVDF/M-Fe3O4@PSBMA membrane | Poly(vinylidene fluoride) (PVDF) | Fe3O6@PSBMA | - | Water Treatment | protein | Pressure-driven Filtration | 630.5 L m-2 h-1 | Flux | 94.1%; | - | 0.1 MPa | - | -
10.1016/j.ceramint.2017.10.029 | polymer-ceramic composite membrane | Ceramic, Poly(2-ethyl-2-oxazoline) (PEtOx) | - | - | Water/Protein separation | Protein | Thermo-responsive filtration | 5.58×10^3 L h-1 m-2 | Flux | - | - | - | - | -
10.1002/app.48416 | PVDF/PVA blended nanoﬁber membrane | Polyvinylidene fluoride (PVDF); Polyvinyl alcohol (PVA) | PVA | 0.15 | Filtration | PS microspheres | Microfiltration | 4.59 × 10^4 L m−2 h−1 | Flux | >99% | - | 0.025 MPa | - | -
10.1016/j.memsci.2020.118050 | PES-MWCNTs FO membrane | PES, MWCNTs, PDA | MWCNTs | - | Forward Osmosis (FO) | PSS | Forward Osmosis (FO) | 31.20 LMH | Flux | - | - | - | - | 0.50 wt% PSS
10.1016/j.seppur.2021.118446 | BN/PAN nanofibrous membrane | Polyacrylonitrile (PAN) nanofiber, porous Boron Nitride Nanosheets (BNNS) | Porous Boron Nitride Nanosheets (BNNS) | 4 wt% | Oil/Water Emulsion Separation (Cyclic Test) | Pump Oil | Filtration/Separation | - | - | 0.98 | - | ~40 kPa | - | -
10.2166/wst.2011.851 | hollow fiber ultrafiltration (UF) membrane | Polysulfone (PSF), Polyvinylpyrrolidone (PVP), Acetone, N,N-dimethylacetamide (DMAc) | - | - | Ultrafiltration (UF) system | PVA-10000 | Ultrafiltration (UF) | 37.0 L m-2 h-1 | Flux | - | - | 0.1 MPa | - | 22% PSF, 8% PVP, 0.5% acetone
http://dx.doi.org/10.1080/01496395.2012.681746 | PVC hollow fiber membrane | Polyvinyl Chloride (PVC) | - | - | Pure water filtration / PVP | PVP | Ultrafiltration | 380-119 L/m²·h·bar (PWP) | Flux | 0.85 | - | 0.75 bar | - | -
http://dx.doi.org/10.1080/01496395.2012.681746 | PVC hollow fiber membrane | Polyvinyl Chloride (PVC) | - | - | Pure water filtration / PVP rejection | PVP | Ultrafiltration | 158 L/m²·h·bar | Flux | 0.63 | - | 0.3 bar | - | -
http://dx.doi.org/10.1080/01496395.2011.579932 | HTPB-DVB-PU membrane | HTPB-DVB-Polyurethane | Divinylbenzene (DVB) | 3 wt% | p-/o-Xylene (10 wt% p-xylene) | p-Xylene | Pervaporation | 2.70 kg·mm/m²·h | Flux | 2.23 | 30°C | - | - | 10 wt% p-xylene
10.1002/app.34690 | HTPB-DVB-PU membrane | hydroxy terminated polybutadiene (HTPB), polyurethaneurea (PU), divinyl benzene (DVB) | DVB | - | p-/o-xylene mixture | p-xylene; o-xylene | Pervaporation (PV) | 33 g/m2 h | Flux | 2.01 | 30°C | - | - | 10 wt% p-xylene
10.1002/app.34690 | HTPB-DVB-PU membrane | HTPB-DVB-PU | DVB | 12 wt% | p-/o-xylene mixture | p-xylene; o-xylene | Pervaporation | 33 g/m^2 h | Flux | 2.01 | - | 30°C | - | -
http://dx.doi.org/10.1080/01496395.2012.736049 | PDMS membrane | Polydimethylsiloxane (PDMS) | - | - | Pyridine/Water | Pyridine | Pervaporation | 904.70 g/m²·h | Flux | 26.09 | - | - | - | -
10.1039/c7ra01065f | Cu2O/PEBA MMMs | Poly(ether-block-amide) (PEBA) | Cu2O | 6.0 wt% | Pyridine/Water | Pyridine | Pervaporation | 89.3 g m-2 h-1 | Flux | 10.22 | 30℃ | - | - | 1.0 wt% pyridine
10.1039/c7ra01065f | PEBA/Cu2O-6 MMMs | Poly(ether-block-amide) (PEBA) | Cu2O | 6.0 wt% | Pyridine/Water | Pyridine | Pervaporation | 8.28 g m-2 h-1 | Flux | 10.22 | 30℃ | - | - | 1.0 wt% pyridine
10.1021/acsomega.0c04852 | PEBA/MoS2 Hybrid Membrane | Polyether copolymer block amide (PEBA), MoS2 nanosheets | MoS2 nanosheets | 10.0 wt% | Pervaporation | Pyridine | Pervaporation | 83.4 g m−2 h−1 | Flux | 11.11 | - | - | - | 1.0 wt% pyridine
10.1002/app.35659 | NR5-filled membrane | natural rubber (NR), carbon black | carbon black | - | pyridine-water mixture | pyridine | Pervaporation | 2.2 kg m-2 h-1 μm | Flux | - | 40°C | - | - | 0.5 wt% pyridine
10.2166/wst.2011.337 | CA/PAN blend membrane | Cellulose acetate (CA), Polyacrylonitrile (PAN) | - | - | Pervaporation system | Pyridine | Pervaporation (PV) | 56 g m-2 h-1 | Flux | 182 | 323 K | 20 mmHg | - | 99 wt.% pyridine
10.2166/wst.2011.337 | CA/PAN blend membrane | Cellulose acetate (CA), Polyacrylonitrile (PAN) | - | - | Pervaporation system | Pyridine aqueous | Pervaporation (PV) | 56 g m-2 h-1 | Flux | 182 | 323 K | 20 mmHg | - | 99 wt.% pyridine
10.1016/j.ces.2015.02.043 | TFC hollow fiber membrane | Polyimide (Matrimid 5218), Polyamide | Polyvinylpyrrolidone (PVP) | - | Organic Solvent Nanofiltration (OSN) | Ramazol brilliant blue | Organic Solvent Nanofiltration (OSN) | 14.4 L m-2 h-1 | Flux | 0.993 | - | 16 bar | - | 50 ppm ramazol brilliant blue in methanol
10.1021/acsami.0c07341 | PEI/TMC TFC | PEI, TMC | - | - | OSN | RB | Cross-flow nanofiltration | - | - | 0.995 | - | 12 bar | - | 30 mg L-1 RB
10.1021/acsami.0c07341 | PEI/TMC TFC | PEI, TMC | - | - | OSN | RB | Dead-end nanofiltration | - | - | 0.992 | - | - | - | -
10.1002/app.46494 | PES nanofiltration membrane | Polyethersulfone (PES) | DMSO | - | Nanofiltration | RB | Nanofiltration | - | - | 0.953 | - | - | - | -
10.1021/cc800135u | SEPPI membrane | Polyimide (Matrimid) | zeolite (nanosized) | - | Rose Bengal (RB) / 2-propanol (IPA) | RB | Solvent Resistant Nanofiltration (SRNF) | - | - | 0.98 | - | - | - | -
10.1021/ie5012905 | PVDF membrane | Poly(vinylidene ﬂuoride) | - | - | Ultraﬁltration | RB | Ultraﬁltration | 129.8 L m−2 h−1; 84.5 L m−2 h−1 | Flux | 0.87 | - | - | - | -
10.1016/j.memsci.2014.03.013 | UV-cured Polysulfone (PSU) Membrane | Polysulfone (PSU) | Acrylate cross-linkers | - | Solvent Resistant Nanofiltration (SRNF) | RB | Nanofiltration | - | - | 94%(RB) | - | - | - | -
10.1016/j.memsci.2018.12.064 | MMM | Matrimid® (polyimide) | UiO-66-NH2 nanoparticles | - | Organic Solvent Nanofiltration (OSN) | RB | Organic Solvent Nanofiltration (OSN) | 11.5 L m−2 h−1 | Flux | 99.2%(RB) | - | 10 bar | - | -
10.1016/j.memsci.2020.117864 | Tp-AD-50 membrane | Tp-AD-50, AAO | Tp-AD-50 nanosheets | 1 mg | Rhodamine B (RB) solution | RB | Filtration | - | - | 98%(RB) | - | - | - | -
10.1016/j.memsci.2020.117932 | IO-TFC-3 membrane | Polyamide (PA) | - | - | Rhodamine B (RB)/Ethanol solution, Pure ethanol | RB | Organic Solvent Nanofiltration (OSN) | - | - | 99.8%(Rhodamine B) | - | - | - | -
10.1016/j.memsci.2020.118438 | (SR)NF membrane | Poly(epoxyether), polyimide (XL-PI) | - | - | Nanofiltration (NF) | RB | Nanofiltration (NF) | - | - | 90%(RB) | - | - | - | -
10.1016/j.seppur.2020.116893 | ZIF-8 membrane | Polyethersulfone (PES), ZIF-8 | ZIF-8 | - | Nanofiltration (NF) | RB | Nanofiltration (NF) | - | - | 92.5%(RB) | - | - | - | -
10.1016/j.seppur.2021.118657 | Vapor-phase crosslinked UiO-66-NH2 MMMs | Polyimide (PI), polyamide (PA) | Amine-functionalized UiO-66 nanoparticles | - | Organic Solvent Nanofiltration (OSN) | RB | Organic Solvent Nanofiltration (OSN) | 11.5 L m−2 h−1 | Flux | 99.2%(RB) | - | 10 bar | - | -
10.1016/j.seppur.2021.118657 | PEC-based Silicon Composite Membrane | Hydrolyzed polyacrylonitrile (PAN-H), PDDA/SPEEK polyelectrolyte | Silicon composite | - | Organic Solvent Nanofiltration (OSN) | RB | Organic Solvent Nanofiltration (OSN) | - | - | 98%(RB) | - | 9 bar | - | -
10.1016/j.seppur.2021.118657 | Dopamine/POSS-NH3+Cl−/P84 Nanocomposite Membrane | Polyimide (P84) | - | - | Organic Solvent Nanofiltration (OSN) | RB | Organic Solvent Nanofiltration (OSN) | - | - | 99%(RB) | - | - | - | -
10.1080/01932691.2014.971368 | 30000 MWCO membrane | - | CTAB | - | RB 19 dye solution | RB | Micellar-Enhanced Ultrafiltration (MEUF) | 11.03 L·h⁻¹·m⁻² | Flux | 0.9685 | - | 1.5 bar | - | -
10.1080/19443994.2012.719473 | NF270 membrane | NF270 | - | - | Dyeing wastewater | RB | Nanofiltration | - | - | 0.9 | - | - | - | -
10.1039/c7ra08133b | Polyimide TFC (H-PAN/PI) | Polyimide (PI), Hydrolyzed Polyacrylonitrile (H-PAN) | - | - | Solvent Resistant Nanofiltration (SRNF) | RB; CBB | Nanofiltration | - | - | 92.8%; 99% | - | - | - | 100 mg L-1
10.1039/c7ra08133b | PI TFC | H-PAN, m-phenylenediamine (MPD), 1,2,4,5-Benzenetetra acyl chloride (BTAC) | - | - | Solvent Resistant Nanofiltration (SRNF) | RB; CBB | Nanofiltration | - | - | 92.8%; 99% | - | - | - | 100 mg L-1
10.1016/j.carbon.2017.07.011 | TPP/GO/PSS | GO, Polypropylene (PP), Polyethylene glycol (PEG), Poly(sodium 4-styrenesulfonate) (PSS) | - | - | RB/Ethanol | RB; Ethanol | Organic Solvent Nanofiltration (OSN) | - | - | 0.53 | - | - | - | -
10.1016/j.seppur.2020.118027 | Thin-film composite (TFC) OSN membrane | Polyamide (PA) (from MPD and TMC) | Tannic acid-Copper (TA-Cu) interlayer | - | RB-DMF solution | RB-DMF | Organic Solvent Nanofiltration (OSN) | - | - | 98.36%(RB) | - | - | - | 100 mg L−1 RB
10.1016/j.memsci.2020.118433 | PI/mZIF-8/PA OSN membrane | Polyamide (PA), Polyimide (PI) | mZIF-8 nanoparticles | - | Organic solvent nanofiltration (OSN) | RDB | Organic solvent nanofiltration (OSN) | - | - | 99%(RDB) | 80 °C | - | - | -
10.1016/j.memsci.2020.118433 | PI/mZIF-8/PA OSN membrane | Polyamide (PA), Polyimide (PI) | mZIF-8 nanoparticles | - | Organic solvent nanofiltration (OSN) | RDB | Organic solvent nanofiltration (OSN) | - | - | 99.1%(RDB) | 80 °C | - | - | -
10.1016/j.cej.2019.05.048 | TiO2/PEI/PDA composite membrane | Polyacrylonitrile (PAN), polydopamine (PDA), polyethylenimine (PEI), TiO2 | TiO2 | - | Water filtration | Reactive Black 5 | Nanofiltration | - | - | 0.994 | - | - | - | -
10.1021/acssuschemeng.5b00006 | NFM-0 | Polyethersulfone (PES) | - | - | Water treatment | Reactive dyes | Nanofiltration | 7.02 kg m−2 h−1 | Flux | - | - | 0.4 MPa | - | -
10.1021/acssuschemeng.5b00006 | NFM-3 | Polyethersulfone (PES) | Quaternized PEI particles | 1.5 wt% | Water treatment | Reactive dyes | Nanofiltration | 51 kg m−2 h−1 | Flux | - | - | 0.4 MPa | - | -
10.1007/s10853-018-2607-7 | PVDF/Brij-58 blend nanoﬁltration membrane | PVDF, Polyethylene glycol hexadecyl ether (Brij-58) | Brij-58 | 4 wt% | Pressure-Driven Filtration | Reactive Red 141 | Nanofiltration | 31.2 L/m2 h | Flux | 0.9 | - | - | - | -
10.1039/d0ra01110j | Sm-MOF/GO composite membrane | Graphene Oxide (GO), Sm-MOF | Sm-MOF | - | Nanofiltration | RhB | Pressure-driven filtration | - | - | 0.95 | - | - | - | -
10.1039/d0ra01110j | Sm-MOF/GO composite membrane | Graphene Oxide (GO), Sm-MOF | Sm-MOF | - | Nanofiltration | RhB | Pressure-driven filtration | - | - | >91% | - | - | - | -
10.1021/es500506w | CNT-HFMs (Carbon Nanotube Hollow Fiber Membranes) | Carbon Nanotubes (CNT), Polyvinylidene fluoride (PVDF) | - | - | Filtration | RhB | Filtration, Electrochemical Regeneration | 4.2 mL cm-2 h-1 | Flux | >98% | - | - | - | -
10.1021/es500506w | CNT-HFM (Carbon Nanotube Hollow Fiber Membrane) | Carbon Nanotubes (CNT) | - | - | Filtration, Electrochemical Regeneration | RhB | Filtration, Electrochemical Oxidation | 4.2 mL cm-2 h-1 | Flux | >98% | - | - | ~7 | -
10.1039/c7ta06800j | Nanoporous membrane | - | - | - | - | Rhodamine B | Filtration | - | - | 0.955 | - | - | - | 5 mg L-1
10.1039/d1na00199j | HOF-TFN-2 | Polyamide (PA) | PFC-1 HOF nanoparticles | - | Nanofiltration | Rhodamine B | Nanofiltration | - | - | >97.0% (Rhodamine B) | - | - | - | -
10.1039/c9ta00137a | GO nanofiltration membrane | Graphene Oxide (GO), MXene, TiO2 | MXene, TiO2 | 30 wt% MXene (to GO) | Nanofiltration | Rhodamine B | Nanofiltration | - | - | 0.993 | - | - | - | -
10.1016/j.jwpe.2020.101901 | GO/attapulgite composite membrane | Graphene Oxide (GO) | Attapulgite | - | Nanofiltration | Rhodamine B | Nanofiltration | 13.3 L m−2 h−1 | Flux | - | - | - | - | -
10.1039/c6ra12716a | EB-cured PSU membrane | Polysulfone (PSU) | - | - | isopropanol solution | Rose Bengal | Solvent Resistant Nanofiltration (SRNF) | - | - | 0.96 | - | - | - | -
https://doi.org/10.1016/j.cej.2021.129338 | PANI/HPAN composite membrane | Polyaniline (PANI) / Hydrolyzed Polyacrylonitrile (HPAN) | - | - | Organic solvent nanofiltration (OSN) | Rose Bengal | Organic Solvent Nanofiltration (OSN) | 14.9 L m-2 h-1 bar-1 | Flux | 98.1% (Rose Bengal) | - | - | - | -
10.1016/j.memsci.2014.03.013 | PSU Membrane | Polysulfone (PSU) | - | - | Solvent Resistant Nanofiltration (SRNF) | Rose Bengal in IPA | Nanofiltration | - | - | 93%(RB) | - | - | - | -
10.1016/j.cej.2019.123347 | M-TpBd COFs membrane | TpBd | - | - | Dead-end filtration | Rose bengal; Congo red; Methyl blue; Rhodamine-WT | Nanofiltration (NF) | - | - | 99%;96%; 94%; 91% | - | - | - | -
10.1016/j.jcis.2019.02.013 | PVDF-g-PAA-Ag@Ni membrane | Polyvinylidene fluoride (PVDF), poly(acrylic acid) (PAA) | Silver (Ag), Nickel/Nickel Oxide (Ni/NiO) | - | Ultrafiltration (UF) | SA | Ultrafiltration (Antifouling) | 193.67 L m-2 h-1 | Flux | - | - | - | - | -
10.1016/j.memsci.2017.01.051 | PVC/Fe2O3 Nanocomposite Membrane | Polyvinyl chloride (PVC) | Fe2O3 | 0.01 | Water Treatment | SA | Ultrafiltration (UF) | 782 L/m^2 h | Flux | 91.9% (SA) | - | - | - | -
10.1016/j.compositesb.2020.108426 | GNM/SWNT Nanocomposite | Graphene | - | - | Aqueous solution | Salts | Osmosis / Reverse Osmosis | - | - | 0.953 | - | - | - | -
10.1016/j.memsci.2012.12.006 | 5 kDa TiO2 tubular ceramic membrane | TiO2 Ceramic | - | - | Water/Acid/Surfactant | SDS | Micellar Enhanced Ultrafiltration (MEUF) | 100 kg/h m² | Flux | - | - | - | Natural | 80 mol/m³ SDS
10.1016/j.watres.2017.12.025 | ESPA2 | Polyamide | - | - | Reverse Osmosis (RO) | secondary amines | Reverse Osmosis (RO) | 20 LMH | Flux | >98% | 20°C | - | - | 50 mg/L
10.1016/j.memsci.2018.07.031 | Na-CQD modified TFN membrane | Polyamide | Sodium-modified carbon quantum dots (Na-CQDs) | 0.05 wt% | Water containing toxic ions | SeO3 2-; AsO4 3-; SeO4 2- | Nanofiltration (NF) | - | - | 97.5% (SeO3 2-); 98.2% (AsO4 3-); 99.5% (SeO4 2-) | - | - | - | -
10.1016/j.memsci.2018.07.031 | Na-CQD modified TFN membrane | Polyamide (PA), Na-CQDs, PES | Na-CQDs | 0.05 wt% | Water containing selenium and arsenate ions | SeO3 2-; AsO4 3-; SeO4 2- | Nanofiltration (NF) | - | - | 97.5% (SeO3 2-); 98.2% (AsO4 3-); 99.5% (SeO4 2-) | - | - | - | -
10.1021/acsomega.9b01946 | PS/EVA blend nanofibrous membrane | Polystyrene (PS), Ethylene−vinyl acetate copolymer (EVA) | - | - | Ultrafiltration (UF) for protein separation | Serum albumin | Ultrafiltration (UF) | 2.04 L/(m² min) | Flux | 0.9435 | - | 0.10 MPa | - | -
10.1016/j.memsci.2020.118709 | PVDF fiber membrane | Polyvinylidene fluoride (PVDF), SiO2 nanoparticles | SiO2 | - | Particle filtration | Silica particles | Microfiltration / Particle filtration | 1020.7 L m−2 h−1 | Flux | 96.7%(Particle) | - | - | - | -
10.1016/j.memsci.2020.118709 | M2 | Polyvinylidene fluoride (PVDF), SiO2 | SiO2 | - | Particle filtration | Silica particles | Microfiltration / Particle filtration | 1020.7 L m−2 h−1 | Flux | 96.7%(Particle) | - | - | - | -
10.1016/j.apcatb.2019.04.081 | Co3O4 coated ceramic membrane | Ceramic | Co3O4 nanoparticles | - | Membrane filtration with PMS activation | SMX | Catalytic membrane filtration / PMS activation | 236 LMH | Flux | 0.6 | Room temperature | - | Natural | -
10.1039/B922536F | Cellulose-based TFNC membrane | Cellulose, PAN nanofibers | - | - | Ultrafiltration | Sodium alginate | Cross-flow filtration | 80.1 L m2 h1 | Flux | Rejection: >99.6% | - | - | - | 500 ppm
10.1016/j.jiec.2019.05.027 | Porous cellulose acetate (CA) membrane | Cellulose Acetate (CA) | Ni(NO3)2·6H2O | 1:0.35 CA:Ni | Water Treatment | Sodium Alginate | Water Pressure-Assisted Process | 50 LMH | Flux | - | - | - | - | 200 ppm
10.1016/j.jiec.2019.05.027 | Porous cellulose acetate (CA) membrane | Cellulose Acetate (CA) | Ni(NO3)2·6H2O | - | Water Treatment | Sodium Alginate | Water Pressure-Assisted Process | 27 LMH | Flux | 0.89 | - | - | - | -
10.1007/s11814-020-0613-3 | Pore-controlled PSf membrane | Polysulfone (PSf) | - | - | Sodium alginate solution | Sodium alginate | Pressure-driven filtration | 211 L/m²h | Flux | 0.993 | - | 8 bar | - | -
10.1021/es401555x | TFI membrane | Silica xerogels, Stainless steel mesh (SSM) | - | - | Forward Osmosis (FO) | Sodium chloride | Forward Osmosis | 60.3 L m-2 h-1 | Flux | - | - | - | - | 2.0 mol L-1 NaCl DS
10.1007/s10965-018-1593-4 | FTFC-4 membrane | Polyamide (PA) | Fullerenol (C60(OH)n) | 400 ppm | Forward Osmosis | Sodium chloride | Forward Osmosis | 26.1 LMH | Flux | - | - | - | - | 1 M NaCl
10.1016/j.memsci.2017.10.058 | PRF0 | Phenolic resin (PR), Pluronic F127 (template), PAN | - | - | Desalination | Sodium chloride; Potassium sulphate; Potassium citrate; Sucrose | Reverse Osmosis (RO) | 13.4 L/m2 h (sodium chloride) | Flux | 53.6% (sodium chloride); 83.7% (potassium sulphate); 95.6% (potassium citrate); 36.0% (sucrose) | - | 2.4 MPa | - | 2 g/L
10.1007/s11814-016-0107-5 | TiO2/SPSf/PSf nanocomposite membrane | SPSf/PSf | TiO2 nanoparticles | 0.05 wt% | nanofiltration | sodium sulfate | nanofiltration | 34 L/h·m2 | Flux | 78%(Na2SO4) | - | - | - | -
http://dx.doi.org/10.1080/01496395.2011.594845 | PVC hollow fiber membrane | Polyvinyl Chloride (PVC) | - | 19 wt% | Pure water filtration / Solute separation | Solute | Ultrafiltration/Microfiltration | 128 L/m²·h·bar (PWP) | Flux | 0.975 | - | - | - | -
10.1016/j.seppur.2019.03.008 | NF5 and PES1 membranes | PA; PES | - | - | clarified molasses diafiltration | solutes | Nanofiltration | 40 L m−2 h−1 | Flux | - | - | - | - | -
10.1039/c7ta10524j | PVDF-4 | PVDF | - | - | pure water / soybean oil-in-water | Soybean Oil | - | 6364 L m-2 h-1 | Flux | - | - | - | - | -
10.1039/c6ra28866a | F50-M membrane | Poly(trifluoropropylmethylsiloxane) (PTFPMS), Polydimethylsiloxane (PDMS), Polyvinylidene fluoride (PVDF) | - | - | Soybean oil/hexane | Soybean Oil | Organic solvent nanofiltration (OSN) | 4.09 kg m-2 h-1 | Flux | 0.95 | - | 2.0 MPa | - | -
10.1016/j.memsci.2012.12.040 | PVDF–12SI composite membrane | Poly(vinylidene fluoride) (PVDF) | Siloxane (PDMS) | 0.12 | Soybean oil/Hexane miscella | Soybean Oil; FFA | Nanofiltration | 20.3 L/(h m²) | Flux | - | 30 °C | 20 bar | - | 25 wt% oil; FFA content
10.1016/j.jclepro.2013.01.001 | PVDF membrane | Polyvinylidene fluoride (PVDF) | - | - | Struvite solution microfiltration | Struvite | Microfiltration | 825 L m-2 h-1 | Flux | - | - | - | - | -
10.1016/j.memsci.2008.10.045 | GA crosslinked PAni membranes | Polyaniline (PAni) | - | - | Organic Solvent Nanofiltration (OSN) | Styrene oligomers | Organic Solvent Nanofiltration | 10 L h-1 m-2 | Flux | - | - | - | - | -
10.1016/j.memsci.2008.10.045 | DCX crosslinked PAni membranes | Polyaniline (PAni) | - | - | Organic Solvent Nanofiltration (OSN) | Styrene oligomers | Organic Solvent Nanofiltration | 13 L h-1 m-2 | Flux | - | - | - | - | -
10.1016/j.jece.2020.104216 | Integrated Membrane System | - | - | - | Succinic acid recovery | Succinic acid | Supported Liquid Membrane | 22 L/m2 h | Flux | - | - | - | - | -
10.1016/j.jclepro.2018.10.005 | NF4 membrane | Polyamide | - | - | Molasses Diafiltration | Sucrose | Nanofiltration | 27 L m-2 h-1 | Flux | - | - | - | - | -
10.1016/j.seppur.2020.117963 | high aluminum ZSM-5 zeolite membrane | ZSM-5 | - | - | H2SO4 solution | sulfuric acid | Pervaporation (PV) | 2.51 kg m-2 h-1 | Flux | - | 348 K | - | ~4.5 | 1 M H2SO4
10.1016/j.chroma.2018.05.075 | Poly(N-vinyl imidazole) (PVI) gel-filled membrane adsorber | Poly(N-vinyl imidazole) (PVI) gel | XDC, PVI | 0.025%, 8% | sunset yellow (SY) solution | sunset yellow | Adsorption filtration | 1000 L/m2·h | Flux | - | - | - | - | 25 ppm
10.1016/j.jwpe.2021.102100 | Reinforced Aquaporin HF NF | Polyamide (PA) | Aquaporin | - | Cross-flow Filtration | Surface Water | Hollow Fiber Nanofiltration | 6.30 L/m2/h | Flux | - | - | - | - | -
10.1016/j.jwpe.2021.102100 | TiO2-incorporated HF NF | Polyamide (PA) | TiO2 nanoparticles | - | Cross-flow Filtration | Surface Water | Hollow Fiber Nanofiltration | 5.69 L/m2/h | Flux | - | - | - | - | -
10.1016/j.jwpe.2021.102100 | Reinforced TFC HF NF | Polyamide (PA) | - | - | Cross-flow Filtration | Surface Water | Hollow Fiber Nanofiltration | 4.76 L/m2/h | Flux | - | - | - | - | -
10.1016/j.jwpe.2021.102100 | Polymeric TFC HF NF | Polyamide (PA) | - | - | Cross-flow Filtration | Surface Water | Hollow Fiber Nanofiltration | 3.24 L/m2/h | Flux | - | - | - | - | -
10.1016/j.seppur.2021.118657 | ZIF-8 or ZIF-67 coated P84 TFN Membrane | Polyimide (P84), polyamide (PA) | - | - | Organic Solvent Nanofiltration (OSN) | SY | Organic Solvent Nanofiltration (OSN) | - | - | ~90%(SY) | - | - | - | -
10.1016/j.watres.2020.115952 | PVDF10-PAA-ZrO2 | PVDF | Poly acrylic acid (PAA), nano-ZrO2 | - | Ultrafiltration (UF) | TBBPA | Ultrafiltration (UF) | 200 L/m2 min | Flux | - | - | - | - | -
10.1021/sc400372d | Polyelectrolyte membrane | Polyvinylamine, polyvinylsulfate; PAA (poly(acrylic acid)), polyethyleneimine, PAN | - | - | t-butanol aqueous solution | t-butanol | Pervaporation (Dehydration) | 1.2 kg/m2 h | Flux | 8500 | 60°C | - | - | 90 wt% t-butanol
10.1016/j.cej.2020.125604 | UTFN-0.075 membrane | Polyamide (PA), UiO-66-NH2 nanoparticles, TPU/PSF | UiO-66-NH2 nanoparticles | 0.075 wt% | Forward Osmosis (FO) | TC; TRGs | Forward Osmosis (FO) | 64 LMH | Flux | 99%; <10% | - | - | - | -
10.1186/s40201-021-00624-x | T1-TA TFC-NF membrane | Thin Film Composite (TFC) | - | - | Nanofiltration | TDS; Alkalinity; Total Hardness; BOD; COD | Nanofiltration | 43.5 Lm−2h−1 | Flux | 94.4%(TDS); 78%(Alkalinity); 77.3%(Total Hardness); 58.5%(BOD); 67.5%(COD) | - | - | - | -
10.1016/j.jwpe.2020.101190 | PSf-TiO2 nanohybrid | Polysulfone (PSf) | TiO2 nanoparticles | - | Ultrafiltration/Nanofiltration | TDS; COD; NH3; turbidity | Ultrafiltration/Nanofiltration | 4.65 L.m−2 h-1 | Flux | 14.03%(TDS); 87.88%(COD); 88.79%(NH3); 99%(turbidity) | - | - | - | -
10.1016/j.jwpe.2020.101190 | PSf-TiO2 | Polysulfone (PSf) | TiO2 nanoparticles | 2.0 wt% | Ultrafiltration/Nanofiltration | TDS; COD; NH3; turbidity | Ultrafiltration/Nanofiltration | 4.65 L.m−2 h−1 | Flux | 14.03%(TDS); 87.88%(COD); 88.79%(NH3); 99%(turbidity) | - | - | - | -
10.1039/c9nj05466a | NaAlg/PSSAMA membranes | Sodium alginate (NaAlg), Polystyrene sulfonic acid-co-maleic acid (PSSAMA), Plasticizers (DEP, DBP, DOP) | - | - | Pervaporative dehydration | tert-butanol | Pervaporation (PV) | 1.306×10^3 kg m-2 h-1 | Flux | 12830 | - | - | - | Water : 10 mass%
10.1039/c9nj05466a | NaAlg/PSSAMA membrane | Sodium alginate (NaAlg), Polystyrene sulfonic acid-co-maleic acid (PSSAMA), Diethyl phthalate (DEP) | - | - | Pervaporative dehydration | tert-butanol | Pervaporation (PV) | 1.306×10^3 kg m-2 h-1 | Flux | 12830 | 30°C | - | - | Water: 10 mass%
10.1002/aic.14067 | Dual-layer hollow fiber membrane | Udel Polysulfone, Matrimid 5218 | - | - | tert-Butanol aqueous dehydration | tert-Butanol | Pervaporation | 2.56 kg/m2 h | Flux | - | 80 °C | - | - | 86 wt% tert-butanol
10.1039/d0nj04963h | Zeolite-A incorporated PVA/CS nanofibrous composite membranes | PVA/CS, PVA | Zeolite-A | 0.9 wt% | Pervaporation | tert-butanol | Pervaporation | 13.67×10^2 kg m−2 h−1 | Flux | 1324 | 30 °C | - | - | 10 mass% water
10.1016/j.memsci.2018.07.084 | PA75 hollow fiber composite | Polyamide | - | - | Dehydration | tert-butanol | Pervaporation | 437.2 g/m2 h | Flux | - | - | - | - | 90 wt%
https://doi.org/10.1080/00032719.2020.1751180 | ZIF-8-HCP particles | ZIF-8 / HCP polymer | -- | -- | -- | theophylline; thiabendazole | selective adsorption | -- | Flux | 7.50, 3.31 | -- | -- | -- | 0.924 mg/g
10.1002/app.29241 | Zeolite-Chitosan Composite | Chitosan | NaY Zeolite | - | Water-Tetrahydrofuran (THF) | THF | Pervaporation (PV) | 16.88 × 10^2 kg/(m2 h) | Flux | 2140 | 30°C | - | - | 5 mass% Water
10.1002/app.29241 | Poly(acrylonitrile)–poly(vinylpyrrolidone) | Poly(acrylonitrile), Poly(vinylpyrrolidone) | - | - | Water/THF | THF | Pervaporation | 0.4 kg/(m2 h) | Flux | 10.4 | 20°C | 293 K | - | 6.7 mass% Water
10.1016/j.jiec.2015.12.007 | Unplasticized PVC membrane | Polyvinyl Chloride (PVC) | - | - | Pervaporation | THF | Pervaporation | 4.7 g/m2 h | Flux | - | 30 °C | - | - | 0.4 wt% THF in feed
10.1016/j.memsci.2014.07.022 | Zeolite-incorporated chitosan | Chitosan, Zeolite | Zeolite | 40 mass% | THF/Water | THF | Pervaporation | 0.17 kg m-2 h-1 | Flux | 2140 | 30 ℃ | - | - | 5 mass% Water
10.1016/j.memsci.2014.07.022 | PAN support | PAN | - | - | THF/Water | THF | Pervaporation | 4.9 kg m-2 h-1 | Flux | - | 25 ℃ | - | - | 90 wt% THF
10.1016/j.memsci.2014.07.022 | DAPE–TMC/PAN | Polyamide, PAN | - | - | THF/Water | THF | Pervaporation | 2.2 kg m-2 h-1 | Flux | - | 55 ℃ | - | - | 90 wt% THF
10.1016/j.memsci.2021.119398 | NaY zeolite membrane | NaY zeolite | - | - | water/THF | THF | pervaporation (PV) | 2.35 kg m−2 h−1 | Flux | 290 | 333 K | - | - | 6.7 wt% water
10.1002/app.51514 | Mixed Matrix Membranes | Polyurethane (PU) | GYSNs | 0.8 wt% | Pervaporation (PV) | Thiophene | Pervaporation | 1411 g m-2 h-1 | Flux | 4.32 | 303 K | - | - | 1312 ppm thiophene
10.1016/j.ces.2018.10.003 | Pebax-HPSiNT/PSf hybrid membrane | Pebax, Polysulfone (PSf) | Hierarchical porous silicon nanotubes (HPSiNT) | 2 wt% | Pervaporation | Thiophene | Pervaporation | 19.0 kg/(m2·h) | Flux | - | 60 ℃ | - | - | 1312 ppm thiophene
10.1016/j.memsci.2013.09.045 | PEBAX/PVDF composite | Poly(ether-block-amide) (PEBAX 2533), Polyvinylidene fluoride (PVDF) | - | - | Thiophene/n-heptane | Thiophene | Pervaporation | 3.8 kg/(m2 h) | Flux | 4 | 40 ℃ | - | - | 1000 μg/g
10.1016/j.seppur.2013.01.056 | Cl-PBPP membrane | chlorine incompletely substituted poly[bis(phenoxy)phosphazene] (Cl-PBPP) | - | - | pervaporation | thiophene | pervaporation | 1.38 kg/(m² h) | Flux | 5.6 | room temperature | - | - | 400 ppm thiophene
10.1016/j.seppur.2013.01.056 | Cl-PBPP membrane | poly[bis(phenoxy)phosphazene] (Cl-PBPP) | - | - | pervaporation | thiophene | pervaporation | 1.38 kg/(m² h) | Flux | 5.6 | - | - | - | 400 ppm thiophene
10.1016/j.seppur.2018.02.035 | ZIF-8/PEG MMM | PEG, PVDF | ZIF-8 | 4 wt% | thiophene/n-heptane mixture | thiophene; n-heptane | Pervaporation | 1.96 kg/m2 h | Flux | 8.93 | - | - | - | -
10.1039/c8ta11883c | Facilitated transport membrane (Pebax-Ag+@TpHz/PSf) | Pebax | Ag+@TpHz covalent organic framework | - | Pervaporation | Thiophene; n-octane | Pervaporation | 21.6 kg m-2 h-1 | Flux | 6.29 | - | - | - | -
10.1039/c8ta11883c | Pebax-Ag+@TpHz-0.4/PSf | Pebax | Ag+@TpHz | - | Pervaporation | Thiophene; n-octane | Pervaporation | 22.5 kg m-2 h-1 | Flux | ~6 | 60 °C | - | - | -
10.1039/c7ra13195j | Alumina ceramic membrane | Alumina | - | - | Microfiltration | TiO2 slurry | Cross-flow filtration | - | - | >99.2% | 25 °C | 1 bar | - | 100 mg L-1 TiO2
10.1039/c7ra08227d | ZrO2 nanoﬁbrous membrane | ZrO2 | - | - | - | Titan yellow | Adsorption/Filtration | 523 L (m2 h)-1 | Flux | - | - | 1 Pa | - | 10 mg L-1
10.1039/c7ra08227d | ZrO2 nanoﬁbrous membrane | ZrO2 | - | - | - | Titan yellow | Filtration | 523 L (m2 h)-1 | Flux | - | - | 1 Pa | - | 10 mg L-1
10.1039/c7ra08227d | ZrO2 nanoﬁbrous membrane | ZrO2 | - | - | - | Titan yellow | Filtration | 523 L (m2 h)-1 | Flux | - | - | 1 Pa | 3 | 10 mg L-1
10.1039/c8ra01899e | SiO2@ZrO2 nanobrous membranes | SiO2, ZrO2 | - | - | Aqueous solution | Titan yellow | Filtration/Adsorption | 643 L (m2 h)-1 | Flux | 0.99996 | - | 1 Pa | <6.7 | 10 mg L-1
https://doi.org/10.1061/(ASCE)EE.1943-7870.0000419 | TiO2 composite membrane | TiO2 | -- | -- | -- | titanium | -- | -- | Flux | 0.274 | -- | -- | -- | --
10.1021/acs.analchem.6b01866 | PDMS-SNM | Silica nanochannels, PDMS (polydimethylsiloxane) | PDMS | - | Electrochemical detection; Molecular filtration | TNT | Selective transport / Molecular filtration | 0.215 µmol min−1 cm−2 | Flux | 335 (TNT/dopamine) | - | - | - | 730 µM (TNT)
10.1021/acs.analchem.6b01866 | PDMS-SNM | Silica nanochannels, PDMS | PDMS | - | Molecular filtration | TNT | Molecular filtration / Separation | 0.215 µmol min−1 cm−2 | Flux | 335 | - | - | - | 730 µM (TNT feed)
10.1021/acs.analchem.6b01866 | PDMS-SNM | Silica nanochannels, PDMS | PDMS | - | Molecular filtration | TNT | Molecular filtration | 0.215 µmol min−1 cm−2 | Flux | - | - | - | - | 730 µM
http://dx.doi.org/10.1098/rsos.171979 | hollow fibre membrane | PVDF | AP (amphiphilic polymer) | - | simulated palm oil wastewater | TOC | - | 19.1 l m−2 h−1 | Flux | ~99.0% | - | 0.1 MPa | - | 330 mg l−1 (TOC)
10.1080/19443994.2015.1010234 | Silica-filled hybrid membrane | - | Silica nanoparticles | - | Water/Toluene | Toluene | Pervaporation | 36.71 g m−2 h | Flux | 7779 | 25˚C | - | - | 150 ppm toluene
10.1039/c6ta05968f | CR-PBz-FbM membrane | Crosslinked electrospun polybenzoxazine | - | - | Oil-water separation | Toluene | Gravity-driven separation | 21,750 L m-2 h-1 (toluene), 14,950 L m-2 h-1 (water) | Flux | - | - | - | - | -
10.1039/c6ta05968f | CR-PBz-FbM membrane | Crosslinked polybenzoxazine (PBz) | - | - | Oil-water separation | Toluene | Gravity-driven separation | 21,750 L m-2 h-1 | Flux | - | - | - | - | -
10.1039/c6ta05968f | Polyimide-based electrospun fiber mat membrane | Polyimide | - | - | Oil-water separation | Toluene | Gravity-driven separation | 1,400 L m-2 h-1 | Flux | - | - | - | - | -
10.1039/c6ta05968f | B-CR-PBz-FbM membrane | Crosslinked polybenzoxazine (PBz) | - | - | Oil-water separation | Toluene | Gravity-driven separation | 14,950 L m-2 h-1 | Flux | - | - | - | - | -
10.1039/c6ta05968f | CR-PBz-FbM-P3 membrane | Crosslinked polybenzoxazine (PBz) | - | - | Oil-water emulsion separation | Toluene | Gravity-driven separation | 130 L m-2 h-1 | Flux | - | 25 °C | - | - | -
10.1039/c6ta05968f | CR-PBz-FbM-P3 membrane | Crosslinked polybenzoxazine (PBz) | - | - | Toluene-in-water emulsion separation | Toluene | Gravity-driven separation | 117 L m-2 h-1 | Flux | - | - | - | 14 | -
10.1039/d0ta03011b | PAN nanofiber | Polyacrylonitrile (PAN) | - | - | Oil-in-water emulsion | Toluene | Filtration | - | - | 0.998 | - | - | - | -
10.1021/acsami.8b21847 | ChitinNF membrane | Chitin nanofibrils | - | - | Oil-in-water / Water-in-oil emulsion separation | Toluene | Dead-end filtration | 563 L h-1 m-2 | Flux | 0.91 | - | 0.95 bar | - | -
10.1021/acsami.8b21847 | porous ChitinNF membrane | Chitin nanofibrils | - | - | Oil/water emulsion separation; Nanoparticle separation | Toluene | Filtration / Nanofiltration | 563 L h-1 m-2 | Flux | 0.91 | - | 0.95 bar | - | -
10.1002/aic.15263 | MOP-tBu/Boltorn W3000 membrane | Metal-Organic Polyhedra (MOP-tBu), Hyperbranched polymer | MOP-tBu | - | toluene/n-heptane | Toluene | Pervaporation | 328 g/m² h | Flux | 6.84 | 40°C | - | - | 50 wt%
10.1002/aic.15263 | MOP-SO3NanHm/Boltorn W3000 hybrid membrane | Metal-Organic Polyhedra (MOP-SO3NanHm), Hyperbranched polymer | MOP-SO3NanHm | 15 wt% (MOP), 6 wt% (SO3NanHm) | toluene/n-heptane, aromatic/aliphatic mixtures | Toluene | Pervaporation | 528 g/m² h | Flux | 8.03 | 40°C | - | - | 50 wt%
10.1002/aic.15263 | MOP-SO3NanHm/Boltorn W3000 hybrid membrane | Metal-Organic Polyhedra (MOP-SO3NanHm), Hyperbranched polymer | MOP-SO3NanHm | 15 wt% (MOP), 6 wt% (SO3NanHm) | toluene/n-heptane, aromatic/aliphatic mixtures | Toluene | Pervaporation | 400 g/m² h | Flux | 17 | 40°C | - | - | 10 wt%
10.1039/c2ra01176j | Zeolite-hemp composite | Zeolite L, Hemp fibers | Zeolite L nanocrystals | 35 wt% | Filtration/Adsorption | Toluene | Filtration/Adsorption | 20.9 kg m-2 h-1 | Flux | - | - | - | - | -
10.1021/ie101050k | STARMEM 240 membrane | Polyimide | - | - | Solvent Resistant Nanofiltration (SRNF) | Toluene | Solvent Resistant Nanofiltration (SRNF) | >20 L m-2 h-1 | Flux | - | - | 30 bar | - | -
10.1016/j.desal.2007.12.049 | Inorganic Faujasite membrane | Faujasite (Zeolite) | - | - | Toluene/n-Heptane | Toluene | Pervaporation (PV) | 0.2 kg h-1 m-2 | Flux | - | 60°C | - | - | 50% toluene
10.1016/j.jcis.2019.10.016 | FG@PDA@PDMS membrane | Fiberglass (FG) | Polydopamine (PDA), Polydimethylsiloxane (PDMS) | - | Water-in-Oil Emulsion Separation | Toluene | Emulsion Separation (Gravity-Driven Filtration) | 734 L m-2 h-1 | Flux | - | - | - | - | -
10.1016/j.memsci.2016.08.028 | Co(HCOO)2/PEBA hybrid membrane | Poly(ether-block-amide) (PEBA) | Co(II)-formate (Co(HCOO)2) | 4 wt% | Pervaporation | Toluene | Pervaporation | 771 g/(m2 h) | Flux | 5.1 | 40 °C | - | - | 10 wt% toluene
10.1016/j.memsci.2018.05.066 | PU-PAA membrane | Polyurethane (PU), Polyacrylic acid (PAA) | - | - | Toluene-in-water emulsion | Toluene | Vacuum Filtration | 191.0 L·m-2·h-1 | Flux | 0.994 | - | - | - | Toluene-in-water: 1 vol%
10.1016/j.memsci.2018.09.043 | I-BOC@CC | (BiO)2CO3; Carbon cloth | - | - | Toluene-in-water emulsion | Toluene | Filtration | 195.12 L m−2 h−1 | Flux | 0.9991 | - | - | - | -
10.3390/polym11121975 | TA/PEI/M modified PVDF MF membrane | Polyvinylidene fluoride (PVDF), Tannic acid (TA), Polyethyleneimine (PEI) | - | - | - | Toluene | - | 13,028 L/m2·h | Flux | - | - | - | - | -
10.1126/science.1212101 | 10-nm-thick nanoporous DLC membrane | Acetylene-derived carbon | - | - | toluene | Toluene | Ultrafiltration (Organic solvent) | 1479 L/m2 h | Flux | - | - | 80 kPa | - | -
10.1039/c4cc05279j | MOP-based hybrid membrane | Polyimide, MOP-tBu | MOP-tBu | 4.8 wt% (loading) | - | Toluene/n-Heptane | Pervaporation | 220.5 g m-2 h-1 | Flux | 19 | 40 °C | - | - | 1:1 toluene/n-heptane mixture
10.1016/j.memsci.2015.04.012 | Cu3(BTC)2/PVA | Polyvinyl alcohol (PVA) | Cu3(BTC)2 MOF | 10 wt% PVA, 0.75 wt% Cu3(BTC)2 | Pervaporation | Toluene/n-heptane | Pervaporation | 31 g/(m2 h) | Flux | 17.9 | - | - | - | 10 wt% toluene
10.1016/j.memsci.2016.08.028 | Co(HCOO)2/PEBA hybrid membrane | Poly(ether-block-amide) (PEBA) | Co(II)-formate (Co(HCOO)2) | 4 wt% | Pervaporation | Toluene/n-heptane | Pervaporation | 771 g/(m2 h) | Flux | 5.1 | 40 °C | - | - | 10 wt% toluene
10.1016/j.seppur.2021.118596 | P(VDF-HFP)/IL Gel Membrane | Poly(vinylidene fluoride-co-hexafluoropropylene) (P(VDF-HFP)) | IL, polymer | 45 wt%, 15 wt% | Pervaporation | Toluene/n-Heptane | Pervaporation | 120 g·m−2·h−1 | Flux | 11.3(toluene/heptane) | - | - | - | 50 wt% toluene
10.1016/j.memsci.2015.04.012 | Cu3(BTC)2/PVA | Polyvinyl alcohol (PVA) | Cu3(BTC)2 MOF | 10 wt% PVA, 0.75 wt% Cu3(BTC)2 | Pervaporation | Toluene/n-heptane (50; 50 wt%) | Pervaporation | 133 g/(m2 h) | Flux | 17.9 | 40 °C | - | - | 50 wt% toluene
10.1016/j.memsci.2015.04.012 | Cu3(BTC)2/PVA | Polyvinyl alcohol (PVA) | Cu3(BTC)2 MOF | - | Pervaporation | Toluene/n-heptane (50; 50 wt%) | Pervaporation | 133 g/(m2 h) | Flux | 17.9 | 40 °C | - | - | 50/50 wt%
10.1016/j.memsci.2018.12.077 | PDMS membrane | PDMS | - | - | Organic Solvent Nanofiltration (OSN) | toluene; Ethanol | Organic Solvent Nanofiltration (OSN) | 90.5 L m−2 h−1 (toluene), 4.9 L m−2 h−1 (ethanol) | Flux | - | - | - | - | -
10.1016/j.memsci.2011.01.035 | PAN composite membrane | PAN | PEO526OHMA | - | Separation of Aromatic/Aliphatic hydrocarbons | Toluene; n-Heptane | Pervaporation | 1.62 kg/m^2 h | Flux | 7.8 (toluene/n-heptane) | 80°C | - | - | -
10.1080/03602559.2015.1010213 | PES hollow fiber membrane | Polyethersulfone (PES) | Polyethylene glycol (PEG) | - | Oily wastewater from refinery | Total Organic Carbon (TOC); Oil & Grease Content (OGC) | Ultrafiltration (UF) | 72.3 L·m⁻²·h⁻¹ | Flux | 66.6% (TOC ); 95.0% (OGC) | - | - | - | -
10.1016/j.psep.2021.03.035 | PES ultrafiltration membrane | Polyethersulfone (PES) | - | - | Olive oil washing wastewater (OOWW) | TPhs | Ultrafiltration | 40 L·h-1·m-2 | Flux | - | 35°C | 2 bar | - | -
10.1016/j.cej.2019.04.108 | Wood aerogel/PDMS membrane | Wood aerogel, polydimethylsiloxane (PDMS) | - | - | Oil/water mixture | Trichloromethane | Gravity-driven filtration | 2.25×10^4 L/m2·h | Flux | >99.5% | - | - | - | -
10.1016/j.seppur.2019.115865 | rGO | Reduced Graphene Oxide | - | - | Isopropanol-Water (Trimer solution) | Trimer | Nanofiltration | 14 LMH | Flux | 0.74 | 21℃ | 10 bar | - | 50 ppm
10.1039/c5ew00170f | NF270 | Polyamide | - | - | Nanofiltration of Aqueous Solution | TrOCs | Nanofiltration | 42 L m-2 h-1 | Flux | - | - | - | - | 20 mM NaCl, 1 mM NaHCO3, 1 mM CaCl2
https://doi.org/10.2116/analsci.27.395 | Reversed-phase column | C18 silica | - | - | Liquid chromatography/electrospray ionization–mass spectrometry (LC/ESI-MS) | Tryptic glycopeptides | Reversed-phase liquid chromatography (RPLC) | 0.15 mL/min | Flux | - | 200℃ | - | - | -
10.1111/jfpe.13493 | Electrospun nanofibrous membrane | Polysulfone (PSF), Triton X-100 (TR-100) | - | - | Pomegranate juice, Brine solution | TSS | Osmotic Membrane Distillation (OMD) | 1.58 kg m−2 hr−1 | Flux | - | 40°C | - | - | 4 M brine
10.1002/aic.15126 | CTA FO membrane | Cellulose triacetate (CTA) | - | - | water/TTHP-Na | TTHP-Na | Forward Osmosis (FO) | 23.07 LMH | Flux | - | - | - | - | 0.5 g/mL TTHP-Na
10.1007/s13726-021-00945-6 | PPSU-T3 membrane | PPSU | TiO2 | 0.03 | water | turbidity; color; TSS | Ultrafiltration | 45.63 L/m2 h | Flux | 95.54%(turbidity); 94.20%(color); 95.54%(TSS) | - | 2 bar | - | -
10.1016/j.memsci.2019.117261 | PPSU/5.0 wt% ZIF-8@RMs | Polyphenylsulfone (PPSU) | ZIF-8@RMs | 5.0 wt% | Solvent-Resistant Nanofiltration (SRNF) | UA | Nanofiltration | 32.0 kg m-2 h-1 | Flux | - | - | - | - | 20, 100 mg L-1 UA
10.1016/j.cherd.2016.08.023 | RHS Modified PSf Membrane | Polysulfone (PSf), Rice Husk Silica (RHS) | RHS | 4 g | Humic Acid (HA)/Water | UV254; DOC | Ultrafiltration | 300.50 L m-2 h-1 | Flux | 98% (UV254); 96% (DOC) | - | - | - | -
10.1016/j.memsci.2020.117951 | PIM-1 pore-filled TFC | PIM-1, PAN | - | - | Organic Solvent Nanofiltration (OSN) | VB12 | - | 17.2 L m-2 h-1 (ethanol) | Flux | 93.9% (VB12) | - | 0.4 MPa | - | -
10.1016/j.seppur.2020.117585 | SAL (supramolecularly assembled lysozyme) nanoﬁlm TFC membrane | hydrolyzed polyacrylonitrile (h-PAN) | Lysozyme | - | molecular separation | VB12 | pressure-driven ﬁltration | 48.6 L·m−2·h−1 | Flux | 95.3% (VB12) | - | 0.4 MPa | - | -
10.1016/j.seppur.2020.117585 | h-PAN-SAL membrane | hydrolyzed polyacrylonitrile (h-PAN) support | Lysozyme | - | molecular separation | VB12 | pressure-driven ﬁltration | 48.6 L·m−2·h−1 | Flux | 95.3% (VB12) | - | 0.4 MPa | 5.3 | -
10.1039/c8ta07147k | GO-BA composite membrane | Graphene Oxide (GO), Boronic Acid polymer (BA) | - | - | Vitamin B12 (VB12) in Methanol | VB12; Methanol | Organic Solvent Nanofiltration (OSN) | - | - | 0.99 | - | - | - | -
10.1016/j.jwpe.2020.101502 | Crosslinked CNF membrane | CNF | - | - | Ultrafiltration, Adsorption | Victoria blue; Methyl violet; Rhodamine 6G | Ultrafiltration | 64 L·m−2·h−1 | Flux | 98%(Victoria blue); 90%(Methyl violet); 78%(Rhodamine 6G) | - | - | - | -
10.1016/j.carbon.2018.01.040 | GO laminar composite | GO, Crosslinked Matrimid® substrate | - | - | Vitamin B12/Organic solvent | Vitamin B12/Organic | Organic Solvent Nanofiltration (OSN) | 7.05 L m-2 h-1 | Flux | 0.9618 | Room temperature | 15 bar | - | 50 ppm (Vitamin B12 in IPA/Ethanol), 2 g/L (Lecithin in hexane)
10.1007/s11814-020-0558-6 | supported ionic liquid membranes | Matrimid | - | - | vapor permeation | VOCs | vapor permeation | 85 L m−2 h−1 | Flux | - | - | - | - | -
10.1002/aic.15077 | PIM-1 | Polymer of intrinsic microporosity (PIM-1) | - | - | VOC/water | VOCs (e.g.; ethyl acetate; dimethyl ether; acetonitrile) | Pervaporation | 39.5 kg μm m⁻² h⁻¹ | Flux | 189 | 30°C | 10 mbar | - | 1.0 mol% (ethyl acetate)
10.1002/aic.15077 | PIM-1 | PIM-1 | - | - | VOC/water | VOCs (e.g.; ethyl acetate; dioxane; methanol; Ethanol) | Pervaporation | 39.5 kg μm m⁻² h⁻¹ | Flux | 189 | - | - | - | 1.0 mol%
10.1002/app.47583 | ZnO/PMIA hybrid ultrafiltration membrane | Poly(m-phenylene isophthalamide) (PMIA) | Nano-ZnO | 0.03 wt% | Ultrafiltration | wasteWater | Ultrafiltration | 52.58 L m-2 h-1 | Flux | - | - | - | - | -
10.1002/app.47902 | PAN-based mixed matrix membranes | Polyacrylonitrile (PAN) | SiO2 nanoparticles, TiO2 nanoparticles | - | Ultrafiltration | wasteWater | Ultrafiltration | 1204.6 L/(m2 h) | Flux | - | - | - | - | -
10.1021/es100442g | Lab-scale MBR membrane | - | - | - | Membrane bioreactor (MBR) | wasteWater | Filtration / Backwash | 31.8 L/(m^2 h) | Flux | - | - | - | - | -
10.1016/j.seppur.2018.07.043 | F-MWCNTs/PES UF membrane | Polyethersulfone (PES) | Functionalized MWCNTs (F-MWCNT) | - | Wastewater | WasteWater (COD; Total phenols) | Ultrafiltration (UF) | 21.2 kg/m2.h | Flux | - | - | - | - | -
10.1080/19443994.2016.1148638 | pvdf/pvc/f-mwcnts membrane | polyvinylidene fluoride (pvdf), polyvinyl chloride (pvc) | - | - | pure water | Water | ultrafiltration | 27.83 L m−2 h−1 | Flux | - | - | - | - | -
10.1080/19443994.2016.1182448 | an-ma membrane | poly(acrylonitrile-methacrylate) (an-ma), ethyl cellulose (ec), triethyl citrate (tec) | - | 15-25% MA, 9-15 wt.% AN-MA concentration | pure water | Water | ultrafiltration | 66.0 L/(m2 h) | Flux | - | - | - | - | -
10.1177/8756087918817794 | pristine PVDF | Polyvinylidene fluoride (PVDF) | - | - | - | Water | - | 170 L m-2 h-1 | Flux | - | - | - | - | -
10.1039/c6ra11899b | PEG-NCM0.5 | Polysulfone (PSf) | ZnO | 0.5 wt.% | - | Water | Ultrafiltration, MBR | 130 L m-2 h-1 | Flux | - | - | - | - | -
10.1039/c8ra03934h | ITF/PES UF hybrid membrane | Polyethersulfone (PES) | Iron-Tannin Framework (ITF) | 0.3 wt% | Ultrafiltration (UF) | Water | Ultrafiltration (UF) | 319.4 L m⁻² h⁻¹ | Flux | - | - | 0.1 MPa | - | -
10.1071/CH18038 | Calixarene-network composite membrane | Polysulfone (PSF), Calixarene-based polyamide | - | - | Nanofiltration | Water | Nanofiltration | 467.3 L m-2 h-1 | Flux | - | - | 0.5 MPa | - | -
10.1021/acs.iecr.0c04303 | PVDF-g-NMA membrane | Polyvinylidene fluoride (PVDF), N-methylolacrylamide (NMA) | - | 0.15 | Water treatment / Ultrafiltration | Water | Ultrafiltration (UF) | 272.1 L·m−2·h−1 | Flux | - | - | - | - | -
10.1021/acs.iecr.1c01656 | PVDF membrane | Polyvinylidene fluoride (PVDF) | Cloisite 30B, Palygorskite (PGS), acid-treated CNTs | - | Water treatment (Ultrafiltration) | Water | Ultrafiltration (UF) | 170 LMH | Flux | - | - | - | - | -
10.1021/acs.iecr.5b00432 | PEI/PVP blended ultrafiltration membrane | Poly(ether imide) (PEI), Poly(vinyl pyrrolidone) (PVP) | PVP | 8 wt% | Water treatment (Ultrafiltration) | Water | Ultrafiltration (UF) | 147.1 L m−2 h−1 | Flux | - | - | 345 kPa | - | -
10.1021/acs.iecr.5b00432 | PEI/PVP blended membrane | Poly(ether imide) (PEI), Poly(vinyl pyrrolidone) (PVP) | PVP | 8 wt% | Water treatment (Ultrafiltration) | Water | Ultrafiltration (UF) | 147.1 L m−2 h−1 | Flux | - | - | 345 kPa | - | -
10.1021/acs.langmuir.7b03676 | hPEA@PVDF membrane | PVDF (Polyvinylidene fluoride) | hPEA | 7 wt% | Pure water flux measurement | Water | - | 2116 L m−2 h−1 | Flux | - | - | - | - | -
10.1021/acsami.9b01883 | single-layered TpPa-1 membrane | Covalent Organic Framework (TpPa-1) monolayer | - | - | Water permeation (simulation) | Water | Non-equilibrium Molecular Dynamics (NEMD) simulation | 0.91×10^3 L m-2 h-1 | Flux | - | 300 K | 50 bar | - | -
10.1021/acsami.9b01883 | single-layered TpPa-1 membrane | Covalent Organic Framework (TpPa-1) monolayer | - | - | Water permeation (simulation) | Water | Non-equilibrium Molecular Dynamics (NEMD) simulation | 5.95×10^5 L m-2 h-1 | Flux | - | 300 K | 250 bar | - | -
10.1021/acsami.9b19387 | hybrid membrane | SPES with GO-SiO2-NH2 nanohybrid | GO-SiO2-NH2 nanohybrid | 6 wt.% | Ultrafiltration (UF) | Water | Pressure-driven filtration | 537 L m-2 h-1 | Flux | - | - | 2 bar | - | -
10.1021/acsami.9b22080 | TTN-ZIF-TTN@PVDF membrane | TTN-ZIF-TTN hybrid, PVDF | - | - | Oil/Water Separation | Water | Pressure-driven filtration | 6369 L/m2h | Flux | - | - | - | - | -
10.1021/acsnano.7b01965 | VA-GSM | Graphene Sheets | - | - | Solar Steam Generation | Water | Solar Evaporation | 1.57 kg m-2 h-1 | Flux | - | - | - | - | -
10.1002/admi.201800001 | a-COx/G buckypaper | a-COx/G | - | - | Pure water filtration | Water | Cross-flow filtration | 19 kL h−1 m−2 | Flux | - | - | - | - | -
10.1002/admi.201800001 | a-COx/G membrane | a-COx/G | - | - | Pure water filtration | Water | Cross-flow filtration | 500 L h−1 m−2 | Flux | - | - | - | - | -
10.1002/app.38839 | Composite NF | PDMAEMA, PSF | - | - | Ultrafiltration (support) | Water | Ultrafiltration | 120 L m-2 h-1 | Flux | - | 25°C | 0.1 MPa | - | -
10.1002/app.43372 | PVDF/CaCO3 hybrid membrane | PVDF, CaCO3 | CaCO3 | - | - | Water | Direct Contact Membrane Distillation (DCMD) | 63.98 kg/(m2 h) | Flux | - | 90°C | - | - | -
10.1002/app.43719 | TFC | PA | - | - | RO | Water | RO | 0.8 L/m2 h | Flux | - | - | - | - | -
10.1002/app.46380 | H-P(AN-MA) membrane | poly(acrylonitrile-co-methyl acrylate) [P(AN-MA)] | - | - | - | Water | - | 6712.7 L/m2 h | Flux | - | - | - | - | -
10.1002/app.46380 | H-P(AN-MA) membrane | hydrolyzed poly(acrylonitrile-co-methyl acrylate) [H-P(AN-MA)] | - | - | - | Water | - | 6041.6 L/m2 h | Flux | - | - | - | - | -
10.1002/app.46380 | H-P(AN-MA) membrane | hydrolyzed poly(acrylonitrile-co-methyl acrylate) [H-P(AN-MA)] | sodium dodecyl sulfate (SDS) | 1 wt% | - | Water | - | 5376.1 L/m2 h | Flux | - | - | - | - | -
10.1002/app.46380 | H-P(AN-MA)/MWCNTs-NH2 membrane | hydrolyzed poly(acrylonitrile-co-methyl acrylate) [H-P(AN-MA)] | MWCNTs-NH2, SDS | 1 wt% SDS | - | Water | - | 7239.2 L/m2 h | Flux | - | - | - | - | -
10.1002/app.46380 | H-P(AN-MA)/MWCNTs-NH2 membrane | hydrolyzed poly(acrylonitrile-co-methyl acrylate) [H-P(AN-MA)] | MWCNTs-NH2, SDS | 5 wt% SDS | - | Water | - | 457.1 L/m2 h | Flux | - | - | - | - | -
10.1002/app.46380 | H-P(AN-MA)/MWCNTs-NH2/SDS membrane | hydrolyzed poly(acrylonitrile-co-methyl acrylate) [H-P(AN-MA)] | MWCNTs-NH2, SDS | 0.5 wt%, 1 wt% | - | Water | - | 5314.7 L/m2 h | Flux | - | - | - | - | -
10.1039/c5ra28091e | PVDF-co-HFP/PVP-I2 | Poly(vinylidene fluoride-co-hexafluoropropylene) (PVDF-co-HFP), Polyvinylpyrrolidone-Iodine complex (PVP-I2) | - | - | Pure water | Water | - | 125 L m-2 h-1 | Flux | - | - | 10 bar | - | -
10.1039/c7ra11632b | TFC NF | Piperazine (PIP), Trimesoyl chloride (TMC), Amino-functional PEG, BHTTM | - | - | Nanofiltration | Water | Nanofiltration | 66.0 L m-2 h-1 | Flux | - | - | 5 bar | - | -
10.1039/c9ra05381f | Pristine PVDF membrane | Polyvinylidene fluoride (PVDF) | - | - | Water permeation | Water | Filtration | 14133 L m-2 h-1 | Flux | - | - | - | - | -
10.1021/es803360t | Dual-layer PBI-PES/PVP hollow fiber membrane | Polybenzimidazole (PBI), Polyethersulfone (PES), Polyvinylpyrrolidone (PVP) | - | - | Nanofiltration (NF) | Water | Nanofiltration | 1.74 LMH | Flux | - | - | 1 bar | - | -
10.1021/ie402387u | Thin-film composite NF hollow-fiber membrane | Polyamide thin-film composite (PIP, TMC), PS/PES | - | - | Nanofiltration | Water | Nanofiltration characterization | ~152 L/m2·h | Flux | - | - | 0.1 MPa | ~6.8 | -
10.1016/j.cej.2017.12.027 | PANi-HNT/PSf mixed matrix membranes | Polysulfone (PSf), Polyaniline-Halloysite Nanotube composite (PANi-HNT) | PANi-HNT | 0%, 0.25%, 0.5%, 0.75%, 1% | - | Water | - | 86.5 L/m²h | Flux | - | - | 800 kPa | - | -
10.1016/j.cej.2017.12.027 | PANi-HNT/PSf mixed matrix membranes | Polysulfone (PSf), Polyaniline-Halloysite Nanotube composite (PANi-HNT) | PANi-HNT | 0.25%, 0.5%, 0.75%, 1% | - | Water | - | 40.15 L/m²h | Flux | - | - | 200 kPa | - | -
10.1016/j.cej.2017.12.027 | PANi-HNT/PSf mixed matrix membranes | Polysulfone (PSf), Polyaniline-Halloysite Nanotube composite (PANi-HNT) | PANi-HNT | 0.25%, 0.5%, 0.75%, 1% | - | Water | - | 86.5 L/m²h | Flux | - | - | 800 kPa | - | -
10.1016/j.cej.2020.125604 | UTFN-0.075 membrane | Polyamide (PA), UiO-66-NH2 nanoparticles, TPU/PSF (20/80) | UiO-66-NH2 nanoparticles | 0.075 wt% | Forward Osmosis (FO) | Water | Forward Osmosis (FO) | 75 LMH | Flux | - | - | - | - | 0.5 mol (NH4)2HPO4 draw solution
10.1016/j.cej.2020.127911 | Catechol/PEI-coated PES membrane | Polyethersulfone (PES) | - | - | - | Water | - | 24.0 L m⁻² h⁻¹ | Flux | - | - | - | - | -
10.1016/j.cherd.2020.04.004 | P-PHBA membrane | PES | PHBA | - | - | Water | - | 80.47 kg/m2h | Flux | - | room temperature | 0.4 MPa | - | -
10.1016/j.clay.2019.105171 | PGS-L/P7 membrane | Polyvinylidene fluoride (PVDF) | Palygorskite | 7 wt% | - | Water | Ultrafiltration (UF) | 260.7 L/m²h | Flux | - | Room temperature | 0.1 MPa | - | -
10.1016/j.clay.2019.105171 | PGS-S/P7 membrane | Polyvinylidene fluoride (PVDF) | Palygorskite | 7 wt% | - | Water | Ultrafiltration (UF) | 279.2 L/m²h | Flux | - | Room temperature | 0.1 MPa | - | -
10.1016/j.clay.2020.105636 | LDH-Mt modified membrane | Polysulfone (PSF), Polyvinylpyrrolidone (PVP) | Mg-Fe LDH-Montmorillonite (LDH-Mt) | - | - | Water | - | 592 L m−2 h−1 | Flux | - | - | - | - | -
10.1016/j.colsurfa.2012.11.029 | PSf/PAI blend membrane | Polysulfone (PSf), Polyamide-imide (PAI) | - | 80/20 (w/w) PSf/PAI | Ultrafiltration | Water | Ultrafiltration (UF) | 159.3 L m−2 h−1 | Flux | - | - | 1725 kPa | - | -
10.1016/j.desal.2010.07.045 | Electrospun nanoﬁbrous membrane | - | - | - | Pure water | Water | - | 225.69 kg/m2h | Flux | - | - | - | - | -
10.1016/j.desal.2010.11.023 | U-shape membrane module | - | - | - | Pure water | Water | Ultrafiltration (UF) | 11.42 L/m2h | Flux | - | - | - | - | -
10.1016/j.desal.2010.12.052 | PSF–T13 | Polysulfone (PSF), Titanium dioxide (TiO2) | TiO2 | - | Pure water | Water | Ultrafiltration (UF) | 120 L/m2h | Flux | - | - | - | - | -
10.1016/j.desal.2012.10.022 | TRANS- (PVDF hollow fiber element) | PVDF | - | - | Characterization | Water | Permeability test | 500 L/m2/h | Flux | - | 20°C | 100 kPa | - | -
10.1016/j.desal.2015.04.016 | Polysulfone hollow ﬁber porous support | Polysulfone (PSf) | - | - | Ultrafiltration | Water | Ultrafiltration | 70 L/m2/h | Flux | - | - | 25 psi | - | -
10.1016/j.jcis.2017.06.067 | ITF/PES composite membrane | PES | ITF | 0.3 wt% | Cross-flow ultrafiltration | Water | Ultrafiltration | 319.4 L/(m2 h) | Flux | - | - | 0.1 MPa | - | -
10.1016/j.jece.2018.02.031 | PVC/Ag/silica hollow fiber membrane | Polyvinyl chloride (PVC) | Silver (Ag) nanoparticles | 2.00 wt% (Ag), 2.00 wt% (Ag/silica) | Hollow Fiber Membrane System | Water | Ultrafiltration (UF) | 418 kg/m2·h | Flux | - | - | - | - | -
10.1016/j.jiec.2018.12.014 | EPVC UF Membrane | Emulsion Polyvinyl Chloride (EPVC) | Bohemite nanoparticles | 0.75 wt% (M3) | Ultrafiltration | Water | Ultrafiltration | 701.4 L m-2 h-1 | Flux | - | - | - | - | -
10.1016/j.jiec.2019.01.010 | ZIF-8/PVDF membrane | PVDF | ZIF-8 | - | Water Purification | Water | Ultrafiltration | 134 L/m2 h | Flux | - | - | - | - | -
10.1016/j.jiec.2020.04.028 | PPSU membrane | PPSU | - | - | Water Treatment | Water | Ultrafiltration? | 37.69 L/m².h | Flux | - | - | - | - | -
10.1016/j.jwpe.2017.09.015 | Nanocomposite membrane | Polysulfone (PSf) | - | - | Aqueous solution | Water | Loose Nanofiltration | 92 L/m² h | Flux | - | - | - | - | -
10.1016/j.jwpe.2019.100833 | PVA/PVDF/nanocomposite | PVDF, PVA | Al2O3, SiO2, CuO, Verm NPs | - | Ultrafiltration | Water | Ultrafiltration | 1080 L/m².h | Flux | - | - | 0.35 MPa | - | -
10.1016/j.jwpe.2020.101144 | PVC/F127 | PVC, Pluronic F127, NMP | KCl | 1.0 g | Ultrafiltration | Water | Ultrafiltration | 607.81 L m−2 h-1 | Flux | - | - | 70 kPa | - | -
10.1016/j.jwpe.2021.102030 | PSf/GO/ZnO | Polysulfone (PSf) | Graphene Oxide (GO), Zinc Oxide (ZnO) | 2%, 2% | Filtration | Water | Filtration | 38 Lm−2 h−1 | Flux | - | - | - | - | -
10.1016/j.matchemphys.2016.07.025 | Porous PVDF Nanofiber | Poly(vinylidene fluoride) (PVDF) | Poly(ethylene oxide) (PEO) | - | Filtration | Water | Electrospinning Nanofiber | 1172 L m-2 h-1 | Flux | - | - | - | - | -
10.1016/j.matchemphys.2019.04.023 | PEI/MnO2 Nanocomposite | Poly(ether imide) (PEI) | MnO2 nanospheres | 1.0 wt% | Ultrafiltration | Water | Ultrafiltration | 129.8 L m-2 h-1 | Flux | - | - | - | - | -
10.1016/j.matchemphys.2019.122400 | ZIF-8/PVDF | Poly(vinylidene fluoride) (PVDF) | ZIF-8 nanocrystals | - | Filtration | Water | Filtration | 57.5 L m-2 h-1 | Flux | - | - | - | - | -
10.1016/j.memsci.2013.03.004 | PES microporous membrane | Polyethersulfone (PES) | PEG200 | - | Pure Water | Water | Microfiltration | 1040 L m-2 h-1 | Flux | - | - | - | - | -
10.1016/j.memsci.2017.10.008 | P-20 | Polyamide 6 (PA6) | - | 20 wt% | Dead-end Filtration | Water | Microfiltration (MF) | 137 L m−2 h−1 | Flux | - | - | - | - | -
10.1016/j.memsci.2018.06.003 | EVOH ultrafiltration membrane | Poly(ethylene-co-vinyl alcohol) (EVOH) | Sulfolane, 1,3-propanediol co-solvent | - | Water filtration | Water | Ultrafiltration | 256 L•m-2•h-1 | Flux | - | 25°C | 0.1 MPa | - | -
10.1016/j.memsci.2018.06.003 | EVOH ultrafiltration membrane | Poly(ethylene-co-vinyl alcohol) (EVOH) | Sulfolane, 1,3-propanediol co-solvent | - | Water filtration | Water | Ultrafiltration | 302 L•m-2•h-1 | Flux | - | 25°C | 0.1 MPa | - | -
10.1016/j.memsci.2019.117353 | MF-T/C-2/0.5 | Poly(vinylidene fluoride) | - | - | Water_Permeation | Water | Microfiltration | 7900 L m-2 h-1 | Flux | - | - | - | - | -
10.1016/j.memsci.2019.117513 | PVDF Hollow Fiber Membrane | Polyvinylidene fluoride (PVDF) | - | - | Water | Water | Ultrafiltration / Microfiltration (TIPS process) | 988 L/(m2 h bar) | Flux | - | - | - | - | -
10.1016/j.memsci.2020.118202 | PIP-TMC-AMIB TFCM | Polyamide (PA), AMIB | - | - | Nanofiltration (NF) | Water | Nanofiltration | 150 L/m2 h (LMH) | Flux | - | - | 6 bar | - | -
10.1016/j.memsci.2020.118528 | PES/PVP/DES | PES, PVP, ChCl/EG DES | - | - | - | Water | - | 241.3 L/(m2 h) | Flux | - | - | 3 bar | - | -
10.1016/j.pce.2018.05.002 | Pristine (PES0) | Polyethersulfone (PES) | - | - | Ultrafiltration | Water | Ultrafiltration | 89 L/m2h | Flux | - | - | - | - | -
10.1016/j.reactfunctpolym.2015.10.013 | Thermally responsive PVDF membrane | Polyvinylidene fluoride (PVDF) | PNIPAAm-PVP-VTES micro-hydrogel | - | Pure Water | Water | Pressure-Driven Filtration | 35,294 L/m²·h | Flux | - | 22°C | 0.09 MPa | - | -
10.1016/j.reactfunctpolym.2015.10.013 | Thermally responsive PVDF membrane | Polyvinylidene fluoride (PVDF) | PNIPAAm-PVP-VTES micro-hydrogel | - | Pure Water | Water | Pressure-Driven Filtration | 53,731 L/m²·h | Flux | - | 37°C | - | - | -
10.1016/j.seppur.2009.03.037 | CA/SiO2 blend membrane | cellulose acetate (CA), silica (SiO2) | LiCl, PEG 600 | 5 wt.% | pure water | Water | Ultrafiltration | 62.32 L m−2 h−1 | Flux | - | - | 345 kPa | - | -
10.1016/j.seppur.2009.03.037 | CA/SiO2 blend membrane | cellulose acetate (CA), silica (SiO2) | LiCl, PEG 600 | 5 wt.% | pure water | Water | Ultrafiltration | 81.02 L m−2 h−1 | Flux | - | - | 345 kPa | - | -
10.1016/j.seppur.2011.09.012 | Cellulose membrane | Cellulose | - | - | Nanofiltration | Water | Nanofiltration | 128.5 L/m² h | Flux | - | - | 0.4 MPa | - | -
10.1016/j.seppur.2012.02.010 | CA/EPES blend membrane | Cellulose Acetate (CA), Epoxidized polyethersulfone (EPES) | Polyethylene glycol 600 (PEG 600) | - | Ultrafiltration | Water | Ultrafiltration | 112.3 L m⁻² h⁻¹ | Flux | - | - | - | - | -
10.1016/j.seppur.2017.09.065 | PPS-50 membrane | Poly(p-phenylene sulfide) (PPS) | - | - | Pure water flux measurement | Water | Microfiltration (MF) | 154.95 L/m2·h | Flux | - | - | - | - | -
10.1016/j.seppur.2017.11.036 | PES/DES membrane | PES | DES | 2 wt% | Ultrafiltration (UF) | Water | Ultrafiltration (UF) | 142.8 L/(m2·h) | Flux | - | - | - | - | -
10.1016/j.seppur.2017.11.036 | PES/DES membrane | PES | DES | 3 wt% | Ultrafiltration (UF) | Water | Ultrafiltration (UF) | 110.3 L/(m2·h) | Flux | - | - | - | - | -
10.1016/j.seppur.2017.11.036 | PES/DES membrane | PES | DES | 4 wt% | Ultrafiltration (UF) | Water | Ultrafiltration (UF) | 99.5 L/(m2·h) | Flux | - | - | - | - | -
10.1016/j.seppur.2018.12.052 | PP/EVOH/MAH-HFM | PP/EVOH/PP-g-MAH blend | - | - | water treatment | Water | Filtration | 322.7 L/(m2·h) | Flux | - | - | - | - | -
10.1016/j.seppur.2018.12.052 | PP/EVOH/MAH-HFM-200 | PP/EVOH/PP-g-MAH | - | - | water treatment | Water | Filtration | 322.7 L/(m2·h) | Flux | - | - | - | - | -
10.1016/j.seppur.2019.05.025 | Flat-sheet membrane | Polyethersulfone (PES), polyester | - | - | Pure water filtration | Water | Nanofiltration (NF) | 324 L m-2 h-1 | Flux | - | 20℃ | 15 bar | - | -
10.1016/j.seppur.2021.118715 | β-CD@ANFs membrane | Aramid nanofibers (ANFs) | β-cyclodextrin (β-CD) | - | - | Water | - | 154.94 L/m2h | Flux | - | - | - | - | -
10.1002/jctb.5833 | PAN/PF127 Blend Membranes | Polyacrylonitrile (PAN) | Pluronic F127 (PF127) | 4 wt% | Ultrafiltration | Water | Ultrafiltration | 391 L/m²h | Flux | - | - | - | - | -
https://doi.org/10.3390/molecules26113258 | PAN-nanofiber membrane | Polyacrylonitrile (PAN) nanofiber | - | - | - | Water | - | 2021 L m-2 h-1 | Flux | - | - | - | - | -
10.1002/pen.24325 | PVDF/PVA composite membrane | PVDF, PVA | MWCNTs-COOH | 0.09 wt% | - | Water | Ultrafiltration | 126.6 Lm⁻²h⁻¹ | Flux | - | - | - | - | -
10.1002/pen.24325 | PVDF/PVA UF membrane | PVDF, PVA | MWCNTs-COOH | 0.09 wt% | - | Water | Ultrafiltration | 126.6 Lm⁻²h⁻¹ | Flux | - | - | - | - | -
10.1002/pen.24325 | MC 90×10^009 membrane | - | MWCNTs-COOH | 0.09 wt% | - | Water | Ultrafiltration | 126.6 Lm⁻²h⁻¹ | Flux | - | - | - | - | -
10.3390/polym13101661 | PVDF 150 | Polyvinylidene ﬂuoride (PVDF) | - | - | Pure Water Permeation | Water | Microﬁltration | 507.89 L/m2·h | Flux | - | - | 2 bar | - | -
10.1007/s10118-019-2280-6 | PASS nanofibers membranes | Polyarylene sulfide sulfone (PASS) | - | - | Microfiltration | Water | Electrospinning, Cold-press | 747.76 L/(m2·h) | Flux | - | - | - | - | PASS/DMI concentration: 0.27 g/mL
10.1007/s10965-014-0594-1 | PAN-g-PVA blend hollow fiber membrane | Polyacrylonitrile (PAN) | PAN-g-PVA | Highest monomer amount | Ultrafiltration | Water | Ultrafiltration | 178.76 L/m2·h | Flux | - | - | 1 bar | - | -
10.1007/s11814-020-0599-x | Mixed matrix PES membrane | PES | Fe3O4, Sodium citrate | 0.5 wt%, 0.3 wt% | Pure Water | Water | Nanofiltration | 47 L/m²h | Flux | - | - | - | - | -
10.1007/s12221-019-8588-6 | cMWCNTs-incorporated hollow fiber membrane | Polysulfone (PSF), Carboxylated multi-walled carbon nanotubes (cMWCNTs) | cMWCNTs | 0.3 wt% | Pure water | Water | Ultrafiltration | 137.2 l·m-2·h-1 | Flux | - | - | 0.1 MPa | - | -
10.1016/j.memsci.2020.118828 | Hybrid | PES | HNTs-DA-TA | 0.2 wt% | Pure Water / Oil-Water Emulsion | Water | Ultrafiltration | 682 L m-2 h-1 | Flux | - | - | - | - | -
10.1016/j.jiec.2017.03.059 | Organic-Inorganic Hybrid PVDF | PVDF, PVP | HFSNs | 0.6 wt% | Ultrafiltration | Water | Ultrafiltration | - | - | >95% | 25℃ | - | - | -
10.1007/s11051-017-3820-z | PVDF/FGO-10 hybrid membrane | PVDF | FGO-10 | - | Water treatment | Water | Ultrafiltration | 406.90 L m−2 h−1 | Flux | - | - | - | - | -
10.1039/c6ra05716k | PAMAM/PIP/SiO2 NF membrane | - | SiO2 gel | 0.3% w/v | nanofiltration (performance comparison) | Water | nanofiltration | 38.5 L m-2 h-1 | Flux | - | - | 0.6 MPa | - | -
10.3390/polym11121975 | TA/PEI/M modified PVDF MF membrane | Polyvinylidene fluoride (PVDF), Tannic acid (TA), Polyethyleneimine (PEI) | - | - | - | Water | - | 13,028 L/m2·h | Flux | - | - | - | - | ta / PEI / m Modiﬁed
10.1039/c5ta01328c | Mesoporous carbon-silica nanocomposite (CSN) membrane | Tetraethylorthosilicate (TEOS), Resorcinol, Formaldehyde, Pluronic F127 | - | - | Water | Water | Vacuum membrane distillation (VMD) | 12 L m-2 h-1 | Flux | >99% | - | - | - | -
10.1039/c5ta01328c | Periodic mesoporous organosilica (PMO) membrane | Organosilica | - | - | Water | Water | Vacuum membrane distillation (VMD) | 12 L m-2 h-1 | Flux | - | 60 °C | - | - | -
10.1002/app.29407 | PELC Membrane (No.1) | Poly(dimethyldiallylammonium chloride) (PDMDAAC), Sodium Cellulose Sulfate (NaCS) | - | NaCS 3.5% (w/v), PDMDAAC 7.0% (w/v) | Water | Water | Ultrafiltration | 213.6 L/(m2 h) | Flux | - | - | 0.20 MPa | - | -
10.1016/j.memsci.2018.07.002 | Cellulose-Polyethyleneimine blend nanofiltration membrane | Cellulose, Polyethyleneimine (PEI) | - | - | Water, Methanol | Water | Nanofiltration (NF) | 160 L m-2 h-1 (methanol) | Flux | - | - | 4.5 bar | - | -
10.1016/j.memsci.2021.119339 | SPES-UiO-66 (10% binding) membrane | SPES | UiO-66 | 0.1 | water | Water | ultrafiltration | 487.1 LMH | Flux | - | - | - | - | -
https://doi.org/00222348.2014.931189 | PPS/DPS | PPS | -- | -- | Water filtration | Water | TIPS | 1320 L/(m²·h) | Flux | -- | -- | 0.2 MPa | -- | --
https://doi.org/10.1177/0040517518770675 | PVDF Hollow Fiber | PVDF | -- | -- | Water | Water | -- | 586 L/m²·h | Flux | - | -- | -- | -- | --
https://doi.org/10.1177/0040517519865042 | PVDF CA rbon nanotube / PU / PVDF | PVDF, Polyurethane, CNT | -- | -- | Oil–Water | Water | PA | 8.63 kg/m²/d | Flux | 0.9513 | -- | 38 kPa | - | --
10.1080/01496390903182420 | PVA-zeolite T composite | PVA, chitosan, NaAlg-grafted-poly(acrylamide), GA, gelatin | Ge latin | 10 wt.% | - | Water | PV | 0.118 kg/m2·h | Flux | - | 30°C | - | - | 10 wt.%
http://dx.doi.org/10.1080/01496391003608256 | Acrylonitrile copolymer membrane | Acrylonitrile copolymer | - | - | Acetone/Water (97.5 wt% acetone) | Water | Pervaporation | 0.029 kg/m²·h | Flux | 16.73 | - | - | - | 2.5 wt% water
10.1080/03067319.2020.1865326 | PES-NF composite membrane | Polyethersulfone (PES) | MCM-41 mesoporous material | 0.5 wt.% | Pure water | Water | Nanofiltration (NF) - Water Permeability Test | 77.8 L·m⁻²·h⁻¹ | Flux | - | - | 3 bar | - | -
10.1080/03602559.2015.1010213 | Asymmetric PES hollow fiber membrane | - | PES, PEG | 13.0 wt.%; 6.0 wt.% | Pure water | Water | Ultrafiltration (UF) - Pure Water Permeability Test | 215.6 L·m⁻²·h⁻¹ | Flux | - | 45°C | - | - | -
10.1177/0954008317711234 | PES/zMWCNTs-0.2% composite membrane | Polyethersulfone (PES) | Zwitterionic multiwalled carbon nanotubes (zMWCNTs) | 0.2 wt% | Pure water | Water | Ultrafiltration (UF) | 306 L/(m² h) | Flux | - | - | - | - | -
https://doi.org/10.2118/173787-PA | PES/CAB Hybrid HFM | Polyethersulfone (PES), Cellulose Acetate Butyrate (CAB) | CAB | 1.74 wt% | Water | Water | Hollow-Fiber Membrane Filtration | 2.60 L/m2/h (PWF) | Flux | - | - | - | - | -
10.1080/19443994.2012.672163 | CO2–NH3 Forward Osmosis (FO) System | - | - | - | Water | Water | Forward Osmosis (FO) | 20 L/m2/h (LMH) | Flux | - | - | - | - | -
10.1080/19443994.2012.728057 | Silica membrane | Silica | - | - | Ethanol/water | Water | Pervaporation | 0.417 kg m-2 h-1 | Flux | - | - | - | - | 6 wt.% water
10.1080/19443994.2013.781735 | PVDF/PVC composite membrane | PVDF, PVC | - | 5 wt.% | Water | Water | Ultraﬁltration (Porosity, Flux test) | 1.79 L/m^2 h | Flux | - | - | 0.1 MPa | - | -
10.1080/19443994.2013.781735 | PVDF/PVC composite membrane | PVDF, PVC | - | 20 wt.% | Water | Water | Ultraﬁltration (Porosity, Flux test) | 1.66 L/m^2 h | Flux | - | - | 0.1 MPa | - | -
10.1080/19443994.2013.781735 | PVDF/PVC composite membrane | PVDF, PVC | - | 50 wt.% | Water | Water | Ultraﬁltration (Porosity, Flux test) | 6.30 L/m^2 h | Flux | - | - | 0.1 MPa | - | -
10.1080/19443994.2013.800252 | NaA zeolite membrane | NaA zeolite | - | - | Water-Ethanol mixture | Water | Pervaporation | 0.624 kg/m^2 h | Flux | 10000 | - | - | - | -
10.1080/19443994.2015.1028458 | PES2 | Polyethersulfone (PES) | - | - | Aqueous | Water | Ultrafiltration | 1.20 L/(m2 h) | Flux | - | - | - | - | -
10.1080/19443994.2015.1028458 | PES3 | Polyethersulfone (PES) | - | - | Aqueous | Water | Ultrafiltration | 84.30 L/(m2 h) | Flux | - | - | - | - | -
10.1080/19443994.2015.1030778 | PDA-modiﬁed PES nanoﬁbrous | PES, Polydopamine (PDA) | - | - | Aqueous (Pure water) | Water | Ultrafiltration | 2.1×10^4 L/m2 h | Flux | - | - | - | - | -
10.1080/19443994.2015.1040846 | CA/PVA blend | Cellulose acetate (CA), Polyvinyl alcohol (PVA) | - | - | Aqueous (Pure water) | Water | Ultrafiltration | 482.9 L/m2 h | Flux | - | - | 100 kPa | - | -
10.1080/19443994.2015.1040846 | CA/CPVA/GA | Cellulose acetate (CA), Crosslinked PVA (CPVA) | Glutaraldehyde (GA) | 0.4 wt% | Aqueous (Pure water) | Water | Ultrafiltration | 760.2 L/m2 h | Flux | - | - | - | - | -
10.1080/19443994.2015.1040846 | CA/CPVA/PVP blend | Cellulose acetate (CA), Crosslinked PVA (CPVA) | Polyvinylpyrrolidone (PVP) | 3 wt% | Aqueous (Pure water) | Water | Ultrafiltration | 928.7 L/m2 h | Flux | - | - | - | - | -
10.1080/19443994.2015.1040846 | CA/CPVA/PVP blend | Cellulose acetate (CA), Crosslinked PVA (CPVA) | Glutaraldehyde (GA), Polyvinylpyrrolidone (PVP) | 0.4 wt% GA, 3 wt% PVP | Aqueous (Pure water) | Water | Ultrafiltration | 760.2 L/m2 h | Flux | - | - | - | - | -
10.1080/19443994.2015.1065441 | TFN 0.1 | Polyamide | Modified TiO2 | 0.1 wt/v% | Aqueous (Water) | Water | Forward Osmosis (FO) | 40 L/m2 h | Flux | - | - | - | - | -
10.1080/19443994.2015.1106985 | P75-P | Polysulfone (PSF), Polyphenylsulfone (PPSU) | PEG-1000 | - | Aqueous (Pure water) | Water | Ultrafiltration | 65.88 L/m2/h | Flux | - | - | 0.5 MPa | - | -
10.1080/19443994.2015.1106985 | P75 | Polysulfone (PSF), Polyphenylsulfone (PPSU) | - | - | Aqueous (Pure water) | Water | Ultrafiltration | 29.06 L/m2/h | Flux | - | - | 0.5 MPa | - | -
10.1080/19443994.2015.1117823 | Polyethersulfone membrane | Polyethersulfone (PES) | - | - | Aqueous (Whey) | Water | Ultrafiltration | 0.174 m3 m−2 h−1 | Flux | - | - | 0.2 MPa | 7.3 | -
http://dx.doi.org/10.1155/2015/363176 | SnO2-polyamide thin film nanocomposite (TFN) membrane | SnO2 nanoparticles | - | - | water | Water | reverse osmosis (RO) | 43.4 L/m2 h | Flux | - | - | - | - | -
https://doi.org/10.1088/2053-1591/2Fab9562.docx | nano - hybrid p MD tt | Polyetherimide (PEI) | Graphene oxide | - | n-butanol/water | Water | Pervaporation | 897 g m−2 h−1 | Flux | - | - | - | - | 95/5 wt%
https://doi.org/10.1080/21870764.2020.1868080 | CHFM | - | POFA | 55wt% | - | Water | - | 123.2 L/m2 h | Flux | - | - | - | - | -
10.1039/c4ra13476a | PVDF-GB-2 membrane | Polyvinylidene fluoride (PVDF) | Graphene Oxide (GO) | 2 g L−1 (in coagulation bath) | Pure water | Water | Ultrafiltration | 467.75 L m−2 h−1 | Flux | - | - | - | - | -
10.1039/c4ta00143e | PDA/PEI-decorated membrane | Polydopamine (PDA), Polyethylenimine (PEI) | - | - | Pure water | Water | Microfiltration | ~6000 L m−2 h−1 | Flux | - | - | - | - | -
10.1039/c5ra15719f | P-1000-4 membrane | Polyvinylidene fluoride (PVDF), TMC & PEG1000 | - | - | Water Filtration | Water | Filtration | 143 L m-2 h-1 | Flux | 0.92 | - | - | - | -
10.1039/c6ra03143a | PETMP-PVDF membrane | - | - | - | pure water filtration | Water | pure water flux | 0.48 L m-2 s-1 | Flux | - | - | - | - | -
10.1039/c6ra05716k | polysulfone (PSf) ultrafiltration membrane | - | - | - | - | Water | ultrafiltration (substrate characterization) | 125 L m-2 h-1 bar-1 | Flux | - | - | - | - | -
10.1039/c6ra28762j | 24P(16B60D) PPS membrane | Polyphenylene sulfide (PPS) | Dibutyl sebacate (DBS), Diphenyl ketone (DPK) | 16 wt% (DBS) | water | Water | Ultrafiltration | 81.84 L m-2 h-1 | Flux | - | - | - | - | -
10.1039/c6ta07350f | GO-P95 membrane | Graphene oxide (GO), polymer (poly(NIPAM-MBA)) | GO | 95 wt% | Forward Osmosis | Water | Forward Osmosis | 22.3 L m-2 h-1 | Flux | - | - | - | - | 1.0 M NaCl
10.1039/c6ta09443k | GO/PAN TFC membrane | Graphene oxide (GO), Polyacrylonitrile (PAN) | - | - | Pervaporation desalination | Water | Pervaporation | 65.1 L m-2 h-1 | Flux | 0.998 | 90 °C | - | - | -
10.1039/c7qm00374a | Self-assembled Fe3O4@C floating film | Fe3O4@C nanostructures | - | - | Solar-driven water evaporation | Water | Solar Evaporation | 1.07 kg m-2 h-1 | Flux | - | - | - | - | -
10.1039/c7ra00928c | PES-SG | Polyethersulfone (PES) | Sulfonated graphene (SG) | 0.1 wt% | - | Water | Nanofiltration (NF) | 190.5 L m-2 h-1 | Flux | - | - | - | - | -
10.1039/c7ra00928c | PES-GO | Polyethersulfone (PES) | Graphene oxide (GO) | 0.1 wt% | - | Water | Nanofiltration (NF) | 148.6 L m-2 h-1 | Flux | - | - | - | - | -
10.1039/c7ra08227d | ZrO2 nanoﬁbrous membrane | ZrO2 | - | - | - | Water | Filtration | 523 L (m2 h)-1 | Flux | - | - | 1 Pa | - | -
10.1039/c9ta03865e | Integrative PVDF membrane | Poly(vinylidene fluoride) (PVDF) with PVP-VTES modification | Gold Nanoparticles (AuNPs) | - | Solar Steam Generation | Water | Solar Evaporation | 1.02 kg m-2 h-1 | Flux | - | - | - | - | -
10.1039/c9ta05040j | PDA/PAN support | Polydopamine (PDA), Polyacrylonitrile (PAN) | - | - | Ultrafiltration? | Water | Pressure-driven Filtration | 12.0 L m-2 h-1 | Flux | - | - | 0.1 MPa | - | -
10.1039/d0en00613k | pristine cellulose nanofiber membrane | Cellulose nanofibers | - | - | Water filtration | Water | Pressure-driven filtration | 25 Lm2h-1 | Flux | - | - | 0.45 MPa | - | -
https://doi.org/10.1590/S0104-66322012000300015 | Hollow fiber ultrafiltration (UF) membrane | Poly(ethersulfone)/poly(vinylpyrrolidone) (PES/PVP) | - | - | Ultrafiltration | Water | Ultrafiltration | 120 kg/m2.h | Flux | - | - | 1 bar | - | Pure water
10.1021/acs.iecr.0c03696 | PVDF-HfO2 Nanocomposite | Polyvinylidene fluoride (PVDF) | Hafnium oxide (HfO2) | - | Water treatment | Water | Ultrafiltration (UF) | 412.8 L·m−2·h−1 | Flux | - | - | 1 bar | - | -
10.1021/acs.iecr.0c03977 | Hydrogel-CTA membrane | Cellulose triacetate (CTA), hydrogel | - | - | Forward Osmosis (FO) | Water | Forward Osmosis (FO) | 29 L m−2 h−1 | Flux | - | - | - | - | -
10.1021/acs.jpcc.5b00662 | PVA membrane | PVA | HNTs | 3% w/w | Water filtration | Water | - | 445 L/m2.h | Flux | - | - | - | - | -
10.1021/acsami.0c08947 | DLHF-AC3 membrane | PSf, PMMA, AC | AC | 9 wt% | Water filtration | Water | Ultrafiltration | 25.17 L m-2 h-1 | Flux | - | - | - | - | -
10.1021/acs.iecr.0c03696 | PVDF-HfO2/SHfO2 nanocomposite membrane | Polyvinylidene fluoride (PVDF), Hafnium oxide (HfO2), Sulfonated HfO2 (SHfO2) | HfO2, SHfO2 | - | - | Water | Ultrafiltration (UF) | 412.8 L·m−2·h−1 | Flux | - | - | - | - | -
10.1021/acsami.6b03389 | Polymer-grafted SWCNT composite membrane | Single-wall carbon nanotubes (SWCNTs), poly(MEO2MA-co-OEGMA) | - | - | Ultraﬁltration (UF) | Water | Ultraﬁltration (UF) | 6430 L m⁻² h⁻¹ | Flux | - | 40℃ | - | - | -
10.1021/acsami.6b16206 | PDA-modified PVDF | PVDF | Polydopamine (PDA) | - | Gravity-driven filtration | Water | Microfiltration | 606 LMH | Flux | - | - | - | - | -
10.1021/acsami.8b04630 | PG-ES2 | 2D Hydrocarbon Polymer (PG-ESX) | - | - | Molecular Dynamics Simulation for RO | Water | Reverse Osmosis (simulation) | - | - | 1 | - | - | - | -
10.1021/acsami.8b04630 | PG-ES3 | 2D Hydrocarbon Polymer (PG-ESX) | - | - | Molecular Dynamics Simulation for RO | Water | Reverse Osmosis (simulation) | - | - | 1 | - | - | - | -
10.1021/acsami.9b15988 | PGO/PCNT-UPy membrane | Polydopamine-coated GO (PGO), Polydopamine-coated MWCNTs (PCNT) | MWCNTs | - | Nanofiltration (NF) / Water Purification | Water | Nanofiltration (Pressure-driven, temperature-responsive) | - | - | ~55 | 65°C | - | - | -
10.1021/acsami.9b17212 | TFN membranes | Polyamide (PA), Zr-MOFs nanoparticles (UiO-66 or UiO-66-NH2) | UiO-66, UiO-66-NH2 | 0.2 w/v% (UiO-66 in organic phase), 0.3 w/v% (UiO-66 in aqueous phase) | Nanofiltration (NF) | Water | Nanofiltration | 87.86 L m-2 h-1 | Flux | - | - | - | - | -
10.1021/acsanm.1c00439 | Quartz microfiber membrane | Quartz microfibers | - | - | Filtration | Water | Pressure-driven filtration | 960 L m−2 h−1 | Flux | - | - | - | - | -
10.1021/acsnano.7b01965 | rGO | Graphene | - | - | Solar Steam Generation | Water | Solar Evaporation | 1.57 kg m-2 h-1 | Flux | - | - | - | - | -
10.1021/acsomega.6b00394 | PMAA-grafted PP Membrane | Polypropylene (PP), Poly(methacrylic acid) (PMAA) brushes | - | - | Water Permeation | Water | Pressure-driven Filtration | 256 L m−2 h−1 | Flux | - | - | - | neutral | -
10.1021/acsomega.6b00394 | PMAA-grafted PP Membrane | Polypropylene (PP), Poly(methacrylic acid) (PMAA) brushes | - | - | Water Permeation | Water | Pressure-driven Filtration | 331 L m−2 h−1 | Flux | - | - | - | 1 | -
10.1021/acsomega.9b00876 | 12 wt% PSf/PDMS-b-mPEG1900 94/6 membrane | Polysulfone (PSf), Poly(dimethylsiloxane)-block-methoxypolyethylene glycols (PDMS-b-mPEG) | - | 94/6 (PSf/PDMS-b-mPEG1900) | Water filtration | Water | Ultrafiltration (UF) | 142.5 LMH/bar | Flux | - | - | - | - | -
10.1021/acssuschemeng.5b00006 | PES | Polyethersulfone (PES) | - | - | Water treatment | Water | Nanofiltration | 8.07 L m−2 h−1 | Flux | - | - | 0.6 MPa | - | -
10.1021/acssuschemeng.5b00006 | NFM-3 | Polyethersulfone (PES) | Quaternized PEI particles | 1.5 wt% | Water treatment | Water | Nanofiltration | 75.37 L m−2 h−1 | Flux | - | - | 0.6 MPa | - | -
10.1021/acssuschemeng.5b01274 | CNT-silica bilayered material | CNT, Silica | - | CNT; Silica | Solar-driven evaporation | Water | Solar-driven evaporation | 1.31 kg m−2 h−1 | Flux | - | - | - | - | -
10.1021/acssuschemeng.7b01304 | SiO2/HPAN-1.5h/PES | Polyethersulfone (PES), Hydrolyzed Polyacrylonitrile (HPAN), SiO2 | SiO2/HPAN nanoparticles | 10 wt% | Ultrafiltration | Water | Ultrafiltration | 354 L/m² h | Flux | - | Room Temperature | - | - | -
10.1021/acssuschemeng.8b05397 | MWCNT-PSf composite | Polysulfone (PSf), Multi-walled carbon nanotubes (MWCNT) | MWCNT | - | Ultrafiltration | Water | Ultrafiltration | 314 L m⁻² h⁻¹ | Flux | - | - | 0.10 MPa | - | -
10.1021/acssuschemeng.9b02619 | GO-based nanofiltration membrane | Graphene Oxide (GO) | - | - | Aqueous | Water | Nanofiltration (NF) | 56.5 L·m⁻²·h⁻¹ | Flux | - | - | - | - | -
10.1002/aic.15158 | Teflon AF2400/Ultem composite hollow fiber | Teflon AF2400, Ultem | - | - | isopropanol/water, ethanol/water, n-butanol/water | Water | Vapor Permeation | 4265 g m⁻² h⁻¹ | Flux | 383 | 125°C | - | - | 95 wt% isopropanol
10.1002/aic.15234 | ZSM-5 membrane | ZSM-5 | - | - | - | Water | Pervaporation (PV) | 3.85 kg/(m² h) | Flux | >10,000 | - | - | - | -
10.1002/app.31447 | PES/SPEEK blend | PES | SPEEK | 10 wt% | pure water | Water | Ultrafiltration | 31 L m-2 h-1 | Flux | - | - | 345 kPa | - | -
10.1002/app.31447 | PES/SPEEK blend | polysulfone, PES | SPEEK | 40 wt% | pure water | Water | Ultrafiltration | 86 L m-2 h-1 | Flux | - | - | - | - | -
10.1002/app.38319 | PES/DMF/NaBr (N-0, N-1) | PES, DMF | - | - | Ultrafiltration | Water | Ultrafiltration | 6.32 L m-2 h-1 | Flux | - | - | - | - | -
10.1002/app.38319 | PES/DMF/NaBr (N-0, N-1) | PES, DMF | NaBr | 1 wt% | Ultrafiltration | Water | Ultrafiltration | 15.8 L m-2 h-1 | Flux | - | - | - | - | -
10.1002/app.38319 | PES/DMF/NaBr | PES, DMF | NaBr | 5 wt% | Ultrafiltration | Water | Ultrafiltration | 1.58 L m-2 h-1 | Flux | - | - | - | - | -
10.1002/app.38328 | CaClMe membrane | Nylon 6, CaClMe | - | - | Ultrafiltration | Water | Ultrafiltration | 19.55 L m-2 h-1 | Flux | - | - | 1 bar | - | -
10.1002/app.41651 | PES/SPEEK/bentonite | PES, SPEEK, bentonite | bentonite | - | - | Water | - | 96 L m-2 h-1 | Flux | - | - | - | - | -
10.1002/app.41651 | CA/SPEEK/bentonite MMMs | CA, SPEEK, bentonite | bentonite | - | - | Water | - | 72 L m-2 h-1 | Flux | - | - | - | - | -
10.1002/app.43444 | P(AN-MA) membrane | P(AN-MA) | - | - | - | Water | Micro/Ultrafiltration | 80 L/m2 h | Flux | - | - | - | - | -
10.1002/app.44346 | CPVC | CPVC | - | 25 wt% | UF | Water | UF | 31.6 L/(m2 h) | Flux | - | - | 0.1 MPa | - | -
10.1002/app.45086 | TFC | ANIPA/water | - | - | IPA/water | Water | Pervaporation | 6.51 kg/m2 h | Flux | - | 80.8°C | - | - | 86.7/13.3 wt% IPA/water
10.1002/app.45086 | TFC | - | - | - | water/IPA | Water | Pervaporation | 6.51 kg/m2 h | Flux | - | 80.8°C | 2 mbar | - | -
10.1002/app.46110 | 4-inch PA-TFC-HF module | Polyamide (PA) | - | - | Water | Water | Osmotic Pressure-Driven (OPD) process | 3 LMH | Flux | - | - | - | - | -
10.1002/app.46110 | PA-TFC-HF | Polyamide (PA) | - | - | Water | Water | Osmotic Pressure-Driven (OPD) process | 13 LMH | Flux | - | - | - | - | -
10.1002/app.46173 | P(AN-MA) microporous | Poly(acrylonitrile-co-methyl acrylate) (P(AN-MA)) | - | - | Pure water | Water | Microfiltration | 4420 L m-2 h-1 | Flux | - | 140°C | 0.1 MPa | - | -
10.1002/app.48205 | TFC; TFN 0.01 membranes | Polyamide (PA) | Nano TiO2 | - | Filtration | Water | Nanofiltration | 3.19 L/(m2 h) | Flux | - | - | - | - | -
10.1002/app.49308 | SNW-1/PVA MMMs | polyvinyl alcohol (PVA) | Schiff base network-1 (SNW-1) nanoparticles | 10 wt% | ethanol/water | Water | pervaporation (PV) | 187 g m−2 h−1 | Flux | 1501 | 75°C | - | - | 95 wt% ethanol
10.1002/app.50356 | Polysulfone membrane | Polysulfone | - | - | Pure water | Water | - | 425 LMH | Flux | - | 25°C | 0.34 MPa | - | -
10.1002/app.51165 | GO-TiO2/PES blended ultrafiltration membrane | Polyethersulfone (PES) | GO-TiO2 | 0.006 | Ultrafiltration (UF) | Water | Ultrafiltration | 194.5 L/(m2 h) | Flux | - | - | - | - | -
https://doi.org/10.2166/aqua.2019.004 | PVDF/ZnO nanocomposite membrane | Polyvinylidene fluoride (PVDF) | ZnO nanoparticles | 1.5 wt% | Ultrafiltration (UF) | Water | Ultrafiltration | 347.55 L/(m2·h) | Flux | - | - | - | - | -
10.1039/c0jm03334k | 15 nm PS nanoparticle membrane | Polystyrene (PS) | - | - | Nanofiltration | Water | Nanofiltration | 190 L m-2 h-1 | Flux | - | - | 80 kPa | - | -
10.1039/c7ra12474k | PSF-CF(10%)/PP membrane | Polysulfone (PSF), Polypropylene (PP) | Cera Flava (CF) | 10 v/v% | Desalination | Water | Membrane Distillation (MD) | 6.4 LMH | Flux | - | 80°C | - | - | -
10.1039/c7ta06348b | TFN-aCN membrane | Polyamide (PA), Acidified graphitic carbon nitride (aCN) | aCN | - | Reverse Osmosis (RO) | Water | Reverse Osmosis | - | - | 0.87 | - | - | - | -
10.1039/c8ra01899e | SiO2@ZrO2 coaxial nanobrous membranes | SiO2, ZrO2 | - | - | Water (Filtration) | Water | Ultrafiltration? | 643.1 L (m2 h)-1 | Flux | - | - | - | - | -
10.1039/c8ta00380g | NaA zeolite membrane | NaA zeolite | - | - | - | Water | Pervaporation | 2.57 kg m-2 h-1 | Flux | >10000 | - | - | - | -
10.1002/chem.201805008 | GO laminar membrane | Graphene oxide (GO) | - | - | Water permeation | Water | Membrane permeation | 0.48 mg h-1 mm-2 | Flux | - | - | - | - | -
10.1002/clen.201200075 | BW30 membrane | Polyamide | - | - | Reverse osmosis of wastewater | Water | Reverse Osmosis (RO) | 15.3 L m-2 h-1 | Flux | - | - | 25 bar | - | -
10.1002/clen.201200075 | XLE membrane | Polyamide | - | - | Reverse osmosis of wastewater | Water | Reverse Osmosis (RO) | 21.2 L m-2 h-1 | Flux | - | - | 25 bar | - | -
10.1002/clen.201200075 | XLE membrane | Polyamide | - | - | Reverse osmosis of wastewater | Water | Reverse Osmosis (RO) | 21.2 L m-2 h-1 | Flux | - | - | 25 bar | - | -
10.1111/cote.12423 | cGO-incorporated hollow fibre PSF membrane | Polysulphone (PSF), Carboxylated graphene oxide (cGO) | cGO | 0.45 wt.% | Ultrafiltration | Water | Ultrafiltration (UF) | 150.2 L m-2 h-1 | Flux | - | - | 0.1 MPa | - | -
10.1021/es1002555 | Hand-cast TFC-FO membrane | - | - | - | Forward osmosis (FO) | Water | Forward osmosis | 18.15 L/(m^2 h) | Flux | - | - | - | - | -
10.1021/es1002555 | Commercial HTI-CTA membrane | - | - | - | Forward osmosis (FO) | Water | Forward osmosis | 9.58 L/(m^2 h) | Flux | - | - | - | - | -
10.1021/es401555x | TFI-M1.1 | Silica xerogels, Stainless steel mesh (SSM) | - | - | Forward Osmosis (FO) | Water | Forward Osmosis | 83.23 L m-2 h-1 | Flux | - | - | - | - | -
10.1021/es803360t | Dual-layer PBI-PES nanofiltration (NF) hollow fiber membrane | Polybenzimidazole (PBI), Polyethersulfone (PES) | - | - | Forward Osmosis (FO) | Water | Forward Osmosis | 33.8 L m-2 h-1 | Flux | - | 23℃ | - | - | 5 M MgCl2 draw solution
10.1016/j.carbon.2020.02.085 | ASC/PU | Assembled sheet-like carbon (ASC), Polyurethane (PU) | ASC | - | Solar Steam Generation (SSG) | Water | Solar Steam Generation (SSG) | 1.166 kg m-2 h-1 | Flux | - | ~55℃ | - | - | -
10.1016/j.cej.2013.06.098 | PSNTs/PVDF-15 composite membrane | PVDF | PSNTs | Mass ratio PSNTs/PVDF: 3:20; PVP-K30: 5 wt%; PVDF: 20 wt% | Pure water | Water | Ultrafiltration | 526 L/(m² h) | Flux | - | 25 °C | 0.10 MPa | - | -
10.1016/j.cej.2016.12.038 | PVDF/GO@SiO2/PVP membrane | PVDF, PVP | GO@SiO2 nanohybrid | - | Ultrafiltration | Water | Ultrafiltration | 1232 L/(m2·h) | Flux | - | - | - | - | -
10.1016/j.cej.2017.12.062 | Coated ceramic composite membrane | Clay-alumina ceramic, Hydroxyethyl cellulose (HEC), CuO nanoparticles (CuO NPs) | CuO NPs | - | Water | Water | - | 22.19 L m⁻² h⁻¹ | Flux | - | - | 0.5 bar | - | -
10.1016/j.cej.2021.129507 | UiO-66-(COOH)2/prGO membrane | Partially reduced Graphene Oxide (prGO), UiO-66-(COOH)2 MOF | UiO-66-(COOH)2 | - | Ethyl acetate/water mixture | Water | Pervaporation dehydration | 2423 g m−2 h−1 | Flux | - | - | - | - | -
10.1016/j.ceramint.2020.03.162 | YSZ_PF_1400 membrane | YSZ (Yttria-Stabilized Zirconia) | - | - | Water filtration | Water | Dead-end microfiltration | 260 L m-2 h-1 | Flux | - | - | - | - | -
10.1016/j.ces.2012.05.033 | TFC-FO membrane | Polysulfone (PSf), Polyamide (PA) | - | - | Forward Osmosis (FO) | Water | Forward Osmosis | 7.5 LMH | Flux | - | - | - | - | -
10.1016/j.chroma.2018.05.075 | PVI gel-filled membrane | Nylon macroporous membrane, Poly(N-vinyl imidazole) (PVI) gel | XDC, PVI | 0.025% XDC, 8% PVI | water | Water | - | 140 L/m2h | Flux | - | - | - | - | -
10.1016/j.cis.2010.09.005 | Modified metallic (stainless steel) microfilter membrane | Stainless Steel | Silicone compound, 3,5-demethylhex-1-yne-3-ol | 2% w/w silicone in hexane | Sweeping Gas Membrane Distillation (SGMD) | Water | Sweeping Gas Membrane Distillation (SGMD) | 0.12 kg/h m2 | Flux | - | - | - | - | -
10.1016/j.cjche.2018.09.016 | Polyurethane spongy hollow fiber membrane | thermoplastic polyurethane (TPU), polyester (PET) braid | - | - | pure water | Water | Filtration | 415.5 L·m-2·h-1 | Flux | - | - | 0.1 MPa | - | -
10.1016/j.colsurfa.2018.12.045 | Cellulose membrane | Cellulose | PEG (PEG1000) | 1.5 (PEG1000/cellulose mass ratio) | - | Water | Filtration | 198.6 L/m2·h | Flux | - | - | - | - | -
10.1016/j.compositesb.2020.108426 | GO laminates with MCE protective layer | Graphene Oxide (GO), Cellulose Esters (MCE) | - | - | Aqueous solution | Water | Simulation (Reverse Osmosis) | 72 L/m2 h | Flux | - | - | 10 bar | - | -
10.1016/j.compositesb.2020.108426 | GO laminates with MCE protective layer | Graphene Oxide (GO), Cellulose Esters (MCE) | - | - | Aqueous solution | Water | Simulation (Reverse Osmosis) | 86 L/m2 h | Flux | - | - | 100 Mpa | - | -
10.1016/j.desal.2009.02.048 | NaA zeolite | Zeolite | - | - | Water/Organic (5 wt% organic) | Water | Pervaporation | 1100 g/m2/h | Flux | - | 75℃ | - | - | 5 wt%
10.1016/j.desal.2010.10.026 | Hybrid PVA/MA/silica membrane | Poly(vinyl alcohol) (PVA), Maleic acid (MA), Silica (SiO2) | - | 20 μm thickness | Water | Water | Pervaporation | 11.7 kg/m2h | Flux | - | - | - | - | -
10.1016/j.desal.2013.04.012 | POM-1 membrane | Polyvinylidene ﬂuoride (PVDF), Oxidized multi-walled carbon nanotubes (MWCNTs) | Oxidized MWCNTs | 1 wt.% | Ultrafiltration | Water | Ultrafiltration | 1225 L/(m2 h) | Flux | - | - | - | - | -
10.1016/j.desal.2015.07.003 | PES NF membrane | Polyethersulfone (PES) | TiO2, GO, rGO/TiO2 Nanocomposite | 0.15 wt.% (rGO/TiO2) | Nanofiltration | Water | Nanofiltration | 45.0 kg/m2 h | Flux | - | - | - | - | -
10.1016/j.desal.2016.07.026 | DCMD dual-layer hollow ﬁber membrane | - | Fluorinated silica (FSi) | - | Direct Contact Membrane Distillation (DCMD) | Water | Direct Contact Membrane Distillation (DCMD) | 83.4 kg/m2 h | Flux | - | - | - | - | -
10.1016/j.desal.2016.12.003 | CTA-AA/MA | Cellulose triacetate (CTA) | Acetic Acid (AA), Maleic Acid (MA) | 10 wt%, 5 wt% | Forward Osmosis (FO) | Water | Forward Osmosis (FO) | 9.4 L/m²·h | Flux | >98% (salt) | - | - | - | 0.1 M NaCl (feed), 2 M Glucose (draw)
10.1016/j.desal.2017.02.014 | Three-tier TFC FO membrane | Polyamide (PA), PVDF, HH-IPN-CNF | - | - | Forward Osmosis (FO) | Water | Forward Osmosis (FO) | 30.62 LMH | Flux | - | - | - | - | -
10.1016/j.desal.2018.02.008 | Blank FO membrane | Polyethersulfone (PES) | - | - | Forward Osmosis | Water | Forward Osmosis | 20.06 LMH | Flux | - | - | - | - | -
10.1016/j.desal.2019.04.005 | Cotton-CNT fabric | Cotton, CNT | CNT | - | Solar-driven evaporation | Water | Solar Desalination | 1.59 Kg m−2 h−1 | Flux | ~95.7% | - | - | - | -
10.1016/j.desal.2020.114795 | TFN50 | Polyamide (PA) | GO (Graphene Oxide), AQN (Aquaporin nanostructures) | 0.005 wt% GO, 0.2 wt% AQN (implied) | Forward Osmosis (FO) | Water | Forward Osmosis (FO) | 24.1 L m-2 h-1 | Flux | - | - | - | - | 0.5 M NaCl DS, DI water FS
10.1016/j.desal.2020.114795 | TFN0 | Polyamide (PA) | AQN (Aquaporin nanostructures) | 0.2 wt% (implied) | Forward Osmosis (FO) | Water | Forward Osmosis (FO) | 9.4 L m-2 h-1 | Flux | - | - | - | - | 0.5 M NaCl DS, DI water FS
10.1016/j.desal.2020.114836 | mTFC-70k-2 | Polyamide | PEI-Noria interlayer | - | Nanofiltration (NF) | Water | Nanofiltration (NF) | - | - | 95.4%(MgCl2) | - | - | - | -
10.1016/j.jcis.2021.04.075 | SSA modified Cu mesh | Copper mesh (Cu), Sodium silicate (Na2SiO3), Aluminum oxide (Al2O3) | Sodium silicate and aluminum oxide (SSA) | - | Oil/water separation | Water | Gravity-driven separation | 19832 L m-2 h-1 | Flux | - | - | - | - | -
10.1016/j.jclepro.2018.08.289 | Coated membrane | HEC (Hydroxyethyl cellulose) | CuO NPs | - | Water Filtration | Water | Ultrafiltration | 124 L m-2 h-1 | Flux | - | - | 1 bar | - | -
10.1016/j.jclepro.2018.12.159 | Bi/SnO2-Sb modified Al2O3 ceramic membrane | Al2O3 ceramic | Bi/SnO2-Sb | - | Water Filtration / Catalytic Filtration | Water | Ultrafiltration | 20 L m-2 h-1 | Flux | - | 25°C | 0.1 MPa | - | -
10.1016/j.jclepro.2020.123108 | PAC-UF membrane | - | Powdered Activated Carbon (PAC) | 20 mg/L (Low), 50 mg/L (Medium) | Wastewater Reclamation System | Water | Ultraﬁltration (UF) with PAC | 20 LMH | Flux | - | - | - | - | -
10.1016/j.jclepro.2020.123108 | PAC-UF membrane | - | Powdered Activated Carbon (PAC) | - | Wastewater Reclamation System | Water | Ultraﬁltration (UF) with PAC | 20 LMH | Flux | - | - | - | - | -
10.1016/j.jece.2020.104426 | PVDF/SGO Nanocomposite | Polyvinylidene fluoride (PVDF) | Sulfonated Graphene Oxide (SGO) | 2 wt.% | Ultrafiltration (UF) | Water | Ultrafiltration | 155.5 L m-2 h-1 | Flux | - | - | - | - | -
10.1016/j.jece.2020.104975 | Silica-Based Ceramic Hollow Fiber Membrane | Ceramic | - | - | - | Water | Desalination | 38.2 kg/m2·h | Flux | 0.999 | - | - | - | -
10.1016/j.jhazmat.2018.12.096 | Polyethersulfone (PES) ultrafiltration support membrane | Polyethersulfone (PES) | - | - | Ultrafiltration (support) | Water | Ultrafiltration | 260.0 LMH | Flux | - | - | 3.5 bar | - | -
10.1016/j.jiec.2012.08.032 | M-3 membrane | Poly(vinyl alcohol) (PVA), Tetraethylorthosilicate (TEOS) | Glycidyltrimethylammonium chloride (GTMAC) | 30 mass% GTMAC | Water-Isopropanol separation | Water | Pervaporation (PV) | 1.92×10^2 kg/m2 h | Flux | 1570 | 30 °C | - | - | 10 mass% water in IPA
10.1016/j.jiec.2013.04.015 | CA/PIPA-g-MAA blend membrane | Cellulose Acetate (CA), PIPA-g-MAA | PEG-600 | 2.5 wt% | Ultrafiltration | Water | Ultrafiltration | 209.1 L m-2 h-1 | Flux | - | 30 °C | - | - | -
10.1016/j.jiec.2018.02.037 | PVC/HNTs 2 | PVC | HNTs | - | Ultrafiltration | Water | Ultrafiltration | 212.2 L m-2 h-1 | Flux | - | - | - | - | -
10.1016/j.jiec.2018.09.007 | HPEI/MWCNT PES Hybrid Nanofiltration | Polyethersulfone (PES) | Hyperbranched Polyethyleneimine modified MWCNT (HPEI/MWCNT) | 0.6% (nanoparticles) | Nanofiltration | Water | Nanofiltration | 75.7 L/m^2 h | Flux | - | - | - | - | -
10.1016/j.jwpe.2020.101578 | PAN support membrane | PAN | - | - | Nanofiltration | Water | Nanofiltration | 53.49 L/m2·h | Flux | - | - | - | - | -
10.1016/j.jwpe.2020.101578 | Zr2@PAN membrane | PAN support | ZrO2 | - | Nanofiltration | Water | Nanofiltration | 40.62 L/m2·h | Flux | - | - | - | - | -
10.1016/j.matchemphys.2020.123862 | M30 | membrane polymer (PES) | iron oxide | 30 wt% | - | Water | - | 75.4 L/m2.h | Flux | - | - | - | - | -
10.1016/j.matchemphys.2020.123862 | Polyethersulfone membrane | Polyethersulfone | PVP | - | - | Water | - | 20.1 L/m2.h | Flux | - | - | - | - | -
10.1016/j.matchemphys.2020.123862 | M30 | membrane polymer (PES) | iron oxide | 30 wt% | - | Water | - | 75.43 L/m2.h | Flux | - | - | - | - | -
10.1016/j.memsci.2008.12.031 | HPECM0.19 | PDDA, CMCNa | - | MPDDA:MCMCNa = 0.19 | Water–Isopropanol | Water | Pervaporation | 2.47 kg/(m2 h) | Flux | 1049 | 70 °C | - | - | 10 wt% water
10.1016/j.memsci.2012.10.007 | PVDF/TiO2 hybrid (PI-0.45) | Polyvinylidene fluoride (PVDF) | IL-TiO2 | 0.45 wt% | Filtration | Water | Microfiltration? (Pure water flux test) | 133.8 L m-2 h-1 | Flux | - | - | - | - | -
10.1016/j.memsci.2012.12.041 | PVDF/SiO2 composite hollow fiber membrane | Poly(vinylidene ﬂuoride) (PVDF) | SiO2 nanoparticles | - | Water | Water | Ultrafiltration | 300 L/m² h | Flux | - | - | - | - | -
10.1016/j.memsci.2012.12.041 | G-PVDF 1 wt% hollow fiber membrane | Poly(acrylic acid) grafted Poly(vinylidene fluoride) (G-PVDF) | TiO2 nanoparticles | 1 wt% | Water | Water | Ultrafiltration | 974 L/m² h | Flux | - | - | - | - | -
10.1016/j.memsci.2013.04.004 | PSfN0.5-TFC membrane | Polyamide on PSfN substrate | - | - | Forward Osmosis | Water | Forward Osmosis | 86 LMH | Flux | - | - | - | - | 2 M NaCl DS, DI water FS
10.1016/j.memsci.2013.06.037 | PVDF composite hydrophobic hollow fiber | PVDF | - | - | Water (for DCMD) | Water | Direct Contact Membrane Distillation (DCMD) | 46.3 kg/h m² | Flux | - | - | - | - | -
10.1016/j.memsci.2013.08.034 | Hollow fiber membrane | - | - | - | Water | Water | CMD | 46.27 kg m-2 day-1 | Flux | - | - | - | - | -
10.1016/j.memsci.2013.09.027 | Ca-Alg/MPPM composite | Sodium alginate (NaAlg), Microporous polypropylene membrane (MPPM) | - | - | Acetic acid/water | Water | Pervaporation | 653 g/m2 h | Flux | 631 | 50 ℃ | - | - | 80/20 wt%
10.1016/j.memsci.2013.09.027 | Ca-Alg/MPPM composite | Sodium alginate (NaAlg), MPPM | - | - | Acetic acid/water | Water | Pervaporation | 653 g/m2 h | Flux | 631 | 50 ℃ | - | - | 80 wt% acetic acid
10.1016/j.memsci.2014.11.021 | PES/TEOS/PEI | Polyethersulfone (PES); Hyperbranched PEI; Tetraethoxysilane (TEOS) | TEOS, PEI | - | Pure water | Water | Ultrafiltration | 204.6 L m⁻² h⁻¹ | Flux | - | - | - | - | -
10.1016/j.memsci.2015.03.081 | NTIPS | Polyvinylidene fluoride (PVDF) | - | 15 wt% | Membrane Distillation | Water | Membrane Distillation (NTIPS) | 85.6 kg m-2 h-1 | Flux | - | 80 °C | - | - | -
10.1016/j.memsci.2015.05.008 | HPAN | Hydrolyzed Polyacrylonitrile (HPAN) | - | - | Pervaporation | Water | Pervaporation | 2.03 kg/m2 h | Flux | - | - | - | - | -
10.1016/j.memsci.2016.01.044 | PVDF-CTFE membrane | PVDF-CTFE, PEG, LiCl | - | - | Membrane Distillation (MD) | Water | Membrane Distillation | 62.09 kg/(m2·h) | Flux | - | - | - | - | -
10.1016/j.memsci.2018.12.032 | PES composite catalytic membrane | PES | Fe3O4@SiO2 | 20 wt% | Water Filtration | Water | Filtration | 2084 kg m-2 h-1 | Flux | - | - | 0.1 MPa | - | -
10.1016/j.memsci.2019.01.012 | SPTA-crosslinked PVA membrane | PVA (Polyvinyl alcohol) | 4-sulfophthalic acid (SPTA) | - | Desalination | Water | Pervaporation (PV) | 46.3 kg·m−2·h−1 | Flux | - | 70 ℃ | - | - | -
10.1016/j.memsci.2019.03.020 | Naked PC membrane | Polycarbonate (PC) | - | - | - | Water | Pressure-driven Filtration | 6522 L m−2 h−1 | Flux | - | - | - | 7 | -
10.1016/j.memsci.2020.117862 | HMTA⁺SO₃⁻ (Draw Solute) | N-(hexamethylenetetramine) propane-1-sulfonate | - | - | Water (FO process) | Water | Forward Osmosis (FO) | 36.0 LMH | Flux | - | - | - | - | 1.0 M (draw solution)
10.1016/j.memsci.2020.117862 | HMTA⁺SO₃⁻ (Draw Solute) | N-(hexamethylenetetramine) propane-1-sulfonate | - | - | Water (FO process) | Water | Forward Osmosis (FO) | 36.0 LMH | Flux | - | - | - | - | 1.0 M (draw solution)
10.1016/j.memsci.2020.117971 | Polyamide Nanofiltration Membrane | Polyamide (PA), Span 80 | Span 80 | - | Nanofiltration | Water | - | 83.0 L m-2 h-1 | Flux | - | - | 5.0 bar | - | -
10.1016/j.memsci.2020.118229 | NA-3-prepared PVDF hollow fiber membrane | PVDF | - | 28 wt% | Membrane Distillation (MD) | Water | Membrane Distillation (MD) | 6 L m−2 h−1 | Flux | - | - | - | - | -
10.1016/j.memsci.2020.118273 | TFC FO membrane | Polyamide (PA) | - | - | Forward Osmosis (FO) | Water | Forward Osmosis (FO) | 50 L m−2 h−1 | Flux | - | - | - | - | -
10.1016/j.memsci.2020.118367 | MXene/PAN composite membrane | MXene, Polyacrylonitrile (PAN) | - | - | Pervaporation desalination | Water | Pervaporation | 85.4 kg·m-2·h-1 | Flux | - | - | - | - | -
10.1016/j.memsci.2021.119154 | TFC NF membrane | Polyamide (PA), Poly(ether sulfone) (PES) | - | - | Water | Water | Nanofiltration | 30 L m-2 h-1 | Flux | - | - | 5 bar | - | -
10.1016/j.polymer.2015.07.006 | PAN membrane | PAN | - | - | water | Water | water permeation | 12.21 m³/m² day | Flux | - | - | - | - | -
10.1016/j.renene.2019.08.036 | Au-HT-Wood | Wood (Poplar) surface treated: Carbonized (HT), Gold coated (Au) | - | - | Air-water interface solar evaporation | Water | Solar evaporation | 4.02 kg/m2 h | Flux | - | - | - | - | -
10.1016/j.seppur.2014.02.032 | I-PVDF | PVDF | - | - | Direct contact membrane distillation | Water | Membrane Distillation | 31.6 L/(m2 h) | Flux | - | - | - | - | -
10.1016/j.seppur.2018.07.043 | Bucky-paper CNT membrane | Carbon nanotubes (CNT) | Carbon nanotubes (CNT) | - | Water | Water | Direct Contact Membrane Distillation (DCMD) | 12 kg/m2.h | Flux | Salt rejection: 99% | - | - | - | -
10.1016/j.seppur.2018.07.043 | VA-CNT membrane | PES, Carbon nanotubes (CNT) | Vertically aligned CNTs (VA-CNT) | - | Water | Water | Permeation test | 100 L/m2.h | Flux | - | - | 60 psi | - | -
10.1016/j.seppur.2018.07.043 | C/P blend membrane | - | Multi-walled carbon nanotubes (MWCNTs) | 0.02 | Water | Water | Permeation test | 90 L/m2.h | Flux | - | - | 60 psi | - | -
10.1016/j.seppur.2018.07.043 | DDA-MWNTs/PSf membrane | Polysulfone (PSf) | Dodecylamine functionalized MWNTs (DDA-MWNTs) | 0.0025 | Pure water | Water | Permeation test | 12 L/m2.h | Flux | - | - | 1 bar | - | -
10.1016/j.seppur.2018.07.043 | MWCNTs/Polyester TFN membrane | Polyester thin-film nanocomposite (TFN) | Multi-walled nanotubes (MWNTs) | 0.05% (w/v) | Water | Water | Reverse Osmosis (RO) | 4.7 L/m2.h | Flux | - | - | - | - | -
10.1016/j.seppur.2018.07.043 | MWCNTs/PVA membrane | Polyvinyl alcohol (PVA) | Carbon nanotubes (CNT) | 20 w/% | Pure water | Water | Permeation test | 1440 L/m2.h | Flux | - | - | 550 kPa | - | -
10.1016/j.seppur.2018.08.075 | PES/sPSF composite | PES, sPSF (sulfonated polysulfone) | polyrhodanine (PRh) | - | Water treatment | Water | Ultrafiltration | 858 L·m−2·h−1 | Flux | - | - | - | - | -
10.1016/j.seppur.2019.03.102 | TCSSHF substrate | Three-channel stainless steel hollow fiber (TCSSHF) | - | - | Pure water filtration | Water | Ultrafiltration | 23000 L m−2 h−1 | Flux | - | - | - | - | -
10.1016/j.seppur.2020.116630 | NaA zeolite-coated mesh | NaA zeolite | - | - | Water flux measurement | Water | - | 13556 L m-2 h-1 | Flux | - | - | - | - | -
10.1016/j.seppur.2020.117348 | ZIF-71/PVDF composite membrane | Polyvinylidene fluoride (PVDF) | ZIF-71 | - | Water | Water | Membrane Distillation (MD) | 27.1 kg.m−2.h−1 | Flux | - | 50℃ | - | - | -
10.1016/j.seppur.2020.118124 | PLA/PH membrane | Polylactic acid (PLA), PMMA-b-PHEMA (PH) | - | - | Water | Water | Dialysis/Ultrafiltration | 225.3 L/m2 h | Flux | - | - | - | - | -
10.1016/j.seppur.2021.118407 | PTFE membranes | PTFE (Polytetrafluoroethylene) | - | - | Membrane Distillation (MD) Modeling | Water | Membrane Distillation (DCMD) | 27.06 kg/(m2 h) | Flux | - | - | - | - | -
10.1016/j.seppur.2021.118586 | PES-based Hybrid UF Membranes | Polyethersulfone (PES) | - | - | Ultrafiltration | Water | Ultrafiltration | 351.6 L/m2h | Flux | - | - | - | - | -
10.1252/jcej.17we352 | ZSM-5 zeolite membrane | ZSM-5 zeolite | - | - | Esterification-pervaporation | Water | Pervaporation (PV) | 0.21 kg·m−2·h−1 | Flux | - | - | - | - | -
10.3390/membranes10100277 | H302/S-SEBS crosslinked membrane | Sulfonated styrene-ethylene/butylene-styrene (S-SEBS) copolymer | Hyperbranched polyester (H302) | - | Hypersaline water | Water | Pervaporation (Desalination) | 15.2 kg·m−2·h−1 | Flux | - | 50°C | - | - | -
10.3390/membranes10100277 | H302/S-SEBS crosslinked membrane | Sulfonated styrene-ethylene/butylene-styrene (S-SEBS) copolymer | Hyperbranched polyester (H302) | - | Hypersaline water | Water | Pervaporation (Desalination) | 3.8 kg·m−2·h−1 | Flux | - | 130°C | - | - | -
10.3390/membranes11070510 | NH2–GO membrane | Cellulose acetate (CA) | Aminated graphene oxide (NH2–GO composite) | - | Water | Water | Nanofiltration (NF) | 153 L m−2 h−1 | Flux | - | - | - | - | -
10.3390/membranes11080559 | Polypropylene flat sheet membrane | Polypropylene (PP) | - | - | Water | Water | Membrane Distillation (MD) | 0.2 kg/m2·h | Flux | - | - | - | - | -
10.1002/pat.4928 | PVDF/ATP composite ultrafiltration | PVDF | ATP-NH2 | 0.02 | - | Water | Ultrafiltration | 15.22 LMH | Flux | - | - | - | - | -
10.1002/pen.24174 | PASS/TiO2-g-PAA hybrid ultrafiltration membrane | Poly(arylene sulfide sulfone) (PASS) | TiO2, polyacrylic acid | 1.5 wt% | - | Water | Ultrafiltration | 190.4 L/m2 h | Flux | - | - | 100 kPa | - | -
10.1002/pen.24587 | M-4 membrane | PVA/TEOS | Mesoporous carbon | 30 mass% | Water/Isopropanol (IPA) | Water | Pervaporation | 1.933 ×10-2 kg/m²h | Flux | 4082 | 30°C | - | - | 10 mass% water
10.3390/polym11071089 | NP030 | Polyethersulphone | - | - | - | Water | - | - | - | 25 °C | - | - | - | -
10.3390/polym11121975 | TA/PEI/M modified PVDF MF membrane | Polyvinylidene fluoride (PVDF), Tannic acid (TA), Polyethyleneimine (PEI) | - | - | - | Water | - | 13,028 L/m2·h | Flux | - | - | - | - | ta / PEI / m AN
10.3390/polym12112519 | Polymer membrane with PEGMA additive | Polysulfone (PSF) | Poly(ethylene glycol) methacrylate (PEGMA) | - | - | Water | - | - | - | 512 L·m−2·h−1 | - | - | - | -
10.1007/s00289-020-03514-8 | CA/PF-127 FO membrane | Cellulose acetate (CA), Pluronic F-127 (PF-127) | PF-127 | 1.0 wt% | Forward osmosis | Water | Forward osmosis (FO) | 10.58 L/m2.h | Flux | - | - | - | - | -
10.1007/s00289-021-03727-5 | PAN membrane | Polyacrylonitrile (PAN) | - | 13% w/w | Ultrafiltration | Water | Ultrafiltration | 600 L m−2 h−1 | Flux | - | 25℃ | 0.34 MPa | - | -
10.1134/S0965544111070073 | Polysulfone membrane | Polysulfone | - | - | Ultrafiltration | Water | Ultrafiltration | 700 L/(m2 h) | Flux | - | - | - | - | Further precipitation of the polymer via the diffusion mechanism leads to the formation of finely porous areas, and the space between the vacuoles is character ized by a homogeneous pore structure.This structure is typical of many ultrafiltration membranes.A large number of fingerlike vacuoles in the membrane struc ture and the sufficiently high rigidity of the framework leads to higher values of water permeability (700 l/(m2 h)) of polysulfone membranes.
10.1007/s10904-019-01367-x | GO–TiO2/PVP–PSf composite membrane | Polysulfone (PSf), Polyvinylpyrrolidone (PVP) | GO/TiO2 nanocomposite | Variable weight ratios | Ultrafiltration | Water | Ultrafiltration | 496.2 L/m2 h | Flux | - | - | - | - | -
10.1007/s10904-019-01367-x | GO–TiO2/PVP–PSf blend membrane | Polysulfone (PSf), Polyvinylpyrrolidone (PVP) | GO/TiO2 nanocomposite | 50/50? | Ultrafiltration | Water | Ultrafiltration | 496.2 L/m2 h | Flux | - | - | - | - | -
10.1007/s10924-016-0887-z | TFC membrane | Polyamide on Polysulfone | - | - | Water treatment | Water | Cross-flow filtration | 17.02 LMH | Flux | - | - | 1.4 MPa | - | -
10.1007/s10965-014-0568-3 | PVDF hollow fiber membrane | PVDF | - | 17 wt% PVDF | Ultrafiltration | Water | Ultrafiltration | 75.7 L/m2·h | Flux | - | - | - | - | -
10.1007/s10965-020-02202-5 | 50P-50SP37 | SPES, PES | - | 50% SPES (37% DS), 50% PES | - | Water | - | 2374.1 L/m2.h | Flux | - | - | - | - | -
10.1007/s10967-018-5918-x | PSF-g-BN15C5 porous membrane | Polysulfone (PSF) | Monoazabenzo-15-crown-5 ether (BN15C5) | - | Filtration | Water | Dead-end Filtration | 900 L m-2 h-1 | Flux | - | - | 0.1 Mpa | - | -
10.1007/s11814-017-0186-y | PES nanofiltration membrane | PES | - | - | nanofiltration | Water | nanofiltration | 13 L/m2·h | Flux | - | - | 4 bar | - | -
10.1007/s13233-015-3005-5 | PVDF/sPPS blend membrane | Poly(vinylidene fluoride) (PVDF), sulfonated polyphenylene sulfide (sPPS) | sulfonated polyphenylene sulfide (sPPS) | 3 wt% | Pure water | Water | Ultrafiltration | 880 L/m2 h | Flux | - | - | - | - | -
10.2166/wst.2015.277 | nano-hybrid membrane | PEI/PAA | TiO2 | - | Desalination | Water | Pervaporation (PV) | 865 g/m².h | Flux | - | - | - | - | -
10.2166/wst.2019.347 | PES/GO-SiO2 MMM | Polyethersulfone (PES) | GO-SiO2 nanocomposite | - | Water permeation | Water | Filtration | 2561 L m⁻² h⁻¹ | Flux | - | - | - | - | -
10.2166/wst.2020.450 | PES/GONR-L | PES | GONR-L | 0.1wt.% | - | Water | - | 70 L/h/m2 | Flux | - | - | 60 psi | - | -
acsami.7b08885.docx | PU/C6FPU/MgCl2 fibrous membrane | Polyurethane (PU), C6FPU | - | - | Waterproof and breathable membrane | Water | Water vapor transmission test | 11.5 kg m-2 d-1 | Flux | - | - | - | - | -
10.1021/acsami.7b08885 | PU/C6FPU-2/MgCl2-3 fibrous membrane | Polyurethane (PU), C6FPU | - | - | Waterproof and breathable membrane | Water | Water vapor transmission test, Hydrostatic pressure test, Tensile test | 11.5 kg m-2 d-1 | Flux | - | - | 104 kPa | - | -
10.1016/j.jece.2021.105418 | HV-PVDF Membrane | Polyvinylidene Fluoride (PVDF) | - | - | Membrane Distillation | Water | Direct Contact Membrane Distillation (DCMD) | 10 kg/m2 h | Flux | - | - | - | - | -
10.1007/s11837-016-2194-5 | PVA Nanocomposite cryogel | PVA | Nanoclay (Na+-MMT) | 0.01 | Water vapor | Water | Water vapor transmission | 8.5 g/m²/h | Flux | - | 37 °C | - | - | -
10.1016/j.memsci.2012.04.037 | ZSM-5 zeolite membrane | ZSM-5 zeolite | - | - | H2O/IPA, H2O/MeOH, H2O/EtOH, H2O/Acetone mixtures | Water; Isopropanol | Pervaporation (PV) | 6.25 kg m-2 h-1 | Flux | 1000(H2O/IPA) | 75°C | - | - | 50 wt% H2O in IPA, 10 wt% H2O in organic
10.1016/j.memsci.2014.03.050 | PDMS-grafted γ-Alumina Membrane | γ-Alumina with PDMS graft | - | - | Solvent Resistant Nanofiltration (SRNF) | Wilkinson Catalyst in Toluene | Nanofiltration | - | - | 98% retention | - | - | - | -
10.1002/anie.201807935 | MIL-160 membrane | MIL-160 | - | - | Xylene isomer separation | Xylene isomer | Pervaporation | 467 g m-2 h-1 | Flux | 38.5 | 75°C | - | - | -
10.1002/anie.201807935 | MIL-160 membrane | MIL-160 | - | - | Xylene isomer separation (single & binary) | Xylene isomer | Pervaporation | 486 g m-2 h-1 | Flux | 48.6; 40.5 | 75°C | - | - | -
10.1002/anie.201807935 | MIL-160 membrane | MIL-160 | - | - | PX/OX binary mixture separation | Xylene isomer | Pervaporation | 467 g m-2 h-1 (PX) | Flux | 38.5 | 75°C | - | - | -
10.3390/cryst10100949 | b-oriented MFI nanosheet membrane | Silicalite-1 | - | - | Xylene isomer mixture | Xylene isomer | - | - | - | ~8000 | 423 K | - | - | -
10.1039/c5ra11438a | (PEI/PSS)2.0 cap bilayer membrane | Polyethylenimine (PEI) / Polystyrene sulfonate (PSS), PAN | - | - | Nanofiltration | Xylenol Orange (XO); Rhodamine B (RB) | Nanofiltration | - | - | 86.4%; 57.3% | - | - | - | 1.0 ppm
10.1080/19443994.2015.1020508 | Polypropylene–TEA–cyclohexanone SLM | Polypropylene support | Tri-ethanolamine (TEA) | 0.5 | Aqueous | Zn (II) | Supported Liquid Membrane (SLM) | 3.51 × 10−11 mol/m2 s | Flux | - | - | - | - | -
10.1016/j.seppur.2019.05.090 | MoS2 membrane | Molybdenum disulfide (MoS2), PVDF | - | - | Ionic liquid/water separation | BmimBF4; HmimCl | Nanofiltration (NF) | - | - | 60%(BmimBF4); 90%(HmimCl) | - | - | - | 50 wt% IL
10.1016/j.memsci.2021.119354 | ZrT-1-NH2/TMC MOP membrane | Polyamide (PA) | ZrT-1-NH2 | - | water, dye/salt | Congo Red | nanofiltration | - | - | 99.7% (Congo Red) | - | - | - | -
10.1016/j.memsci.2021.119354 | ZrT-1-NH2/TMC-8 min membrane | Polyamide (PA) | ZrT-1-NH3 | - | water, dye/salt | Congo Red | nanofiltration | - | - | 99.9% (Congo Red) | - | - | - | 1.0 g⋅L−1 (salt)
10.1016/j.seppur.2021.118372 | NF-PABA-3 membrane | GQDs-TMC, PABA | p-Aminobenzoic acid | - | Dye/Salt Separation | Alcian Blue/Na2SO4 | Nanofiltration (NF) | - | - | 877.0(Alcian Blue/Na2SO4) | - | - | - | -
10.1016/j.seppur.2021.118372 | NF-PABA-3 membrane | GQDs-TMC, PABA | p-Aminobenzoic acid | - | Dye/Salt Separation | Alcian Blue/Na2SO4; Evans Blue/Na2SO4 | Nanofiltration (NF) | 128.1 L m−2 h−1 bar−1 | Permeance | 877.0(Alcian Blue/Na2SO4); 175.4(Evans Blue/Na2SO4) | - | - | - | -
10.1016/j.memsci.2018.09.012 | IP/SA-based PA TFC | Polysulfone (PSF); Polyamide (PA) | - | - | Nanofiltration/Reverse Osmosis | Aqueous NaCl | Interfacial Polymerization & Surface Amidation | - | - | 0.9726 | - | - | - | 500 mg/L NaCl
10.1021/acsami.9b03991 | IL-grafted FO membrane | Polyamide (PA), PE | - | - | Forward Osmosis | Arsenic (HAsO42-); NaCl; xylose | Forward Osmosis | - | - | >99.5%; 31.9%; 65.3% | Room temperature | - | - | 1000 ppm As; 0.5 M NaCl draw
10.1016/j.seppur.2020.117475 | 20 wt% TiO2-COOH/CaAlg hybrid hydrogel membrane | Calcium alginate (CaAlg) | TiO2-COOH | 20 wt% | Dye/Salt mixture | Brilliant blue G250; Na2SO4; NaCl | Long-term filtration | - | - | 96.1%(Brilliant blue G250); 17.8%(Na2SO4); 7.5%(NaCl) | - | 0.1 MPa | - | 100 mg/L (dye), 1000 mg/L (salt)
10.1002/app.51428 | SNW-1/PES nanocomposite nanofiltration membrane | Polyethersulfone (PES), Polyvinylpyrrolidone (PVP) | SNW-1 COF | 0.5 wt% | Nanofiltration (NF) | BSA; Reactive Green 19; Reactive Yellow 39; Na2SO4; NaCl | Nanofiltration | 38.9 L/m2 h bar | Permeance | 98.7%; 62.6%; 52.9%; 24.5%; 88.9% | - | - | - | -
10.1111/ijac.13311 | ceramic membrane | ceramic | - | - | well water, sluiceway water | Ca++ | microfiltration / ion removal | - | - | ~84% | 1250˚C | - | - | well: 420 ppm Ca++; sluiceway: 110 ppm Ca++
10.1039/c7ta01469d | MCNF | Carbon nanofibers, Fe3O4 | - | - | Adsorption/Desalination | Ca2+; Mg2+; Na+; Sea water | Batch adsorption | - | - | 60.6%; 71.9%; 84.2%; 69.7% | - | - | 7 | 0.05 M
10.1080/19443994.2015.1084531 | TFC-SR2 KOCH NF | Polyamide | - | - | Synthetic seawater | Ca2+; Mg2+; SO4^2-; Cl-; Total Hardness | Nanofiltration | - | - | 48.7%; 66.9%; 90.3%; 8.8%; 64.4% | - | - | - | -
10.1016/j.memsci.2020.118325 | (PSS+GA)* fiber | Cellulose Acetate (CA) | PSS, GA | 2 wt%; 1 wt% | Salt separation | CaCl2 | Nanofiltration | - | - | 95%(CaCl2) | - | - | - | -
10.3390/membranes11040292 | Polysulfone carboxylated membrane | Polysulfone | - | - | Water/Salt filtration | CaCl2 | Nanofiltration / Ultrafiltration | - | - | 20%(CaCl2) | - | - | - | 0.2% CaCl2
10.1002/pen.24381 | P2-7 composite NF membrane | Chitosan | - | - | CaCl2/Water, NaCl/Water, Na2SO4/Water | CaCl2 | Nanofiltration | - | - | 95.7% (CaCl2) | - | - | - | -
10.1002/app.41988 | positively charged NF composite | polysulfone (PSf), PEI, XDC, MI | - | - | - | CaCl2 | Nanofiltration | 5.4 L m-2 h-1 bar-1 | Permeance | 0.94 | - | 4 bar | - | -
10.1002/app.41988 | PEI/PSf composite | PSf, PEI | - | - | - | CaCl2 | Nanofiltration | 4.6 L m-2 h-1 bar-1 | Permeance | 0.87 | - | - | - | -
10.1016/j.desal.2014.11.021 | Silicone-based membrane | Silicone | - | - | Reverse Osmosis (Solvent Resistant) | CaCl2 | Reverse Osmosis | - | - | 86% (CaCl2) | - | - | - | -
10.1016/j.desal.2014.11.021 | Silicone-based | Silicone | - | - | Reverse Osmosis (Solvent Resistant) | CaCl2 | Reverse Osmosis | - | - | 86% (CaCl2) | - | - | - | 1 wt.% water/methanol mixtures
10.1016/j.memsci.2018.11.013 | Thin film composite NF membrane | Polyamide (PA) | 3,5-diaminobenzoic acid (BA) as co-monomer | - | Nanofiltration (NF) | CaCl2; MgCl2 | Nanofiltration | - | - | 25.8%(CaCl2); 32.0% ( MgCl2) | - | - | - | 10 mmol/L salts; 50 μg/L PhACs
10.1016/j.memsci.2018.11.013 | MBA50 membrane | Polyamide (PA) | BA/PIP | 50%:50% | Nanofiltration (NF) | CaCl2; MgCl2; NaCl; Na2SO4 | Nanofiltration | - | - | 25.8%(CaCl2); 32.0%(MgCl2); 48.7%(NaCl); 98.0% (Na2SO4) | - | 5 bar | - | 10 mmol/L salts
10.1021/acssuschemeng.9b07026 | CS-based NF membrane | Chitosan (CS) | - | - | Aqueous | CaCl2; MgSO4 | Nanofiltration (NF) | - | - | 94.8%; 87.8% | - | - | - | -
10.1016/j.memsci.2020.118325 | PSS+GA fiber | Cellulose Acetate (CA) | PSS, GA | - | Salt separation | CaCl2; MgSO4; NaCl; Na2SO4 | Nanofiltration | - | - | 95%(CaCl2); 94%(MgSO4); 80%(NaCl); 60%(Na2SO4) | - | - | - | -
10.1007/s11814-021-0837-x | 8-NH2-POSS/PSA nanocomposite | Polysulfonamide (PSA), PAH, BDSC, 8-NH2-POSS | 8-NH2-POSS | 0.5 w/v% | Water | CaCl2; ZnCl2; MgCl2; Pb(NO3)2; MgSO4; NaCl; Na2SO4 | Nanofiltration | - | - | 96.8%(CaCl2); 95.1%(ZnCl2); 94.8%(MgCl2); 93.8%(Pb(NO3)2); 92.8%(MgSO4); 60.9%(NaCl); 57.4%(Na2SO4) | - | - | - | 1 g/L (each salt)
10.1080/19443994.2014.934738 | PES/sericin/PVP | PES | - | - | Aqueous | Cd2+ | Polyelectrolyte-Enhanced Ultrafiltration (PEUF) | 34.11 L m−2 h−1 bar−1 | Permeance | - | - | - | - | -
http://dx.doi.org/10.1080/01496395.2011.644613 | Polysulfone ultrafiltration membrane | Polysulfone | - | - | Cadmium(II) ion separation | Cd2+ | Ultrafiltration | - | - | ~10% | - | - | - | -
10.3390/membranes11030212 | NF membrane | Polyamide | - | - | Brackish/Seawater desalination brine pretreatment | CaSO4; Na2SO4; MgSO4; MgCl2; NaCl | Nanofiltration | - | - | 97.4%(CaSO4); 97.3%(Na2SO4); 95.2%(MgSO4); 93.4%(MgCl2); 79%(NaCl) | - | 7 bar | - | -
10.3390/membranes11030212 | NF membrane | Polyamide | - | - | Brine treatment | CaSO4; Na2SO4; MgSO4; MgCl2; NaCl | Nanofiltration | - | - | 97.4%(CaSO4); 97.3%(Na2SO4); 95.2%(MgSO4); 93.4%(MgCl2); 79%(NaCl) | - | - | - | -
10.5004/dwt.2011.2886 | PVA modified PA-TFC NF membrane | polyamide, PVA | - | - | simulated dye wastewater | chromic acid; NaCl | nanofiltration (NF) | - | - | 99.5%; 17% | 25°C | 0.6 MPa | - | chromic acid: 1 g/L; NaCl: not specified
10.1039/B926774C | PS-b-PEO membrane | PS-b-PEO, PAA | PAA | 0.05 | - | Cl- ions | - | - | - | 0.8 | - | - | - | 1000 ppm NaClO
10.1021/acsami.8b03839 | rGO-SDDS-rGO@QPPO-2 | QPPO (quaternized poly(2,6-dimethyl-1,4-phenylene oxide)), rGO-SDDS-rGO | - | - | Electrodialysis (ED) / Anion separation | Cl-/ SO4 2- | Electrodialysis (Selective anion separation) | - | - | 0.366 | - | - | - | -
10.1039/c8ta09242g | Desal-DL | - | - | - | Nanofiltration | Cl-/SO4^2- | Nanofiltration | 2.88 L m-2 h-1 bar-1 | Permeance | 30.8 | - | - | - | -
10.1021/ja0484707 | Polyelectrolyte multilayer membrane | PAH, PSS | - | - | Diffusion dialysis | Cl-/SO42- | Diffusion dialysis | - | - | 45(Cl-/SO42-) | - | - | - | -
10.1021/acsami.8b18719 | TFC nanofiltration | polyamide (PA), PES | carbon nanotubes (CNT) | - | nanofiltration | Cl-/SO42-; NaCl/MV | nanofiltration | 21 L m-2 h-1 bar-1 | Permeance | 85.5; 123.5 | - | 5 bar | - | 2000 ppm NaCl, 0.1 g/L MV
10.1021/acsami.1c03628 | PaTp0.05%−TMC0.2%/30 membrane | TpPa | TMC, PaTp | 0.2 wt%, 0.05% | Industrial wastewater desalination | Cl−; TDS; Na+; Ba2+; Mg2+; PO43−; SO42−; Ca2+; K+; Br−; NO3−; NH4+ | Reverse Osmosis (RO) | - | - | 99.7%; 99.5%; 99.3%; 99.2%; 96.9%; 93.5%; 92.0%; 89.8% | - | 10 bar | - | -
10.1016/j.seppur.2017.10.047 | NF-2VA membrane | Vanillic alcohol (VA), Trimesoyl chloride (TMC) | VA, TMC | 2%, 0.1% | Organic solvent nanofiltration | Clindamycin phosphate (CLP) | Nanofiltration (NF) | 20 L m-2 h-1 MPa-1 | Permeance | 81%(CLP) | - | - | - | 0.01% CLP in DMSO
10.1016/j.seppur.2017.10.047 | NF-2VA membrane | Vanillic alcohol (VA), Trimesoyl chloride (TMC), Ammonium lignosulfonate (AL) | VA, TMC | 2%, 0.1% | Organic solvent nanofiltration | Clindamycin phosphate (CLP) | Nanofiltration (NF) | 20 L m-2 h-1 MPa-1 | Permeance | 81%(CLP) | - | 0.1 MPa | - | 0.01% CLP in DMSO
10.1016/j.jtice.2019.12.009 | PST-0 | PES, PET | PET twisted ﬁber bundle | - | Dye/salt mixture | Congo red | Nanofiltration | - | - | 48% (Congo red) | - | - | - | 0.1 g·L−1 Congo red, 1 g·L−1 NaCl
10.1016/j.seppur.2019.02.018 | PES 30-4-0.02 | PES/β-CD; TiO2-HMDI NPs | β-CD; TiO2 NPs | - | dye/salt separation | Congo Red (CR); Methylene Blue (MB); Na2SO4; MgCl2 | Nanofiltration | - | - | 97.4%(CR); 99.1%(MB); 6.0%(Na2SO4); 3.8%(MgCl2) | - | 0.2 MPa | - | -
10.1016/j.cej.2021.130684 | M−PEI1/TMC1 | Polyamide, Polyethyleneimine, Carbon Nanotubes, PVDF | Carbon Nanotubes | - | Nanofiltration | Congo red (CR); Na2SO4 | Nanofiltration | 90.42 L m-2 h-1 bar-1 | Permeance | 0.8512 | 25°C | 2.5 bar | - | 100 ppm CR / 2000 ppm Na2SO4
10.1016/j.cej.2021.130684 | M−PEI1/TMC5 | Polyamide, Polyethyleneimine, Carbon Nanotubes, PVDF | Carbon Nanotubes | - | Nanofiltration | Congo red (CR); Na2SO4 | Nanofiltration | 26.15 L m-2 h-1 bar-1 | Permeance | 99.56% (CR); 59.79% (Na2SO4) | - | - | - | -
10.1021/acs.iecr.0c03519 | WS2-incorporated hybrid membrane | Polyelectrolyte multilayer / Tungsten disulfide (WS2) nanosheets | WS2 nanosheets | 2 wt% | Nanofiltration (NF) | Congo red/NaCl; Reactive Black 5/NaCl | Pressure-driven (NF) | - | - | 7238; 9036 | - | - | - | -
10.1021/acs.iecr.0c03519 | WS2-incorporated LbL hybrid NF membrane | Polyelectrolyte, Tungsten disulfide (WS2) nanosheets | Tungsten disulfide (WS2) | 2 wt% | Dye/NaCl mixture (Congo red/NaCl, Reactive black 5/NaCl) | Congo red/NaCl; Reactive black 5/NaCl | Nanofiltration (NF) | - | - | 7238; 9036 | - | - | - | -
10.1016/j.memsci.2020.118376 | Aquaporin TFC-FO membrane | Aquaporin TFC-FO | - | - | Forward Osmosis (FO) | Congo Red; Fuchsin; Methyl Blue | Forward Osmosis (FO) | - | - | 98%(Congo Red); 99%(Fuchsin); 99%(Methyl Blue) | - | - | - | -
10.1016/j.memsci.2019.04.077 | β-CD polyester TFC NF | β-CD, TMC, PES | - | - | NF | Congo Red; Methyl Blue; Alcian Blue; Na2SO4 | Nanofiltration | - | - | 95.6% (Congo Red); 94.4% (Methyl Blue); 90.5% (Alcian Blue); 20.2% (Na2SO4); 5.2% (Na2SO4) | - | 0.2 MPa | - | 0.1 g/L dyes 1.0 g/L Na2SO4
10.1007/s00289-020-03513-9 | HFM | GO/PVDF | Graphene oxide (GO) | 0.05 wt% | Textile wastewater fractionation | Congo red; Methyl blue; Eriochrome black T; NaCl; Na2SO4 | Nanofiltration | - | - | ~100%(Congo red);~100%(Methyl blue); 98.9%(Eriochrome black T); 1%(NaCl); 11%(Na2SO4) | - | - | - | -
10.1016/j.seppur.2020.117839 | c-CNT@GO composite | graphene oxide (GO) | CNT | 0.8 | dye/salt solutions | Congo red; Methyl blue; Fuchsin basic; Methylene blue; Rose bengal | nanofiltration | - | - | 98.7%(CR); 94.1%(MB); 43.2%(FB); 41.9%(MB2); 77.8%(RB) | - | - | - | -
10.1016/j.seppur.2020.117839 | GO/CNT composite nanofiltration | graphene oxide (GO), cellulose acetate (CA) | CNT | 80wt% | textile wastewater | Congo red; Methyl blue; NaCl; Na2SO4 | nanofiltration | 26.3 L·m-2·h-1·bar-1 | Permeance | 98.7%(Congo red); 94.1%(Methyl blue); 3.1%(NaCl); 6.3%(Na2SO4) | - | 1.0 bar | - | 0.5 mg GO loading
10.1016/j.seppur.2020.117839 | c-CNT@GO | graphene oxide (GO), cellulose acetate (CA) | CNT | 0.8 | dye/salt mixture | Congo red; Methyl blue; NaCl; Na2SO4 | nanofiltration | 26.3 L·m-2·h-1·bar-1 | Permeance | 98.7%(CR); 94.1%(MB); 3.1%(NaCl); 6.3%(Na2SO4) | - | 1.0 bar | - | 0.5 mg GO loading
10.1039/c6me00078a | TFC-ODADS-0.8 (TFC-ODADS) | - | - | - | nanofiltration (salt and dye rejection) | Congo red; Methylene blue | nanofiltration | - | - | 99.7%; 97.7% | - | - | - | -
10.1016/j.desal.2019.114227 | GO/NH2-Fe3O4-8 membrane | Graphene Oxide (GO), NH2-Fe3O4 nanoparticles | NH2-Fe3O4 | 8 wt% | Nanofiltration | Congo red; Methylene blue; Methyl orange; MgCl2; CaCl2; NaCl; Na2SO4 | Nanofiltration | - | - | 98.0%(Congo red); 70.0%(Methylene blue); 75.0%(Methyl orange); 7.5%()CaCl2; 9.8%(MgCl2); 15%(NaCl); 32.0%(Na2SO4) | - | - | - | -
https://doi.org/00222348.2020.1750117 | PDOPA bilayer NF membrane | Polydopamine/PSF | -- | -- | Nanofiltration | Congo red; Na2SO4 | Interfacial polymerization | -- | Permeance | 98.1%, 96.9% | -- | -- | -- | 50 ppm
https://doi.org/00222348.2020.1750117 | PDOPA/PIP-TMC/PSF NF | PSF | PIP, TMC, DOPA | -- | Nanofiltration | Congo red; Na2SO4 | Interfacial polymerization | -- | Permeance | 98.1%; −1.6%; −1.2% | -- | -- | -- | --
10.1021/acsami.1c03628 | COF (TpPa) membrane on PSf substrate | Covalent Organic Framework (COF): TpPa, Polysulfone (PSf) | - | - | Desalination, Dye sieving | Congo red; Na2SO4 | Filtration | - | - | 58.3%; 99.5% | - | - | - | -
10.1016/j.desal.2017.11.046 | GOF-based PRL membrane | GO (Graphene Oxide), PAN nanofibrous substrate | - | - | Filtration system | Congo red; Na2SO4 | - | 2 L m−2 h−1 bar−1 | Permeance | ~100%; ~56.7% | - | - | - | -
10.1002/app.50902 | GO/PA-NF membrane | Polyamide (PA), Graphene Oxide (GO) | Graphene Oxide (GO) | 0.05 wt% | Nanofiltration (NF) | Congo red; Na2SO4; NaCl | Nanofiltration | - | - | 100%; 99.4%; <20% | - | - | - | 1000 ppm NaClO
10.1016/j.seppur.2021.118870 | CeO2-loaded polyethersulfone LNM | Polyethersulfone (PES) | CeO2 nanoparticles | 2.0 wt% | Dye/salt separation | Congo Red; Na2SO4; NaCl | Loose nanofiltration | 32.6 L·m−2·h−1·bar−1 | Permeance | 97.5%(Congo Red); 9.41%(Na2SO4); 2.55%(NaCl) | - | - | - | -
10.1021/acs.est.7b01795 | TFC-BDSA-0.2 | Polyamide | - | - | Nanofiltration | Congo Red; NaCl | Nanofiltration | 8.2 L m-2 h-1 bar-1 | Permeance | - | - | 10 bar | - | -
10.1021/acssuschemeng.9b07026 | Loose NF membrane | Polyethyleneimine (PEI), Hydrolyzed polyacrylonitrile | - | - | Aqueous | Congo Red; NaCl | Nanofiltration (NF) | - | - | 97.1%; 5.0% | - | - | - | -
10.1002/aic.14093 | PAA/PVA/GA multilayer ceramic composite membrane | Poly(acrylic acid) (PAA), Poly(vinyl alcohol) (PVA), Glutaraldehyde (GA) | - | - | Dye desalination | Congo red; NaCl | Nanofiltration | - | - | 96%; <3% | - | - | - | 100 mg/L Congo red, 1000 mg/L NaCl
10.1002/aic.14093 | PAA/PVA/GA multilayer ceramic composite membrane | PAA, PVA, GA, Ceramic | - | - | Dye desalination | Congo red; NaCl | Nanofiltration | - | - | >96%; <3.0% | 25 °C | 0.6 MPa | - | 100 mg/L Congo red, 1000 mg/L NaCl
10.1016/j.cej.2021.130684 | CNTs/polyamide layered membrane | Polyamide, Carbon Nanotubes | Carbon Nanotubes | - | Nanofiltration | Congo red; NaCl | Nanofiltration | 48.98 L m-2 h-1 bar-1 | Permeance | 150.32 | - | 1 bar | - | -
10.1016/j.desal.2019.114227 | GO/NH2-Fe3O4 membrane | Graphene Oxide (GO), NH2-Fe3O4 nanoparticles | NH2-Fe3O4 | 8 wt% | Nanofiltration | Congo red; NaCl | Nanofiltration | - | - | 94%; ~15% | - | - | - | -
10.1016/j.desal.2019.114227 | GO/NH2-Fe3O4 membrane | Graphene Oxide (GO), NH2-Fe3O4 nanoparticles | NH2-Fe3O4 | 8 wt% | Nanofiltration | Congo red; NaCl | Nanofiltration | - | - | 94%; ~15% | - | - | - | -
10.1016/j.desal.2020.114343 | Loose nanofiltration membrane | Polyamide | Tannic acid (TA) | - | Nanofiltration | Congo Red; Rose Bengal; Na2SO4; NaCl | Nanofiltration | 32.57 LMH bar−1 | Permeance | 99.40%(Congo Red); 99.19%(Rose Bengal); 9.41% (Na2SO4); 2.25% (NaCl ) | - | - | - | Dye 0.2 g/L, Salt 2 g/L
http://dx.doi.org/10.1080/01496395.2012.735741 | DETA-anchored RC membrane | Regenerated Cellulose (RC) | Diethylenetriamine (DETA) | 4 wt% | Cu(II) ion removal | Cd2+ | Adsorption (Dynamic) | - | - | 0.83 | - | - | 5.8 | 10 ppm
http://dx.doi.org/10.1080/01496395.2012.735741 | DETA-anchored RC membrane | Regenerated Cellulose (RC) | Diethylenetriamine (DETA) | 4 wt% | Cu(II) ion removal (mixed solution) | Cd2+ | Adsorption (Dynamic) | - | - | 0.5 | - | - | 5.8 | 10 ppm
http://dx.doi.org/10.1080/01496395.2011.645985 | Ion-imprinted polypropylene membrane | Microporous Polypropylene (MPPM) | - | - | Selective adsorption of Cu(II) | Cd2+/Nickel(II) | Adsorption/Ion Exchange | - | - | 68.8 | 30°C | - | 6 | 100 mg/L (each ion)
10.1016/j.desal.2021.114957 | PA/PVDF composite HFM | Polyamide (PA), PVDF | - | - | Nanofiltration (NF) | CR | Nanofiltration (NF) | - | - | 100%(CR) | - | - | - | -
10.1021/acs.iecr.0c03519 | WS2-incorporated PEMs | Polyelectrolyte multilayer (PEM) | Tungsten disulfide (WS2) | 2 wt% | Dye/NaCl binary solution | CR/NaCl; RB5/NaCl | Nanofiltration (NF) | - | - | 7238; 9036 | - | - | - | -
10.1021/acs.iecr.0c03519 | WS2-incorporated LbL membrane | Polyelectrolyte, Tungsten disulfide (WS2) nanosheets | Tungsten disulfide (WS2) nanosheets | 2 wt% | Dye/NaCl mixture (Congo red/NaCl, RB5/NaCl) | CR/NaCl; RB5/NaCl | Nanofiltration (NF) | - | - | 7238; 9036 | - | - | - | -
10.1016/j.memsci.2020.118307 | SMA-PEI/PES membrane | SMA, PEI, PES | - | - | Nanofiltration | CR; AM; EBT; RB; MB | Nanofiltration | - | - | 99.7%(CR); 91.3%(AM); 88.8%(EBT); 44.7%(RB); 7.3%(MB) | 25 °C | - | - | 100 mg/L dye; 1000 mg/L salt
10.1016/j.cej.2021.130684 | M−PEI5/TMC5 | Polyamide, Polyethyleneimine, Carbon Nanotubes, PVDF | Carbon Nanotubes | - | Nanofiltration | CR; Na2SO4; MgSO4; CaCl2; NaCl | Nanofiltration | 8.42 L m-2 h-1 bar-1 | Permeance | 99.50% (CR); 97.18% (Na2SO4); 92.15% (MgSO4); 84.56% (CaCl2); 43.52% (NaCl) | - | 2.5 bar | - | 100 ppm CR / 2000 ppm salt
10.1016/j.memsci.2021.119523 | TFN HF NF-3-2-3 | Polysulfone (PSf), Polyamide (PA) | - | - | Heavy metal wastewater treatment | Cr2(SO4)3; CuSO4; ZnSO4; MnSO4 | Nanofiltration (NF) | ~60 L m⁻² h⁻¹ MPa⁻¹ or higher | Permeance | 95.4%(Cr2(SO4)3); 94.3%(CuSO4); 91.7%(ZnSO4); 90.9%(MnSO4) | - | - | - | -
10.1039/c9gc04178h | WBP-coated membrane | - | Polyvinylidene ﬂuoride (PVDF), Waste brick powders (WBP), Sodium alginate | - | Crude oil-in-water emulsion separation | Crude oil; corrosive media (HCl; NaOH; NaCl) | Pressure-driven filtration (vacuum-filtration) | - | - | 0.998 | - | - | neutral | -
10.1039/c4ta02039a | SGO–TiO2 membrane | SGO–TiO2 | - | - | Crude oil-in-water emulsion with NaCl | Crude oil; NaCl | Filtration | - | - | 0.9991 | 40°C | - | - | -
10.1016/j.seppur.2021.119056 | NiHCF/CTCM composite | Cellulose Triacetate (CTA) | - | - | Cs+ containing wastewater | Cs+ | Electrochemically Switched Ion Exchange (ESIX) | 50.05 L/m2⋅h⋅bar | Permeance | - | - | - | - | -
http://dx.doi.org/10.1080/01496395.2011.645985 | Ion-imprinted polypropylene membrane | Microporous Polypropylene (MPPM) | - | - | Selective adsorption of Cu(II) | Cu/Pb | Adsorption/Ion Exchange | - | - | 70.64 | 30°C | - | 6 | 100 mg/L (each ion)
http://dx.doi.org/10.1080/01496395.2011.645985 | Ion-imprinted polypropylene membrane | Microporous Polypropylene (MPPM) | - | - | Selective adsorption of Cu(II) | Cu/Zn | Adsorption/Ion Exchange | - | - | 60.40 (Cu/Zn) | 30°C | - | 6 | 100 mg/L (each ion)
10.1016/j.seppur.2020.117133 | MPQ (PIP/BHDA-TMC) NF membrane | Polyamide (PA) | - | - | Heavy metal salt solutions | Cu; Zn | Nanofiltration (NF) | - | - | 96.43%(Cu); 91.69%(Zn) | 25°C | 4 bar | - | 300 ppm
10.1080/19443994.2015.1106985 | Blended PSF-based UF membrane | Polysulfone (PSF) | - | - | Aqueous (Cu2+) | Cu2+ | Ultrafiltration | - | - | 0.98 | - | - | - | -
10.1016/j.cej.2017.06.177 | BPEI-CQD/PPy/PSS membrane | Branched poly(ethylenimine) (BPEI)-functionalized carbon quantum dots (BPEI-CQD), Polypyrrole (PPy), Polystyrene-sulfonate (PSS) | - | - | Electrochemically Switched Ion Permselective (ESIP) | Cu2+ | Electrochemically Switched Ion Permselectivity | - | - | 0.972 | - | - | - | 30 ppm
10.1016/j.memsci.2010.07.031 | RC3 (Cellulose/CS hybrid) | Regenerated Cellulose, Chitosan (CS) | CS | ~2.0% | Nanofiltration | Cu2+ | Nanofiltration / pH effect on Rejection | - | - | 0.5 | - | 0.70 MPa (100 psi) | 2.1 | 50 mg/L Cu2+
10.1016/j.memsci.2019.117323 | GOA (1:2) membrane | Al2O3 ceramic, Graphene Oxide (GO), Attapulgite (ATP) | GO:ATP | 01:02:00 | Heavy Metal Removal (Stability) | Cu2+ | Nanofiltration | - | - | 0.99 | - | - | 5 | 100 mg/L
10.1016/j.microc.2020.105125 | MMS/ZM/Au/T/Hep micromotor | MMS/ZM/Au/T/Hep | - | - | Blood | Cu2+ | Adsorption/Removal | - | - | 0.741 | 37°C | - | - | -
http://dx.doi.org/10.1080/01496391003607431 | Pure CA membrane | Cellulose Acetate | PEG 600 | - | Metal ion solution | Cu²⁺ | Ultrafiltration | - | - | 0.9752 | - | 345 kPa | - | 1000 ppm (PEI complex)
http://dx.doi.org/10.1080/01496391003607431 | Pure CA membrane | Cellulose Acetate | PEG 600 | 10 wt% | Metal ion solution | Cu²⁺ | Ultrafiltration | - | - | 0.8645 | - | 345 kPa | - | 1000 ppm (PEI complex)
http://dx.doi.org/10.1080/01496391003607431 | CA/PMMA (85/15) blend membrane | Cellulose Acetate/Polymethylmethacrylate | PEG 600 | 5 wt% | Metal ion solution | Cu²⁺ | Ultrafiltration | - | - | 0.8017 | - | 345 kPa | - | 1000 ppm (PEI complex)
http://dx.doi.org/10.1080/01496391003607431 | CA/PMMA (85/15) blend membrane | Cellulose Acetate/Polymethylmethacrylate | PEG 600 | 10 wt% | Metal ion solution | Cu²⁺ | Ultrafiltration | - | - | 0.7548 | - | 345 kPa | - | 1000 ppm (PEI complex)
10.1002/app.41874 | PVDF/TiO2 | PVDF, TiO2 | TiO2 | - | - | Cu2+ | - | - | - | 0.98 | - | - | - | -
10.1016/j.cej.2019.05.161 | PVA/SiO2 coated PVDF membrane | Polyvinylidene fluoride (PVDF), Polyvinyl alcohol (PVA), SiO2 | SiO2 | - | Oil-in-water emulsion, Water purification | Cu2+; MB | Filtration, Adsorption | 544.26 L m−2 h−1 bar -1 | Permeance | 86.89%; 99.76% | 25°C | - | - | -
10.1016/j.cej.2019.05.161 | PVA/SiO2 coated PVDF membrane | Polyvinylidene fluoride (PVDF), Polyvinyl alcohol (PVA), SiO2 | SiO2 | - | Oil-in-water emulsion, Water purification | Cu2+; Methyl blue (MB) | Filtration, Adsorption | - | - | 86.89%; 99.76% | - | 0.9 bar | - | -
10.1016/j.carbpol.2016.12.039 | SCS/PVA-0.50 absorbent | SCS, PVA | - | - | - | Cu2+; Ni2+ | - | - | - | 100%; 80% | - | - | - | 10 ppm
10.1016/j.carbpol.2016.12.039 | SCS/PVA-0.50 absorbent | SCS, PVA | - | - | - | Cu2+; Ni2+ | - | - | - | 70%; 30% | - | - | - | 100 ppm
10.1016/j.seppur.2019.05.077 | PES-CoFe2O4/CuO blended membrane | Polyethersulfone (PES) | CoFe2O4/CuO | 0.5 wt% | Heavy metal removal | Cu2+; Ni2+; Pb2+ | Nanofiltration (NF) | - | - | 98%(Cu2+); 92%(Ni2+); 88%(Pb2+) | - | - | - | -
10.1016/j.desal.2013.09.012 | Poly(vinyl butyral) (PVB) hollow fiber membrane | Poly(vinyl butyral) (PVB) | - | - | Complexation–ultraﬁltration (PAUF) | Cu2+; Zn2+; Ni2+; Mn2+ | Ultrafiltration | - | - | 99.8% (Cu2+); 98.8% (Zn2+); 99.0% (Ni2+); 99.6% (Mn2+) | - | - | 6 | 10 mg/L (low conc.)
10.1016/j.memsci.2012.04.043 | PIP-NTSC composite membrane | Polyamide | - | - | KCl solution, CuSO4/H2SO4 solution, PEG solution, pure water, salt solutions | CuSO4 | Nanofiltration | - | - | 0.75 | 25.0 °C | 0.5 MPa | 6.8 | -
10.1002/app.46261 | TFC | Polyamide (PA) | - | - | CuSO4 solution | CuSO4 | Nanofiltration | - | - | ~80% | - | 2.8 bar | - | 2000 ppm CuSO4
10.1002/app.46261 | TFC | Polyamide (PA) | - | - | CuSO4 solution | CuSO4 | Nanofiltration | - | - | 0.928 | - | 6.8 bar | - | 2000 ppm CuSO4
10.1002/app.46261 | TFC | Polyamide (PA) | - | - | CuSO4 solution | CuSO4 | Nanofiltration | - | - | 0.904 | - | 11.0 bar | - | 2000 ppm CuSO4
10.1002/app.46261 | TFC-6 | Polyamide (PA) | - | - | CuSO4 solution | CuSO4 | Nanofiltration | - | - | 0.91 | - | - | - | 2000 ppm CuSO4
10.1002/app.46261 | TFC-7 | Polyamide (PA) | - | - | CuSO4 solution | CuSO4 | Nanofiltration | - | - | 0.958 | - | - | - | 2000 ppm CuSO4
10.1016/j.memsci.2012.04.043 | PIP-NTSC composite membrane | Polyamide | - | - | Copper/acid wastewater | CuSO4 | Nanofiltration | - | - | 75.5% (CuSO4) | - | - | - | 8.0 wt% H2SO4; 25.0 g/L copper sulfate
10.1007/s10853-018-2847-6 | Polysulfonamide (PSA) TFC membrane | Polysulfonamide (PSA) | - | - | Pressure-Driven Filtration | CuSO4; H2SO4 | Nanofiltration | - | - | 78%(CuSO4); 8%(H2SO4) | - | - | - | 20% H2SO4
10.1016/j.jhazmat.2021.125446 | Acrylamide-grafted TFC membrane | Polyacrylonitrile (PAN), polyamide | m-phenylenediamine (MPD), trimesoyl chloride (TMC), acrylamide (AM) | - | Glycerol-based wastewater separation | Dichloropropanol (DCP); glycerol (Gl) | Reverse Osmosis (RO) | 15.8 LMH bar−1 | Permeance | 72.0%(DCP); 64.6%(Gl) | - | 15 bar | - | 1 g/L DCP, 1 g/L Gl
10.1039/d1gc01998h | Cellulose-TA-PVA-PVDF | Regenerated Cellulose (RC), Tannic Acid (TA), Polyvinyl Alcohol (PVA), PVDF | - | - | Oil/Seawater Separation | Diesel Oil/Seawater Mixture | Gravity-driven Filtration | 3978 L m−2 h−1 bar−1 | Permeance | 0.999 | - | - | - | -
10.1016/j.cej.2018.11.033 | Sepro NF membrane | - | - | - | Nanofiltration | Direct Dyes; NaCl | Nanofiltration | - | - | ~98% | - | - | - | -
10.1016/j.desal.2020.114380 | S-rGO membrane | Reduced Graphene Oxide (rGO) | - | - | Nanofiltration | Direct Red 80 | Nanofiltration | 80 L/m²·h·bar | Permeance | 0.99 | - | - | - | -
10.1021/acssuschemeng.9b07026 | S-rGO membrane | Reduced Graphene Oxide (rGO) | - | - | Aqueous | Direct Red 80; Na2SO4 | Nanofiltration (NF) | 80 L·m⁻²·h⁻¹·bar⁻¹ | Permeance | - | - | - | - | -
10.1016/j.desal.2016.11.021 | TFC Memb-II | Polyamide (TFC) | - | - | Crossflow filtration | Diuron; NaCl | Nanofiltration (NF) / Reverse Osmosis (RO) | - | - | 79.34% (diuron), 68.7% (NaCl) | - | - | - | -
10.1002/app.47438 | PAN-DR80 membrane | Polyacrylonitrile (PAN) | Direct Red 80 (DR80) | - | Nanofiltration | DR80; NaCl | Nanofiltration | - | - | 99.9%; 12.4% | - | 0.4 MPa | - | -
10.1039/c7ta03183a | PAA/PEI NF membrane | Poly(acrylic acid) (PAA), Polyethylenimine (PEI) | - | - | - | DY (-); CR (-); MgSO4; Na2SO4 | Nanofiltration (NF) | - | - | 88.2% (MgSO4); 84.6% (Na2SO4) | 25℃ | 0.8 bar | 7 | -
10.1016/j.jece.2021.105484 | TFN-0.1 Membrane | Polyamide (PA), HPAN | Gel-based UiO-66-NH2 (Zr-MOF) | 0.1 wt% | Nanofiltration (NF) | Dye (CR); NaCl | Nanofiltration (NF) | 27.1 L/m2.h.bar | Permeance | - | 25 °C | 2 bar | - | 1 g/L CR, 1 g/L NaCl
10.1021/acssuschemeng.9b03793 | CNF-CF/HAPNW nanofiltration filter paper | Cellulose nanofiber (CNF), Cellulose fiber (CF), Hydroxyapatite nanowire (HAPNW) | CF | 20 wt% | Aqueous | Dye (Methyl Blue); Na2SO4 | Nanofiltration (NF) | - | - | 99.2%; 75.7% | - | 4 bar | - | -
10.1021/acssuschemeng.9b03793 | CNF-CF/HAPNW nanofiltration filter paper | Cellulose nanofiber (CNF), Cellulose fiber (CF), Hydroxyapatite nanowire (HAPNW) | - | - | Aqueous | Dye (Various); Na2SO4; NaCl | Nanofiltration (NF) | 544.4 L·m⁻²·h⁻¹·bar⁻¹ | Permeance | >95%; 75.7%; 65.8% | - | - | - | -
10.1002/app.47438 | PAN-DR80 composite membrane | Polyacrylonitrile (PAN) | Direct Red 80 (DR80) | - | Loose Nanofiltration | Dye/NaCl mixture | Nanofiltration | - | - | 99.9%; 12.4% | - | 0.4 MPa | - | -
10.1002/app.47438 | PAN-DR80 loose nanofiltration membrane | Polyacrylonitrile (PAN) | Direct Red 80 (DR80) | - | Loose Nanofiltration | Dye/NaCl mixture | Nanofiltration | - | - | 99.9%; 12.4% | - | 0.4 MPa | - | 100 mg L-1
10.1021/acssuschemeng.5b00234 | Hybrid loose NF-BMED process | - | - | - | Textile wastewater treatment | Dye/Salt mixture (NaCl) | Hybrid NF-BMED | - | - | 0.0027 | - | - | - | 120 g·L−1 NaCl
10.1016/j.cej.2018.11.033 | Electroneutral NF membrane | PES, PEI-g-SBMA | - | - | Nanofiltration | Dye/Salt; Orange GII; NaCl; Na2SO4; Reactive Red 49 | Nanofiltration | - | - | 90.6%; 7.1%; 50.4%; 86.7% | - | - | - | -
10.1039/c5ra18640d | TFCM-3 membrane | Polyamide | TMC | 0.01 mol L-1 | Nanofiltration | Dyes (Bromophenol blue; Congo red); NaCl | Nanofiltration | - | - | 93.8%; 97.0% | 25 °C | 0.6 MPa | - | 0.1 g L-1 dyes, 1 g L-1 NaCl
10.1039/c5ra18640d | TFCM-3 membrane | Polyamide | AEPPS, TMC | 0.08 mol L-1, 0.01 mol L-1 | Nanofiltration | Dyes (Bromophenol blue; Congo red); NaCl | Nanofiltration | - | - | 93.8%; 97.0%; <15% | - | 0.6 MPa | - | 0.1 g L-1 dyes, 1 g L-1 NaCl
10.1016/j.cej.2018.11.033 | Loose NF membrane | PES, Chitosan-montmorillonite nanosheets | - | - | Nanofiltration | Dyes; MgCl2; NaCl | Nanofiltration | - | - | 90.8%; 47.6% | - | - | - | 6.0 wt.% NaCl
10.1016/j.seppur.2019.115964 | EGCG-PEI-TMC/PTFE | Epigallocatechin-3-gallate (EGCG), Polyethyleneimine (PEI), Trimesoyl Chloride (TMC), Polytetrafluoroethylene (PTFE) | - | - | Inorganic Salt and Dye Removal | dyes; Na2SO4; MgSO4; Na2SO4; MgSO4 | Nanofiltration (NF) | - | - | >99%(dyes); 98.0%(Na2SO4); 99.0%(MgSO4); 99.5%(Na2SO4); 98.0%(MgSO4) | - | - | - | -
10.1002/ceat.201700037 | PVA-Sn0.1 membrane | Poly(vinyl alcohol) (PVA) | SnO2 nanoparticles | 0.1% (w/w) | Water, Dye solutions | Dyes; NaCl | Nanofiltration (NF) | - | - | 0.522 | - | - | - | -
10.1016/j.memsci.2019.117441 | PA-ZWI-6h membrane | Polyamide (PA), DEEDA, 1,3-PS | - | - | Antibiotic_Desalination | Erythromycin (ERY); NaCl | Nanofiltration | 60.0 L m−2 h−1 bar−1 | Permeance | >95% (ERY); <10% (NaCl) | - | - | - | -
10.1016/j.memsci.2019.117727 | GO/DTiO2-PDA-PEI composite nanofiltration membrane | - | TiO2 (DTiO2), GO, PEI | - | dye/Na2SO4 mixture | ET (Eriochrome black T); Na2SO4 | Nanofiltration (NF) | water permeance: 41.6 L m−2 h−1 bar−1 | Permeance | 99.9%(ET); 2.1%(Na2SO4) | - | - | - | -
10.1021/acs.iecr.7b03843 | Supported Liquid Membrane | PVDF, DES | [BMIM]Cl/CuCl/ZnCl2 DES | - | Gas separation | Ethylene/Ethane | Supported Liquid Membrane (SLM) | - | - | 17.8 | - | - | - | -
10.1016/j.desal.2020.114380 | TMDs based 2D membrane | Tungsten disulfide (WS2) | - | - | Nanofiltration | Evans blue | Nanofiltration | 400 L/m²·h·bar | Permeance | 0.92 | - | - | - | -
10.1016/j.memsci.2019.117598 | NbN55-GO45 Composite Membrane | Niobate nanosheet (NbN)-Graphene oxide (GO) | - | - | Water, Evans blue (EB) dye, Na2SO4 solution | Evans Blue (EB); Na2SO4 | Nanofiltration | 20 L m-2 h-1 bar-1 | Permeance | 100%(EB); 60%(Na2SO4) | - | - | - | -
10.1021/acsanm.0c03348 | HNb3O8 nanosheet (NbN)/GO composite membrane | GO laminates, NbN, GO | GO, NbN | - | Nanofiltration (NF) | Evans blue; Na2SO4 | Pressure-driven filtration | 20 L m−2 h−1 bar−1 | Permeance | 100%; 60% | - | - | - | -
10.1016/j.memsci.2008.11.035 | (PSS/PDADMAC)4.5PSS / 5.5PSS Membrane | PSS, PDADMAC | - | - | Chloride/Fluoride solution | F- | Nanofiltration | - | - | 73% (F-) | - | - | - | 1 mM NaF, 1 mM NaCl
10.1016/j.clay.2019.105208 | Sep/GO membrane | Sepiolite (Sep), Graphene Oxide (GO), Polyvinylidene fluoride (PVDF) | - | - | Multifunctional water treatment | Fe3+; Cu2+ | Microfiltration (MF) | - | - | 68.73%; 65.28% | - | - | - | -
10.1016/j.memsci.2021.119437 | rGO–K+ membrane | reduced Graphene Oxide (rGO), K+ | K+ | - | water | FeCl3 | nanofiltration | 86.1 L m−2 h−1 bar−1 | Permeance | 0.998 | - | - | - | -
10.1080/01496395.2016.1187168 | MCM-48 ceramic composite membrane | MCM-48 | - | - | Aqueous FeCl₃ solution | FeCl₃ | Ultrafiltration (UF) | - | - | 0.86 | - | 276 kPa | 2 | 250 ppm
10.1080/01496395.2016.1187168 | MCM-48 composite membrane | MCM-48 | - | - | Aqueous FeCl₃ solution | FeCl₃ | Ultrafiltration (UF) | - | - | 0.74 | - | 276 kPa | ~2.45 | 250 ppm
10.1039/d0cc06302a | AH-rGO-800 | reduced Graphene Oxide | - | - | Nanofiltration | FeCl3; AlCl3; CrCl3; CuSO4; ZnSO4; Pb(NO3)2 | Pressure-driven filtration | 43.7, 34.0, 30.2, 41.3, 37.7, 47.4 L m−2 h−1 bar−1 | Permeance | 99.9%, 98.1%, 96.0%, 99.6%, 99.9%, 99.9% | - | - | - | 50 mg/L
10.1080/01496395.2013.878956 | NF90 | - | - | - | Aqueous fluoride solution | Fluoride (F⁻) | Nanofiltration (NF) | - | - | >97.6% | 24°C | - | 8 | -
10.1016/j.memsci.2015.12.038 | PAN ultrafiltration (UF) membrane | Polyacrylonitrile (PAN) | - | - | Ultrafiltration | GA; Lactose | Ultrafiltration | - | - | 95%; 45% | - | - | - | -
10.1039/c7ra10318b | MXene composite membrane | Polyethersulfone (PES), MXene | MXene | 0.2 g | - | Gentian violet (408 Da); MgCl2 | Nanofiltration | - | - | 0.803 | - | - | - | -
10.1039/c4ta07159j | PAA-cov-EDA NF membrane | Polyamide (from 1,2,4,5-benzene tetracarbonyl chloride (BTC) and m-phenylenediamine (MPD)), Polyetherimide (PEI support), Ethylenediamine (EDA) modifier | - | - | Aqueous solution | Glucose; MgSO4 | Nanofiltration | - | - | 90%; 76% | - | 1.0 MPa | - | 200 ppm NaClO
10.1039/c4ta07159j | PAA-cov-EDA NF | Polyamide | - | - | Salt/Glucose Aqueous Solution | Glucose; MgSO4 | Nanofiltration | - | - | 90%; 76% | - | 1.0 MPa | - | -
10.1021/ie400694q | [PSS/PDADMAC]2/PSS membrane | PSS, PDADMAC | - | - | Nanofiltration | Glutathione; NaCl | Nanofiltration | - | - | 0.9 | - | - | - | 1 g/L Glutathione, 2 g/L NaCl
10.1021/ie400694q | [PSS/PDADMAC]n/PSS membrane | PSS, PDADMAC | - | - | Nanofiltration | Glutathione; NaCl | Nanofiltration | - | - | 23 | - | - | - | 1 g/L Glutathione, 2 g/L NaCl
10.1021/ie400694q | [PSS/PDADMAC]n/PSS membrane | PSS, PDADMAC | - | - | Nanofiltration | Glutathione; NaCl | Nanofiltration | - | - | 0.9727 | - | - | - | 1 g/L Glutathione, 2 g/L NaCl
10.1021/ie400694q | [PSS/PDADMAC]4/PSS membrane | PSS, PDADMAC | - | - | Nanofiltration | Glutathione; NaCl | Nanofiltration | - | - | 97%; 23 | - | - | - | 1 g/L Glutathione, 2 g/L NaCl
10.1016/j.cej.2020.126426 | TFN-mBTO-E membrane | Polyamide (PA), BaTiO3 | Ferroelectric BaTiO3 nanoparticles (mBTO) | - | Nanofiltration (Arsenic removal) | H2AsO4-; HAsO4 2- | Nanofiltration | - | - | 88.5%; 96.8% | - | - | - | -
10.1039/c4ra09090j | TFC NF | PVA-APES | APES | 1% (w/v) | Acid solutions, Na2SO4 solution | H2SO4; HCl; H3PO4; Na2SO4 | Nanofiltration | - | - | 0.985 | - | 2.0 MPa | - | -
10.1039/d0nj03987j | h-BN membrane | Hexagonal boron nitride (h-BN) | - | - | Heavy metal removal (simulation) | Hg2+ | Molecular dynamics simulation / High-pressure filtration | 6110 L m−2 h−1 MPa−1 | Permeance | 1 | - | - | - | 4.57×10^4 mg L−1
10.1016/j.seppur.2021.119017 | Tannic acid reduced graphene oxide membrane | Reduced graphene oxide (rGO), Tannic acid (TA) | - | - | Hg2+ separation from desulfurization wastewater | Hg2+ | Nanofiltration | 56.5 L·m−2·h−1 | Permeance | 91.61%(Hg2+) | - | - | - | -
10.1080/19443994.2015.1104268 | MPTMS-modiﬁed PES | Polyethersulfone (PES) | - | - | Aqueous (Heavy metals) | Hg2+; Pb2+ | Ultrafiltration/Nanofiltration | - | - | 97.5%; 89.3% | - | - | - | -
10.1080/19443994.2015.1104268 | Unmodiﬁed PES | Polyethersulfone (PES) | - | - | Aqueous (Heavy metals) | Hg2+; Pb2+ | Ultrafiltration/Nanofiltration | - | - | 56.4%; 55.3% | - | - | - | -
10.1080/19443994.2015.1104268 | MPTMS-modiﬁed PES | Polyethersulfone (PES) | MPTMS | - | Aqueous (Pure water, Heavy metals) | Hg2+; Pb2+ | Ultrafiltration/Nanofiltration | - | - | 97.5%; 89.3% | - | - | - | -
10.1016/j.seppur.2019.05.090 | PDA-MoS2 membrane | Polydopamine (PDA) modified MoS2, PVDF | - | - | Ionic liquid/water separation | HmimCl; BmimBF4 | Nanofiltration (NF) | - | - | 90%(HmimCl); 40%(BmimBF4) | - | 50 psi | - | -
10.1007/s41545-020-0078-2 | SANIPS PVDF membrane | PVDF | - | - | Membrane Distillation (DCMD) | Hypersaline wastewater; NaCl; Rose Bengal | Direct Contact Membrane Distillation (DCMD) | - | - | >99.9% | 60°C | - | - | 10 wt% NaCl, 2000 p.p.m. Rose Bengal
10.1016/j.seppur.2014.11.003 | NiHCF/PPy/PTCF electrodes / ESIX system | Polypyrrole (PPy), Nickel hexacyanoferrate (NiHCF) | - | - | Electrochemically Switched Ion Exchange (ESIX) | I-/Cl-; Cs+/Na+ | Electrochemically Switched Ion Exchange (ESIX) | - | - | 90(I-/Cl-); 458.8(Cs+/Na+) | - | - | - | -
10.1016/j.cej.2020.126295 | Electrospun PAN hollow fiber membrane | Polyacrylonitrile (PAN) | - | - | Filtration (Dye and salt separation) | Indigo carmine dye; NaCl | Filtration | - | - | 100%; 97.7% | - | 0.35 bar | - | -
10.3390/membranes11020096 | MoS2@PDA/PES | PES | MoS2@PDA | 3.0 wt% | Dye/Salt separation | JBG | Ultrafiltration | 42.0 L m−2 h−1 bar−1 | Permeance | 99.88%(JBG) | - | - | 5 | -
10.1111/ijac.13311 | ceramic membrane | ceramic | - | - | well water, sluiceway water | K+ | microfiltration / ion removal | - | - | 0.865 | 1300˚C | - | - | -
10.1021/jacs.1c00575 | GOMs | Graphene Oxide (GO) | - | - | Ion Separation | K+/Ca2+; K+/Mg2+; Na+/Mg2+ | - | - | - | 2.0(K+/Ca2+); 2.0( K+/Mg2+); 2.0(Na+/Mg2+) | - | - | - | 0.1 M
10.1021/jacs.1c00575 | FGOMs | Functionalized Graphene Oxide (FGO) | - | - | Ion Separation | K+/Ca2+; K+/Mg2+; Na+/Mg2+ | - | - | - | 18.2(K+/Ca2+); 28.3(K+/Mg2+); 14.4(Na+/Mg2+) | - | - | - | 0.1 M
10.1021/acsami.8b21031 | co-deposition modified membrane | ACE/DA | - | - | Electrodialysis (binary systems) | K+/Li+; K+/Na+ | Electrodialysis | - | - | 2.87; 1.45 | - | - | - | -
10.1021/acsami.0c15178 | GO-Cu-24 membrane | GO | Copper ions | - | Ionic sieving (summary) | K+/Mg2+ | Diffusion cell | - | - | 68.8 | - | - | - | -
10.1021/acsnano.0c10451 | i-GO (ionic GO) membrane | Graphene Oxide (GO), PEI | - | - | Ion sieving | K+/Mg2+ | - | - | - | 9.11 | - | - | - | -
10.1021/acsnano.0c10451 | i-GO (ionic GO) membrane | Graphene Oxide (GO) | - | - | Ion sieving | K+/Mg2+ | - | - | - | 9.11 | - | - | - | -
10.1021/acsami.0c15178 | GO-Cu-24 membrane | GO | Copper ions | - | Ionic sieving (mono-/multivalent cations) | K+/Mg2+; K+/Cr3+ | Diffusion cell | - | - | 68.8; 307.6 | - | - | - | -
10.1021/acsami.0c15178 | GO-Cu-24 membrane | GO | Copper ions | - | Ionic sieving (mono-/multivalent cations) | K+/Mg2+; K+/Cr3+ | Diffusion cell | - | - | 68.8; 307.6 | - | - | - | -
10.1021/acsnano.0c10451 | i-GO (ionic GO) membrane | Graphene Oxide (GO) | - | - | Ion sieving | K+/Mg2+; K+/Na+ | - | - | - | 9.11; ~1000 | - | - | - | -
10.1016/j.seppur.2018.11.079 | Zeolite membranes | Zeolite | - | - | Potassium extraction from seawater | K+/Na+ | Membrane separation | - | - | 15.7(K+/Na+) | - | - | - | -
10.1016/j.seppur.2012.08.020 | potassium ionic sieve membrane | clinoptilolite-based (zeolite), α-Al2O3 | - | - | ion exchange | K+/Na+; K+/Mg2+; K+/Ca2+ | ion exchange (continual ionic exchange) | - | - | 93.5(K+/Na+); 161.4(K+/Mg2+); 1185.7(K+/Ca2+) | - | - | - | -
10.1021/acsnano.9b00780 | Charge-Patterned Mosaic Membrane | Polymer matrix, cationic/anionic domains | - | - | Ion Transport/Separation | K+; Mg2+; KCl; MgCl2 | Ion Permeation | - | - | 31 | - | - | - | -
10.1021/acs.est.9b06665 | PPy / PPy/M-AC | Polypyrrole (PPy) / Ppy, Modified Activated Carbon (M-AC) | Dodecylbenzenesulfonate (DBS) | - | Redox Transistor Electrodialysis | K+; Na+ | Electrically switched ion exchange (ESIX) | - | - | 1.95 | - | - | - | K+: 0.1 M, Na+: 0.1 M
10.1039/c4ra09164g | PECNFM | sodium carboxymethyl cellulose (CMCNa), poly(2-methacryloyloxy ethyl trimethylammonium chloride) (PDMC) | - | - | Aqueous salt solution | K2SO4 | Nanofiltration | - | - | 0.97 | 25℃ | 0.6 MPa | - | 1 g L−1
10.1039/c4ra09164g | PECNFM2.1 | PEC (CMCNa, PDMC) | - | - | Aqueous salt solution | K2SO4 | Nanofiltration | - | - | 0.97 | - | 0.6 MPa | 2.1 | 1 g L−1
10.1039/c4ra09164g | PECNFM2.1 | PEC (CMCNa, PDMC), glutaraldehyde | - | - | Aqueous salt solution | K2SO4 | Nanofiltration | - | - | 0.97 | - | 0.6 MPa | - | 1 g L−1
10.1016/j.desal.2020.114697 | ZIF-8 membrane | ZIF-8, Alumina (Al2O3) | - | - | Forward Osmosis (FO) | KCl; NaCl; CaCl2; MgCl2 | Forward Osmosis (FO) | - | - | 87.8%(KCl); 88%(NaCl); 96.0%(CaCl2); 98.0%(MgCl2) | - | - | - | 0.1 M salt solutions (feed), 1.0 M dextrose (draw)
10.1016/j.desal.2020.114697 | ZIF-8 membrane | ZIF-8, Alumina (Al2O3) | - | - | Forward Osmosis (FO) | KCl; NaCl; CaCl2; MgCl2; AlCl3 | Forward Osmosis (FO) | - | - | 87.8%(KCl); 88%(NaCl); 95%(CaCl2); 98%(MgCl2); 46%(AlCl3) | - | - | - | 1.0 M dextrose (draw), 0.1 M salt solutions (feed)
10.1016/j.jece.2021.105762 | Vertically-aligned MWCNT membrane | α-Al2O3 | MWCNT | - | Aqueous Solution | KCl; NaCl; Na2SO4; MgCl2; MgSO4 | Pervaporation (PV) | - | - | 99.92% (KCl); 99.90% (NaCl); 99.98% (Na2SO4); 99.98% (MgCl2); 99.98% (MgSO4) | - | - | - | -
10.1002/admi.201700364 | APT-coated membrane | PVDF, Attapulgite (APT), Sodium alginate | - | - | Oil-in-water corrosive emulsion (HCl, NaOH, NaCl) | Kerosene; HCl; NaOH; NaCl | Vacuum-assisted filtration | - | - | >99.2% | - | - | - | -
http://dx.doi.org/10.1080/01496395.2012.735741 | DETA-anchored RC membrane | Regenerated Cellulose (RC) | Diethylenetriamine (DETA) | 4 wt% | Pb(II) ion removal | Lead(II) | Adsorption (Dynamic) | - | - | 0.87 | - | - | 5.8 | 10 ppm
http://dx.doi.org/10.1080/01496395.2012.735741 | DETA-anchored RC membrane | Regenerated Cellulose (RC) | Diethylenetriamine (DETA) | 4 wt% | Pb(II) ion removal (mixed solution) | Lead(II) | Adsorption (Dynamic) | - | - | 0.56 | - | - | 5.8 | 10 ppm
10.1002/slct.202101516 | SPENH-60 adsorbent | SPEN | - | - | Selective Adsorption in Simulated Brine | Li+/Ca2+; Li+/K+; Li+/Na+; Li+/Mg2+ | Adsorption | - | - | 2.726(Li+/Ca2+); 4.038(Li+/K+); 5.019(Li+/Na+); 48.348(Li+/Mg2+) | - | - | - | -
dx.doi.org/10.1021/la401934v | PSS-modified PCTE membrane | Polycarbonate (PCTE), PSS | - | - | Aqueous salt solutions | Li+/Cs+ | Pressure-driven filtration / Ion separation | - | - | ~3.3(Li+/Cs+) | - | - | - | -
10.1002/slct.201904836 | PSf-sg-AB12C4 membrane | PSf-sg-AB12C4 | - | - | Selective Separation | Li+/K+; Li+/Na+; Li+/Ca2+; Li+/Mg2+ | Adsorption/Separation | - | - | 38.43(Li+/K+); 33.13(Li+/Na+); 27.11(Li+/Ca2+); 3.42(Li+/Mg2+) | - | - | - | -
10.1016/j.memsci.2021.119504 | SPE-PEI600 | Polyamide (PA), PEI600 | PEI | 0.2 wt% | Nanofiltration for Li+/Mg2+ separation | Li+/Mg+ | Nanofiltration (NF) | - | - | 7.1(Li/Mg) | - | - | - | 10,000 ppm (Mg2+/Li+ mass ratio 150)
10.1002/app.49549 | PDA–PEI modified NF270 membrane | polyamide (PA) commercial (NF270) | polydopamine (PDA), polyethylenimine (PEI) | - | salt lake brine | Li+/Mg2+ | nanofiltration (NF) | - | - | 3.15 | - | - | - | -
10.1021/acsami.0c22689 | Sub-nanoporous polymer membranes | Polycarbonate (PC) | - | - | Ionic separation (sieving) | Li+/Mg2+ | Electrodialysis / Ionic sieving | - | - | 40 | - | - | - | 0.1 M LiCl, MgCl2, LaCl3 mixture
10.1016/j.memsci.2021.119246 | Trӧger's Base Membrane | Trӧger's Base Polymer (DMBP-TB) | - | - | Ion Separation | Li+/Mg2+ | Electrodialysis/Diffusion Dialysis | - | - | 21 (Li+/Mg2+) | - | - | - | -
10.1016/j.memsci.2021.119504 | Polyamide NF membrane | Polyamide (PA) | - | - | Nanofiltration for Li+/Mg2+ separation | Li+/Mg2+ | Nanofiltration (NF) | - | - | 12.37(Li/Mg) | - | - | - | -
10.1016/j.memsci.2021.119504 | SPE-PEI600 | Polyamide (PA), PEI600 | PEI | 0.2 wt% | Nanofiltration for Li+/Mg2+ separation | Li+/Mg2+ | Nanofiltration (NF) | - | - | 12.37 (Li/Mg) | - | - | - | 2000 ppm
10.1016/j.seppur.2019.05.009 | Janus PES/CNC-COOH/PA NF membrane | Polyamide, Carboxylated cellulose nanocrystal (CNC-COOH), PES | - | - | Li+/Mg2+ separation | Li+/Mg2+ | Nanofiltration (NF) | 4.17 L/(m2·h·bar) | Permeance | - | - | - | - | -
10.1016/j.seppur.2020.116940 | Poly(DAB14C4-6FDA) membrane | Polyimide (Poly(DAB14C4-6FDA)) | - | - | Adsorption / Separation | Li+/Mg2+ | Adsorption / Separation | - | - | 23.5(Li+/Mg2+) | - | - | - | -
10.1007/s10934-016-0201-4 | Lithium ion-sieve membrane | PVDF | Lithium ion-sieve ultraﬁne powder | - | Adsorption | Li+/Mg2+ | Adsorption, Microfiltration | - | - | 4.76(Li+/Mg2+) | - | - | - | -
10.1002/admi.201701449 | rGO-SDDS-rGO membrane | rGO, SDDS (4,4′-diaminodiphenyl sulfone) | - | - | Electrodialysis (ED) | Li+/Mg2+; Li+/Ca2+ | Electrodialysis | - | - | 85.32%; 80.81% | - | - | - | -
10.1002/anie.202108801 | MXene@PSS composite membrane | MXene (Ti3C2Tx) nanosheets, poly(sodium 4-styrene sulfonate) (PSS) | PSS | - | Lithium-ion separation from mixed ions | Li+/Mg2+; Li+/Na+; Li+/K+ | Selective ion transport | - | - | 28; 15.5; 12.7 | - | - | - | -
10.1016/j.memsci.2021.119407 | PSS@HKUST hybrid membrane | HKUST-1 MOF, Poly(sodium 4-styrenesulfonate) (PSS) | - | - | aqueous solution | Li+/Mg2+; Li+/Na+; Li+/K+ | separation | - | - | 1815(Li+/Mg2+); 35(Li+/Na+); 67(Li+/K+) | - | - | - | -
10.1002/anie.202108801 | MXene@PSS composite membrane | MXene (Ti3C2Tx), PSS | PSS | 0.5 wt% | Li+ separation from mixed ions | Li+/Na+; Li+/K+; Li+/Mg2+ | Selective ion transport | - | - | 10; 12; 25 | - | - | - | -
10.1016/j.electacta.2019.03.106 | MOF-polymer composite membrane | HKUST-1, Polymer | - | - | Electrochemically Switched Ion Exchange (ESIX) | Li+/Na+; Li+/K+; Li+/Mg2+ | Electrochemically Switched Ion Exchange (ESIX) | - | - | 35(Li+/Na+); 67(Li+/K+);1815(Li+/Mg2+) | - | - | - | -
10.1016/j.cej.2019.123948 | LIIP@N-CMS/GA | Polypyrrole (PPy), Graphene oxide (GO), Benzo-12-crown 4-ether (B12℃4), Nitrogen-doped carbon microspheres/graphene aerogel (N-CMS/GA) | GO, B12℃4, N-CMS/GA | - | Electrochemically Switched Ion Exchange (ESIX) | Li+/Na+; Li+/K+; Li+/Mg2+; Li+/Al3+ | Electrochemically Switched Ion Exchange (ESIX) / Adsorption | - | - | 51.99; 19.66; 14.37; 12.40 | - | - | - | -
10.1016/j.carbpol.2018.10.094 | LIICMs | Cellulose acetate (CA), Chitosan (CS), Polydopamine (pDA), TiO2, APTES | - | - | - | Li+/Na+; Li+/K+; Li+/Mg2+; Li+/Ca2+ | Adsorption/Permselectivity | - | - | 1.78; 2.43; 2.60; 3.61 | - | - | - | -
10.1016/j.seppur.2020.116940 | Poly(DAB14C4-6FDA) membrane | Polyimide (Poly(DAB14C4-6FDA)) | - | - | Adsorption | Li+/Na+; Li+/K+; Li+/Mg2+; Li+/Ca2+ | Adsorption | - | - | 45.6(Li+/Na+); 48.3(Li+/K+); 23.5(Li+/Mg2+); 41.2(Li+/Ca2+) | - | - | - | -
10.1016/j.memsci.2021.119407 | ZIF-8/GO/AAO membrane | ZIF-8, Graphene Oxide (GO), Anodic Aluminum Oxide (AAO) | - | - | aqueous solution | Li+/Rb+; Li+/K+; Li+/Na+ | electrically-driven separation | - | - | 4.6(Li+/Rb+); 2.2( Li+/K+); 1.4(Li+/Na+) | - | - | - | -
10.1016/j.compositesb.2021.108686 | MWCNTs-COOK(150 ppm)-assisted NF membrane | Polyethersulfone (PES), Polyamide (PA) | MWCNTs-COOK | 150 ppm | Aqueous solution (Salt-lake brines simulation) | Li+; Mg2+ | Nanofiltration (NF) | 12.23 L/m2 h bar | Permeance | - | - | - | - | -
10.1016/j.seppur.2019.05.009 | NF membrane | Branched poly(ethylene imine) (PEI), Trimesoyl chloride (TMC) | - | - | Li+/Mg2+ separation | Li+; Mg2+ (LiCl/MgCl2) | Nanofiltration (NF) | 0.6 L/(m2·h·bar) | Permeance | - | - | - | - | -
10.1016/j.memsci.2021.119504 | SPE-PEI600 | Polyamide (PA), PEI600 | PEI | 0.2 wt% | Nanofiltration for Li+/Mg2+ separation | Li+; MgCl2 | Nanofiltration (NF) | - | - | 12.37(SLi/Mg) | - | - | - | 2000 ppm (Mg2+/Li+ mass ratio 150)
10.1016/j.eurpolymj.2018.10.001 | PSF - g - AB15℃5 | Polysulfone (PSf), AB15C5 | - | 0.521 mmol g−1 | Water | Li6+/Li7+ | Adsorptive Separation (Isotope Separation) | - | - | 1.055 | - | - | - | -
10.1016/j.memsci.2021.119246 | DMBP-QTB | DMBP-TB | - | - | Ion Separation | LiCl/MgCl2; NaCl/MgCl2 | Diffusion Dialysis | - | - | 152.2 (Li+/Mg2+); 161.3 (Na+/Mg2+) | - | - | - | -
10.2166/ws.2017.228 | PVDF/PVP blend membrane | PVDF, PVP | PVP | - | Pervaporation system | Marmara seawater (Salt) | Pervaporation (PV) | - | - | 0.999 | - | - | - | -
10.1016/j.desal.2021.114957 | PA/PVDF composite HFM | Polyamide, PVDF | - | - | Nanofiltration (NF) | MB | Nanofiltration (NF) | - | - | 0.9999 | 25 °C | - | - | PIP : 1.0 w/v%
10.1016/j.desal.2021.114957 | PA/PVDF composite HFM | Polyamide, PVDF | - | - | Nanofiltration (NF) | MB | Nanofiltration (NF) | - | - | 99.99%(MB) | 25 °C | - | - | -
10.1016/j.desal.2021.114957 | PA/PVDF composite hollow fiber membrane | Polyamide (PA), PVDF | - | - | Nanofiltration (NF) | MB/NaCl | Nanofiltration (NF) | - | - | 9780 | - | - | - | -
10.1016/j.seppur.2021.118761 | BaAlg-PET membrane | Polyester (PET), Barium alginate | - | - | Dye/salt separation | MB/NaCl | Nanofiltration | - | - | 306.3(MB/NaCl) | - | - | - | -
10.1016/j.desal.2021.114957 | PA/PVDF composite HFM | Polyamide (PA), PVDF | - | - | Nanofiltration (NF) | MB/NaCl; CR/NaCl | Nanofiltration (NF) | - | - | 9780(MB/NaCl); 9050(CR/NaCl); 99.99%(CR) | - | 0.2 MPa | - | CR: 50 ppm; NaCl: 1000 ppm
10.1016/j.seppur.2021.118761 | Calcium alginate (CaAlg) hydrogel composite membrane | Polyester (PET), Calcium alginate | - | - | Molecule/ion separation | MB/NaCl; MB; NaCl | Nanofiltration | 19.3 L·m−2·h−1·bar−1 | Permeance | 183.4(MB/NaCl); 99.5%(MB); 8.3%(NaCl) | - | - | - | -
10.1016/j.seppur.2021.118761 | Barium alginate (BaAlg) hydrogel composite membrane | Polyester (PET), Barium alginate | - | - | Molecule/ion separation | MB/NaCl; MB; NaCl | Nanofiltration | 35.5 L·m−2·h−1·bar−1 | Permeance | 306.3(MB/NaCl); 99.7%(MB); 8.1%(NaCl) | - | - | - | -
10.1016/j.desal.2021.114957 | PA/PVDF composite HFM | Polyamide, PVDF | - | - | Nanofiltration (NF) | MB; Na2SO4 | Nanofiltration (NF) | 10.2 L m-2 h-1 bar-1 | Permeance | 99.99%(MB); 32.0%(Na2SO4) | 25°C | - | - | -
10.1016/j.desal.2021.114957 | PA/PVDF composite HFM | Polyamide, PVDF | - | - | Nanofiltration (NF) | MB; Na2SO4 | Nanofiltration (NF) | 4.2 L m-2 h-1 bar-1 | Permeance | 99.99%(MB); 60.0% (Na2SO4) | 50 °C | - | - | -
10.1016/j.seppur.2021.118761 | CaAlg-PET membrane | Polyester (PET), Calcium alginate (CaAlg) | - | - | Dye/salt separation | Methyl blue (MB); NaCl | Nanofiltration | - | - | 99.5%(MB); 8.3%(NaCl) | - | 0.1 MPa | - | 60 mg·L−1 (MB), 0.5 g·L−1 (NaCl)
10.1016/j.desal.2012.04.027 | Modified PP Hollow Fiber Membrane | Polypropylene (PP), CMCNa | - | - | Nanofiltration | Methyl blue saline aqueous; Pure water; NaCl; Na2SO4; Salt aqueous; Congo red; Methyl blue; Sunset yellow | Nanofiltration | 10.8 l/m2 h bar | Permeance | 28.4% (NaCl); 85.3% (Na2SO4); 99.8% (Congo red); 99.6% (Methyl blue); 80.6% (Sunset yellow) | 25.0°C | 3.0 bar | 6.8 | 2000 mg/L (Methyl blue), 500 mg/L (salt)
10.1016/j.seppur.2020.117079 | PEA-TMC NF membrane | Polyamide (PA) | - | - | Methyl blue/NaCl mixture solution | Methyl Blue; NaCl | Nanofiltration (NF) | - | - | 95.4%(Methyl blue); 16.4%(NaCl) | - | 0.4 MPa | - | -
10.1021/acsami.9b05465 | BPEI/GO_TU GOF membrane | Branched polyethylenimine (BPEI), Graphene oxide (GO), Thiourea (TU) | - | - | Nanofiltration | Methyl orange (MO); Rhodamine B (RB); Na2SO4; pure water | Nanofiltration | - | - | 99.5%; 99.5%; 94% | - | 4 bar | - | -
10.1002/jctb.5883 | Poly(2,4,6-triaminopyrimidine-TMC)/P84 Composite Membrane | Poly(2,4,6-triaminopyrimidine-TMC) (active layer), Polyimide P84 | - | - | Nanofiltration | Methyl Orange; Na2SO4 | Nanofiltration | - | - | 100%(Methyl Orange); 91.4%(Na2SO4) | - | 0.3 MPa | - | 0.25% (w/v) TAPI, 0.1% (w/v) TMC, 200 ppm NaClO
10.1007/s11814-020-0613-3 | 3D Pd NPs/wood membrane | Wood film | Palladium nanoparticles (Pd NPs) | - | Wastewater | Methylene blue (MB); Na2SO4; Congo red | Pressure-driven filtration | - | - | >99.8%(MB); 56.7%(Na2SO4); ~100%(Congo red) | - | 1.0 bar | - | -
10.1007/s10570-021-03845-3 | CS/DA-TiO2-NFM | Chitosan (CS), Cellulose substrate | Dopamine-modified TiO2 (DA-TiO2) | - | Nanofiltration | Methylene blue; Crystal violet | Nanofiltration | - | - | 99.72%(Methylene blue); 99.43%(Crystal violet) | - | - | - | -
10.1007/s10570-021-03845-3 | CS/DA-TiO2-NFM | Chitosan (CS), Cellulose substrate | Dopamine-modified TiO2 (DA-TiO2) | - | Nanofiltration | Methylene blue; Crystal violet; MgSO4 | Nanofiltration | - | - | 99.72%(Methylene blue); 99.43%(Crystal violet); 79.92% (MgSO4) | - | - | - | -
10.1080/01496395.2013.809108 | Polyamide-imide hyperbranched PEI NF membrane | Polyamide-imide hollow-fiber | Hyperbranched polyethyleneimine (PEI) | - | Aqueous salt solution | Mg salts (MgSO4; MgCl2) | Nanofiltration (NF) | 11 kg/(m²·h·bar) | Permeance | 0.8 | - | - | - | -
10.1111/ijac.13311 | ceramic membrane | ceramic | - | - | well water, sluiceway water | Mg++; SO4-- | microfiltration / ion removal | - | - | 86.2%; ~87% | 1250˚C | - | - | -
10.1016/j.memsci.2016.03.043 | M-PEI NF | Polysulfone (PSf), Polyethylenimine (PEI), Polydopamine (PDA), Trimesoyl Chloride (TMC) | - | - | Salt Rejection | Mg2+ | Nanofiltration | - | - | 0.937 | - | - | - | 500 ppm
10.1016/j.seppur.2019.05.009 | 3B02S NF membrane | - | - | - | Li+/Mg2+ separation | Mg2+ | Nanofiltration (NF) | - | - | 96%(Mg2+) | - | 8 bar | - | 6000 ppm (Mg2+/Li+ mass ratio 40)
10.1016/j.desal.2014.03.013 | LBL membrane | PSS/PEI polyelectrolyte multilayer | - | - | Aqueous solution | Mg2+ | NF | 14 LMH/bar | Permeance | 0.79 | - | - | 11 | -
10.1016/j.psep.2021.05.022 | UiO-66-NH2-based membrane | UiO-66-NH2, Polyamide | - | - | Monovalent/multivalent ion separation | Mg2+/Li+ | Nanofiltration | - | - | 33(Mg2+/Li+) | - | - | - | -
10.1016/j.polymer.2013.12.032 | (PAIePAAm)ePES dual layer hollow fiber membrane | Torlon poly(amide-imide) (PAI), polyethersulfone (PES), polyallylamine (PAAm) | - | - | salt water | Mg2+; Ca2+ | nanoﬁltration (NF) | 15.8 L/m²h bar | Permeance | 94.2%(Mg2+); 92.3%(Ca2+) | - | 2 bar | - | 3000 ppm TDS
10.1016/j.polymer.2013.12.032 | (PAIePAAm)ePES dual layer hollow fiber membrane | PAI, PES, PAAm | - | - | salt water | Mg2+; Ca2+ | nanoﬁltration (NF) | 15.8 L/m²h bar | Permeance | 94.2%(Mg2+); 92.3%(Ca2+) | - | 2 bar | - | 3000 ppm TDS
10.1016/j.porgcoat.2020.105570 | NF hollow ﬁber (PAI/PES) | Torlon poly(amide-imide) (PAI), Polyethersulfone (PES), Polyallylamine (PAAm), Hyperbranched polyester (HPE), Polysulfone (PSf) | - | - | Nanofiltration | Mg2+; Ca2+ | Nanofiltration (NF) | 15.8 L/m2·h·bar | Permeance | 94.2%(Mg2+); 92.3%(Ca2+) | - | - | - | -
10.1016/j.compositesb.2021.108686 | MWCNTs-COOK (150 ppm)-assisted NF membrane | Polyethersulfone (PES), Polyamide (PA) | MWCNTs-COOK | 150 ppm | Aqueous solution (Salt-lake brines simulation) | Mg2+; Li+ | Nanofiltration (NF) | 11.6 L/m2 h bar | Permeance | - | - | - | - | -
10.1016/j.desal.2020.114522 | NF005 | Polyethersulfone (PES), Polyethylenimine (PEI), Trimesoyl chloride (TMC) | Graphene Oxide (GO) | 0.05 wt% | Mg2+/Li+ Separation | Mg2+; Li+ | Nanofiltration (NF) | 11.15 L/m2hbar | Permeance | 95.14%(Mg2+); 20.93%(Li+) | - | - | - | -
10.1016/j.seppur.2019.05.009 | Janus PES/CNC-COOH/PA NF membrane | Polyamide, Carboxylated cellulose nanocrystal (CNC-COOH), PES | - | - | Li+/Mg2+ separation | Mg2+; Li+ | Nanofiltration (NF) | 4.17 L/(m2·h·bar) | Permeance | 96.11% (Mg2+); 21.76% (Li+) | - | - | - | -
10.1039/c8ra06755d | Positively charged NF membrane | Polyamide, Graphene oxide | - | - | Aqueous salt solution | Mg2+; Na+ | Nanofiltration | - | - | 93.9%; 38.1% | - | - | - | -
10.1016/j.seppur.2017.10.061 | PEI/GO/PEI multilayer membrane | Polyethyleneimine (PEI), Graphene oxide (GO) nanosheets | - | - | Water softening | Mg2+; Na+ | Nanofiltration (NF) | 4.2 kg m−2 h−1 bar−1 (water flux) | Permeance | 93.9%(Mg2+); 38.1%(Na+) | - | - | - | -
10.1080/19443994.2013.839402 | NF270 membrane | - | - | - | MgSO4, MgCl2, organic acids, glycerol solution | MgCl2 | Nanofiltration | - | - | 0.53 | - | 1.0 MPa | - | -
10.1039/c6ra04074h | CCh/PEI/GA TFC NF membrane | - | CCh, PEI | - | nanofiltration (salt rejection) | MgCl2 | nanofiltration | - | - | 0.88 | 25°C | 0.6 MPa | 6 | 1000 mg/L
10.1039/c6ra04074h | CCh/PEI/GA TFC NF membrane | - | CCh, PEI | 8:1 | nanofiltration (performance optimization) | MgCl2 | nanofiltration (optimization of CCh/PEI ratio) | - | - | 0.8745 | 25°C | 0.6 MPa | 6 | 1000 mg/L
10.1039/c6ra04074h | CCh/PEI co-deposited membrane | - | CCh, PEI | - | nanofiltration (performance vs. time) | MgCl2 | nanofiltration (effect of deposition time) | - | - | 0.8705 | 25°C | 0.6 MPa | 6 | 1000 mg/L
10.1021/acs.est.5b02086 | GO&EDA_HPEI 60K | - | graphene oxide (GO) | - | MgCl2 solution | MgCl2 | - | 5.01 LMH bar-1 | Permeance | - | - | 1 bar | - | -
10.1021/acsami.9b01883 | multilayered TpPa-1 membrane | Covalent Organic Framework (TpPa-1) nanosheets | - | - | Desalination (simulation) | MgCl2 | Non-equilibrium Molecular Dynamics (NEMD) simulation | 1118 LMHB | Permeance | 1 | 300 K | - | - | 0.5 M MgCl2
10.1002/app.45422 | TFC (CCh-PEI/TMC) | CCh-PEI, TMC | - | - | MgCl2 solution | MgCl2 | Nanofiltration | - | - | 0.93 | - | 0.7 MPa | - | 1000 mg/L
10.1039/c8ra08369j | PSA composite membrane | PAH, BDSC, PES | - | - | Aqueous salt solution (MgCl2) | MgCl2 | Nanofiltration | - | - | 0.924 | Room temperature | 0.5 MPa | - | -
10.1039/c8ra08369j | PSA composite membrane | PAH, BDSC, PES | - | - | Aqueous salt solution (MgCl2) | MgCl2 | Nanofiltration | - | - | 0.942 | - | - | 3 | -
10.1039/c8ra08369j | PSA composite membrane | PAH, BDSC, PES | - | - | Aqueous salt solution (MgCl2) | MgCl2 | Nanofiltration | - | - | 0.642 | - | - | 11 | -
10.1039/c8ra08369j | PSA composite membrane | PAH, BDSC, PES | - | - | Aqueous salt solution (MgCl2) | MgCl2 | Nanofiltration | - | - | 0.883 | - | - | - | -
10.1016/j.carbon.2017.01.102 | Pure GO membrane | GO | - | - | Aqueous | MgCl2 | Nanofiltration | - | - | 0.55 | - | - | - | 3 mol/L
10.1016/j.carbon.2019.12.092 | Graphene-PEI membrane | GO, Polyethylenimine (PEI) | PEI | - | Water/MgCl2 | MgCl2 | Nanofiltration (NF) | 3.5 LMH/bar | Permeance | - | - | - | - | -
10.1016/j.carbon.2019.12.092 | Balanced membrane | GO, Polyethylenimine (PEI) | PEI | - | Water/MgCl2 | MgCl2 | Nanofiltration (NF) | - | - | 0.86 | - | - | - | -
10.1016/j.cej.2019.123993 | CQDs/TFC membrane | Polyethyleneimine (PEI), trimesoyl chloride (TMC), PES | - | - | Nanofiltration | MgCl2 | Dead-end filtration | 9.72 LMH·Bar-1 | Permeance | 0.953 | - | 6 bar | - | 1000 ppm
10.1016/j.desal.2014.10.042 | TFC NF membrane | Polyamide, Celgard 2400 | - | - | Aqueous solution | MgCl2 | Nanoﬁltration (NF) | - | - | 0.9 | - | 7 bar | - | -
10.1016/j.desal.2020.114836 | PEI-PEI/Noria system | Polyamide | PEI-Noria | - | Nanofiltration (NF) | MgCl2 | Nanofiltration (NF) | - | - | 0.954 | - | - | - | -
10.1016/j.jcis.2018.07.034 | PVI/PSF composite NF membrane | PVI, PSF | - | - | Cross-flow nanofiltration | MgCl2 | Nanofiltration | - | - | 0.901 | - | 0.4 MPa | - | -
10.1016/j.jcis.2018.07.034 | PVI/PSF composite NF membrane | PVI, PSF | - | - | Cross-flow nanofiltration | MgCl2 | Nanofiltration | - | - | 90.1% (MgCl2) | - | 0.4 MPa | - | -
10.1016/j.jcis.2020.01.004 | TA/Amine co-deposited NF membrane | Polyamide (PA) | - | - | Nanofiltration (NF) | MgCl2 | Nanofiltration | 4.5 L m-2 h-1 bar-1 | Permeance | 83.5%(MgCl2) | - | - | - | -
10.1016/j.jcis.2020.01.004 | TA/DETA-PAN | Polyacrylonitrile (PAN) | Tannic acid (TA), Diethylenetriamine (DETA) | 01:05:00 | - | MgCl2 | Co-deposition, Nanofiltration | 4.5 L m-2 h-1 bar-1 | Permeance | 83.0%(MgCl2) | Room | - | - | -
10.1016/j.memsci.2011.03.006 | Q-poly(DMAEMA)-grafted PSf NF membrane | Polysulfone (PSf), poly(DMAEMA) | - | - | Nanofiltration | MgCl2 | Nanofiltration | 60.3 L/(m^2 h MPa) | Permeance | 0.932 | 25°C | 0.6 MPa | - | 1.0 g/L MgCl2
10.1016/j.memsci.2011.03.006 | Q-poly(DMAEMA)-grafted PSf NF membrane | Polysulfone (PSf), Q-poly(DMAEMA) | - | - | Nanofiltration | MgCl2 | Nanofiltration | 60.3 L/(m^2 h MPa) | Permeance | 0.932 | - | 0.6 MPa | - | 1 g/L MgCl2
10.1016/j.memsci.2011.03.033 | PES-TA NF membrane | PES-TA | - | - | Nanofiltration | MgCl2 | Nanofiltration | - | - | 66.9% (MgCl2) | 20°C | - | 2 | -
10.1016/j.memsci.2011.03.033 | PES-TA NF membrane | PES-TA | - | - | Nanofiltration | MgCl2 | Nanofiltration | - | - | 63.7% (MgCl2) | 80°C | - | 5 | -
10.1016/j.memsci.2011.04.034 | PCNFM3 | Polysulfone (PSf), PDMCHEA active layer | - | - | MgCl2 solution | MgCl2 | Nanofiltration | - | - | 0.943 | - | - | - | -
10.1016/j.memsci.2011.04.034 | PCNFM3 | PDMCHEA | - | - | MgCl2 solution | MgCl2 | Nanofiltration | - | - | 0.943 | - | - | - | -
10.1016/j.memsci.2013.10.003 | Quaternized chitosan/PAN composite NF | Quaternized chitosan, Polyacrylonitrile (PAN), Epichlorohydrin (ECH) | - | - | MgCl2 solution | MgCl2 | Nanofiltration | - | - | 0.967 | - | - | - | 1000 mg/L
10.1016/j.memsci.2016.05.035 | GO composite hollow fiber | HPEI ; GO-EDA | Graphene oxide (GO) | - | Nanofiltration (NF) | MgCl2 | Nanofiltration (NF) | 8.0 L m-2 h-1 bar-1 | Permeance | 0.843 | - | 3 bar | - | 1000 ppm MgCl2
10.1016/j.memsci.2016.05.053 | LbL GO membrane | Polyacrylonitrile (H-PAN); Polyethyleneimine (PEI)/GO bilayers | Graphene oxide (GO) | - | Nanofiltration (NF) | MgCl2 | Nanofiltration (NF) | - | - | 0.809 | - | 0.40 MPa | - | 0.5 g/l MgCl2
10.1016/j.memsci.2016.11.019 | Crosslinked-PEI membrane | Crosslinked Polyethylenimine (PEI), Cellulose Nanofiber (UCN) | - | - | Nanofiltration | MgCl2 | Nanofiltration | 32.7 L m-2 h-1 bar-1 | Permeance | - | 30°C | 4 bar | - | 500 ppm MgCl2
10.1016/j.memsci.2018.08.014 | Polyamide/TiO2 composite nanofiltration membrane | Polyamide, TiO2-sol-modified ceramic hollow fibre | - | - | Water Desalination | MgCl2 | Nanofiltration | - | - | 0.955 | - | 4 bar | - | -
10.1016/j.memsci.2018.08.014 | TiCHF NF composite membrane | Polyethyleneimine (PEI), Trimesoyl chloride (TMC) | - | - | Water Desalination | MgCl2 | Nanofiltration | - | - | 0.921 | - | - | - | -
10.1016/j.memsci.2018.08.014 | TiCHF NF composite membrane | Polyethyleneimine (PEI), Trimesoyl chloride (TMC) | - | - | Water Desalination | MgCl2 | Nanofiltration | - | - | 0.955 | - | - | - | -
10.1016/j.memsci.2018.08.014 | TiCHF NF composite membrane | Polyethyleneimine (PEI), Trimesoyl chloride (TMC) | - | - | Water Desalination | MgCl2 | Nanofiltration | - | - | >95.5% (MgCl2) | - | 4 bar | - | -
10.1016/j.memsci.2018.11.013 | MBA0 membrane | Polyamide (PA) | - | - | Nanofiltration (NF) | MgCl2 | Nanofiltration | - | - | 78.9% (MgCl2) | - | 5 bar | - | 10 mmol/L MgCl2
10.1016/j.memsci.2019.117369 | MoS2/PEI composite membrane | MoS2, PEI | - | - | Desalination | MgCl2 | Nanofiltration | 4.6 L m-2 h-1 bar-1 | Permeance | 95.5% (MgCl2) | - | - | - | -
10.1016/j.memsci.2019.117369 | MoS2/PEI composite membrane | MoS2, PEI, TiO2 | - | - | Desalination | MgCl2 | Nanofiltration | 4.6 L m-2 h-1 bar-1 | Permeance | 95.5% (MgCl2) | - | - | - | -
10.1016/j.memsci.2021.119114 | PSS-PEI membrane | Poly(styrene sulfonate) (PSS), Branched polyethyleneimine (PEI) | - | - | Aqueous salt solution | MgCl2 | Nanofiltration | - | - | 97%(MgCl2) | - | - | - | -
10.1016/j.memsci.2021.119114 | PSS-PEI membrane | Poly(styrene sulfonate) (PSS), Branched polyethyleneimine (PEI) | - | - | Aqueous salt solution | MgCl2 | Nanofiltration | ~4 L m−2⋅h−1⋅bar−1 | Permeance | 81%(MgCl2) | - | - | - | -
10.1016/j.memsci.2021.119275 | Hyperbranched Poly(amido-amine) Engineered NF | Cationic Hyperbranched Poly(amido-amine) (HBP), Trimesoyl Chloride (TMC) | - | - | Nanofiltration | MgCl2 | Nanofiltration | 310.5 L m−2 h−1 MPa−1 | Permeance | 92.0% (MgCl2) | - | - | - | -
10.1016/j.polymer.2013.12.032 | (PAIePAAm)ePES dual layer hollow fiber membrane | PAI, PES, PAAm | - | - | salt water | MgCl2 | nanoﬁltration (NF) | 15.6 L/m²h bar | Permeance | 0.957 | - | 2 bar | - | 1000 ppm MgCl2
10.1016/j.reactfunctpolym.2014.08.009 | Polyamide TFC | Polyamide | PIP | 10 wt% | Salt solution | MgCl2 | Nanofiltration (NF) | - | - | 91.6%(MgCl2) | - | - | - | -
10.1016/j.reactfunctpolym.2014.08.009 | PIP(3.0wt%)/TMC | Polyamide | PIP | 3.0 wt% | Salt solution | MgCl2 | Nanofiltration (NF) | - | - | 90%(MgCl2) | - | 0.8 MPa | - | -
10.1016/j.seppur.2018.11.026 | PMIA/PEI blend NF membrane | Poly(m-phenylene isophthalamide) (PMIA), Polyethyleneimine (PEI) | - | - | Water softening, Cationic dyes/heavy metal removal | MgCl2 | Nanofiltration (NF) | - | - | 94.4%(MgCl2) | - | 0.4 MPa | - | -
10.1016/j.seppur.2018.11.026 | PMIA/PEI NF membrane | Poly(m-phenylene isophthalamide) (PMIA), Polyethyleneimine (PEI), p-xylylene dichloride (XDC) | - | - | Nanofiltration | MgCl2 | Nanofiltration (NF) | - | - | 94.4%(MgCl2) | - | - | - | -
10.1016/j.seppur.2018.11.026 | PMIA/PEI NF membrane | Poly(m-phenylene isophthalamide) (PMIA), Polyethyleneimine (PEI) | - | - | Nanofiltration | MgCl2 | Nanofiltration (NF) | - | - | 94.4%(MgCl2) | - | 0.4 MPa | - | -
10.1016/j.seppur.2018.11.026 | PMIA/PEI NF membrane | Poly(m-phenylene isophthalamide) (PMIA), Polyethyleneimine (PEI), p-xylylene dichloride (XDC) | - | - | Nanofiltration | MgCl2 | Nanofiltration (NF) | - | - | 94.4%(MgCl2) | - | 0.4 MPa | - | -
10.1016/j.seppur.2020.117313 | Composite NF membrane | PES, PI; PEI, GA | PI, PEI, GA | 17.5 wt%, 2 wt%, 0.5 wt% | MgCl2 | MgCl2 | Nanofiltration | 16.2 LMH/bar | Permeance | 0.699 | - | - | - | -
10.1016/j.seppur.2020.117959 | MBCN-0.02 | PEI/TMC/PES, BHC-CN | BHC-CN | 0.0002 | brine with high Mg/Li ratio | MgCl2 | nanofiltration | 5.6 L·m-2·h-1·bar-1 | Permeance | 96.11%(MgCl2) | 25°C | 0.4 MPa | - | 2.0 g/L
10.1002/jctb.5571 | Cross-linked PAI Membrane | Polyamide-imide (PAI), Polyethyleneimine (PEI) | - | - | Nanofiltration | MgCl2 | Nanofiltration | - | - | 91.8%(MgCl2) | 70 ºC | - | - | -
10.1002/jctb.5571 | Cross-linked PAI Membrane | Polyamide-imide (PAI), Polyethyleneimine (PEI) | - | - | Nanofiltration | MgCl2 | Nanofiltration | 11.48 L m-2 bar-1 h-1 | Permeance | 91.8%(MgCl2) | - | - | - | -
10.1007/s11814-021-0837-x | 8-NH2-POSS/PSA nanocomposite membrane | Polysulfonamide (PSA), Poly(allylamine hydrochloride) (PAH), 8-NH2-POSS, BDSC | 8-NH2-POSS, PAH, BDSC | 0.5 w/v%, 0.8 w/v%, 0.15 w/v% | Water | MgCl2 | Nanofiltration | - | - | 94.8%(MgCl2) | - | - | - | -
10.1007/s11814-021-0837-x | 8-NH2-POSS/PSA nanocomposite membrane | Polysulfonamide (PSA) | 8-NH2-POSS | 0.7 w/v% | Water | MgCl2 | Nanofiltration | - | - | 93.5%(MgCl2) | - | - | - | -
10.1007/s11814-021-0837-x | 8-NH2-POSS/PSA nanocomposite membrane | Polysulfonamide (PSA), PAH, BDSC, 8-NH2-POSS | 8-NH2-POSS | 0.5 w/v% | Water | MgCl2 | Nanofiltration | - | - | 94.8%(MgCl2) | 25 °C | - | - | -
10.1007/s11814-021-0837-x | 8-NH2-POSS/PSA nanocomposite membrane | Polysulfonamide (PSA), PAH, BDSC, 8-NH2-POSS | 8-NH2-POSS | 0.5 w/v% | Water | MgCl2 | Nanofiltration | - | - | 94.8%(MgCl2) | - | 0.5 MPa | - | -
10.1021/acs.est.5b02086 | GO&EDA_HPEI 60K | graphene oxide (GO) | - | - | aqueous heavy metal solutions | MgCl2 | Nanofiltration (NF) | 5.01 L m-2 h-1 bar-1 | Permeance | 96.3% (MgCl2) | - | 1 bar | - | 1000 ppm ion solutions
10.1016/j.seppur.2020.117000 | γ-Al2O3 membrane | γ-Al2O3 | - | - | Aqueous solution | MgCl2; AlCl3; BSA | Ultrafiltration (UF) | 860 L m-2 h-1 bar-1 | Permeance | 72%(MgCl2); 88%(AlCl3); 90%(BSA) | - | - | - | -
10.1016/j.memsci.2015.05.068 | PEI/CMCNa/PP composite hollow fiber NF membrane | Polypropylene (PP) | CMCNa, PEI | - | MgCl2 aqueous solution, Brilliant Green aqueous solution | MgCl2; Brilliant Green | Nanofiltration | - | - | 93.5%; >99.7% | 25.0℃ | 3.0 bar | 7 | 500 mg/L (MgCl2), 100 mg/L (Brilliant Green)
10.1039/c6ra04074h | optimized CCh/PEI/GA TFC NF membrane | - | CCh, PEI | 04:01:00 | nanofiltration (salt rejection) | MgCl2; CaCl2; NaCl | nanofiltration | - | - | 87.4%; 79.9%; 41.5% | 25°C | 0.6 MPa | 6 | 1000 mg/L
10.1002/ceat.201700320 | CA nanofiltration membrane | Cellulose Acetate (CA) | La0.6Sr0.4Co0.2Fe0.8O3-δ (LSCF) | 0.02 | MgCl2, Congo Red dye solution | MgCl2; Congo Red dye | Nanofiltration (NF) | - | - | 46.2%; 88.2% | - | 0.3 MPa | - | -
10.1016/j.cjche.2019.05.016 | DK membrane | polyamide | - | - | pure water, MgCl2, copper ions | MgCl2; Cu2+ | Nanofiltration | - | - | 86.4% (MgCl2); 98.6% (copper) | - | 10 bar | - | 100 ppm
10.1016/j.cjche.2019.05.016 | PFO membrane | polyamide | - | - | pure water, MgCl2, copper ions | MgCl2; Cu2+ | Nanofiltration | - | - | 96.8% (MgCl2); 99.4% (copper) | - | 10 bar | - | 100 ppm
10.1016/j.cjche.2019.05.016 | NDX membrane | polyamide | - | - | pure water, MgCl2, copper ions | MgCl2; Cu2+ | Nanofiltration | - | - | 13.4% (MgCl2); 29.7% (copper) | - | 10 bar | - | 100 ppm
10.1039/c8ra08369j | PSA composite membrane | PAH, BDSC, PES | - | - | Aqueous salt solution | MgCl2; H2SO4 | Nanofiltration | - | - | 0.9244 | - | 0.5 MPa | - | -
10.1126/science.aau5321 | GNM/SWNT hybrid membrane | GNM, SWNT | - | - | salt solutions at different pH | MgCl2; KCl | Nanofiltration | - | - | 98.6%(MgCl2); 97.1%(KCl) | - | - | - | -
10.1016/j.desal.2015.04.027 | Composite NF hollow fiber membrane | Polyamide | - | - | Nanofiltration | MgCl2; LiCl | Nanofiltration | - | - | 73.4% (MgCl2); 23.5% (LiCl) | - | 0.3 MPa | - | 1000 mg/L MgCl2, 1000 mg/L LiCl
10.1016/j.desal.2017.07.011 | MPMC | - | MWCNT (M-CNTs) | - | NF system (brine treatment) | MgCl2; LiCl | Nanofiltration | - | - | 95% (MgCl2); 18% (LiCl) | - | - | - | 2000 ppm
10.1016/j.memsci.2020.118862 | Dual-skin layer NF membrane | Polyamide (PA), Piperazine (PIP), Polyethyleneimine (PEI) | - | - | Li+/Mg2+ separation | MgCl2; LiCl | Nanofiltration (NF) | - | - | 98.5%(MgCl2); 46.2%(LiCl) | - | - | - | 480 ppm Mg2+, 22.5 ppm Li+
10.1016/j.memsci.2020.118862 | Dual-skin layer nanofiltration membrane | Polyamide (PA), Polyethyleneimine (PEI) | - | - | Li+/Mg2+ separation | MgCl2; LiCl | Nanofiltration (NF) | - | - | 98.5%(MgCl2); 46.2%(LiCl) | - | - | - | -
10.1016/j.desal.2014.03.013 | LBL membrane | PSS/PEI polyelectrolyte | - | - | Aqueous solution | MgCl2; Mg2+ | NF | 18 LMH/bar | Permeance | 0.9 | - | - | - | 500 ppm
10.1016/j.jcis.2016.09.035 | TFNC2 membrane | PES, Polypyrrole (PPy) | Acrylate-alumoxane nanoparticles | - | Cross-flow nanofiltration | MgCl2; MgSO4 | Nanofiltration | - | - | 70% (MgCl2); 83% (MgSO4) | - | - | - | -
10.1016/j.memsci.2014.04.040 | PIP-induced thin film composite membrane | Piperazine (PIP), PAMAM, TMC | - | - | Nanofiltration | MgCl2; MgSO4 | Nanofiltration | - | - | 77.2%; 99.0% | - | - | 7 | -
10.1016/j.desal.2018.10.019 | Composite NF | Polyethyleneimine (PEI), Trimesoyl chloride (TMC), Polyamide, PES | - | - | Nanofiltration | MgCl₂; MgSO₄; LiCl | Nanofiltration | - | - | 94.8% (MgCl₂); 36.9% (MgSO₄); 30.6% (LiCl) | - | - | 9.3 | -
10.1016/j.psep.2021.05.022 | UiO-66-NH2/PEI thin-film nanocomposite | Polyamide, Polyethyleneimine (PEI) | Nano-gel UiO-66-NH2 | 1 wt% | Salt solutions | MgCl2; MgSO4; LiCl; NaCl; Mg2+/Li+ | Nanofiltration | 38 L·m-2·h-1·bar-1 | Permeance | 97.4%(MgCl2); 88.1%(MgSO4); 4.1%(LiCl); 6.1%(NaCl); 33(Mg2+/Li+) | - | - | - | -
10.1039/c9ta03236c | sGO-w/PES membrane | Polyethersulfone (PES), Graphene Oxide (GO) | - | - | Nanofiltration | MgCl2; MgSO4; Na2SO4 | Nanofiltration | - | - | 94.7%; 95.2%; 97.0% | - | 2.0 bar | - | -
10.1002/app.45422 | TFC (CCh/PEI-TMC) | CCh, PEI, TMC | - | - | Multivalent salt solutions | MgCl2; MgSO4; Na2SO4; CaCl2; NaCl | Nanofiltration | - | - | 93.5%; 92.7%; 90.9%; 90.2%; 38.2% | 25°C | 0.7 MPa | 5.8 | 1000 mg/L
10.1039/c8ra06755d | NF membrane | Polyamide | - | - | Aqueous salt solution | MgCl2; MgSO4; Na2SO4; NaCl | Nanofiltration | - | - | 84.4%; 94.1% | - | - | - | -
10.1016/j.memsci.2014.08.055 | PES-(PEI/TMC) | Polyethylenimine (PEI), Trimesoyl chloride (TMC), Polyethersulfone (PES) | PEI, TMC | 3.5 wt%, 0.7 wt% | Salt solutions (MgCl2, MgSO4, Na2SO4, NaCl) | MgCl2; MgSO4; Na2SO4; NaCl | Nanofiltration | - | - | 95.1% (MgCl2); 94.4% (MgSO4); 80.5% (Na2SO4); 85.1% (NaCl) | - | 0.8 MPa | - | 500 ppm salts
10.1016/j.reactfunctpolym.2014.08.009 | TMC/PEI(3.0wt%) | Polyamide | PEI | 3.0 wt% | Salt solution | MgCl2; MgSO4; Na2SO4; NaCl | Nanofiltration (NF) | - | - | 95.2%(MgCl2); 90.4%(MgSO4); 58.2%(Na2SO4); 66.2%(NaCl ) | - | 0.8 MPa | - | -
10.1002/adem.202001401 | SAM | - | - | - | Aqueous | MgCl2; MgSO4; NaCl; Na2SO4 | Nanofiltration (NF) | - | - | 92%; 70%; 54%; 27% | - | - | - | -
10.1039/c8ra08369j | PSA composite NF membrane | Polyallylamine (PAH), 1,3-Benzenedisulfonyl chloride (BDSC), PES | - | - | Aqueous salt solution | MgCl2; MgSO4; NaCl; Na2SO4 | Nanofiltration | - | - | 92.44%; 89.2%; 56.8%; 55.2% | - | 0.5 MPa | - | -
10.1039/c8ra08369j | PSA composite membrane | PAH, BDSC, PES | - | - | Aqueous salt solution | MgCl2; MgSO4; NaCl; Na2SO4 | Nanofiltration | - | - | 92.44%; 88.9%; 56.8%; 55.2% | - | - | - | -
10.1016/j.memsci.2021.119114 | PSS-PEI (25 kDa) membrane | Poly(styrene sulfonate) (PSS), Branched polyethyleneimine (PEI) | - | - | Aqueous salt solution | MgCl2; MgSO4; NaCl; Na2SO4 | Nanofiltration | - | - | 81%(MgCl2); 44%(MgSO4); 27%(NaCl); 32%(Na2SO4) | - | - | - | 0.5 M salt solutions
10.1021/ie5017688 | Hollow-ﬁber NF membrane | - | - | - | Nanofiltration (NF) | MgCl2; Na2SO4 | Nanofiltration (NF) | - | - | 97.5%; 75.9% | - | - | - | -
10.1016/j.memsci.2017.03.040 | NFM-3 | Polyamide (PA) | TiO2, GO | - | Salt Rejection | MgCl2; Na2SO4 | Nanofiltration (NF) | - | - | 6.2% (MgCl2); >98% (Na2SO4) | - | 4 bar | - | 500 mg/L
10.1016/j.memsci.2018.08.014 | Positively charged MOF/chitosan NF membrane | Chitosan, MOF, Polysulfone | - | - | Water Desalination | MgCl2; Na2SO4 | Nanofiltration | 3.3 L·m-2·h-1·bar-1 | Permeance | 93.0%(MgCl2); 98.4%(Na2SO4) | - | 4 bar | - | -
10.1016/j.memsci.2019.117476 | M-PEI membrane | Polyetherimide (PEI), Trimesoyl chloride (TMC) | - | - | Nanofiltration | MgCl2; Na2SO4 | Nanofiltration | - | - | 95.9%(MgCl2); 60.1%(Na2SO4) | - | - | - | -
10.1016/j.memsci.2020.118497 | PEI/BCMP | PEI, BCMP | PEI, BCMP | 0.6%; 0.02% | Aqueous solution | MgCl2; Na2SO4 | Nanofiltration | - | - | 95.6%(MgCl2); 20.5%(Na2SO4) | 80 °C | 2 bar | 1.5 | 500 ppm
10.1002/admi.202000251 | TFC membranes | Polyamide, PEI | - | - | Nanofiltration | MgCl2; Na2SO4; NaCl | Cross-flow filtration | 18.7 L m−2 h−1 bar−1 | Permeance | 81.3%; 95.0%; 17.7% | - | - | - | -
10.1002/admi.202000251 | TFC membranes | Polyamide, PEI | - | 0.2 wt%; 0.5 wt% | Nanofiltration | MgCl2; Na2SO4; NaCl | Cross-flow filtration | 14.3 L m−2 h−1 bar−1 | Permeance | 96.7%; 95.6%; 30.1% | - | - | - | -
10.1021/acsami.0c05775 | Co-PA-DABT-3 TFC membrane | Co-polyamide (Co-PA) | - | - | Nanofiltration (NF) | MgCl2; Na2SO4; NaCl; Methylene blue; Congo red | Pressure-driven Filtration | - | - | 95.7%; 91.2%; 46.2%; 86.2%; 99.2% | - | 2 bar | - | 1000 ppm salts and dyes
10.1016/j.jwpe.2021.101945 | Pure GO membrane | Graphene Oxide (GO) | - | - | Nanofiltration | MgCl2; Na2SO4; NaCl; MgSO4 | Nanofiltration | - | - | 75.3%(Na2SO4); 28.7%(NaCl); 65.5%(MgSO4); 24.9%(MgCl2) | - | - | - | 1000 ppm
10.1002/admi.202000251 | TFC membrane | Polyamide, PEI | - | 1 wt% | Nanofiltration | MgCl2; Na2SO4; NaCl; Pure water | Cross-flow filtration | 11.5 L m−2 h−1 bar−1 | Permeance | 98.2%; 95.3%; 42.2% | - | - | - | -
10.1039/c8ra08369j | PSA composite membrane | PAH, BDSC, PES | - | - | Aqueous salt solution (MgCl2) | MgCl2; NaCl | Nanofiltration | - | - | 0.725 | - | - | - | -
10.1016/j.memsci.2011.04.034 | PCNFM3 | Poly(vinyl chloride) (PVC) backbone, quaternary ammonium groups (PDMCHEA) | PDMCHEA, GA | 1.5 wt%, 0.3 wt% | Salt solution | MgCl2; NaCl | Nanofiltration | - | - | 94.3%; 60.7% | 50°C | - | - | -
10.1016/j.memsci.2011.04.034 | PCNFM3 | - | - | - | Inorganic salt solution, MgCl2 solution, NaCl solution | MgCl2; NaCl | Nanofiltration | - | - | 94.3%; 60.7% | 25 °C | 0.6 MPa | - | 1 g L-1 (MgCl2, NaCl)
10.1016/j.memsci.2015.05.068 | nanofiltration membrane | - | - | - | salt aqueous solution, organic dye solutions | MgCl2; NaCl; Brilliant Green; Victoria Blue B; Congo Red | Nanofiltration | 14.2 L/(m2 h bar) | Permeance | 93.2% (MgCl2); 36.2% (NaCl); 99.8% (Brilliant Green); 99.6% (Victoria Blue B); 99.4% (Congo Red) | - | 3.0 bar | - | 500 mg/L
10.1016/j.memsci.2012.04.043 | PIP-NTSC TFC membrane | Polyamide | - | - | Salt solutions (MgCl2, NaCl, CuSO4, MgSO4, Na2SO4) | MgCl2; NaCl; CuSO4; MgSO4; Na2SO4 | Nanofiltration | - | - | 42.5% (MgCl2); 50.5% (NaCl); 68.5% (CuSO4); 70.8% (MgSO4); 86.7% (Na2SO4) | - | - | 6.8 | 500 mg/L each salt
10.1039/c4ra09090j | PVA-APES-1.0 | PVA-APES | APES | 1.0% (w/v) | Salt solutions | MgCl2; NaCl; MgSO4; Na2SO4 | Nanofiltration | - | - | 48.1%; 53.6%; 97.9%; 98.5% | - | - | - | 2000 ppm
10.1016/j.memsci.2019.03.057 | PEI/TMA NF membrane | Polyethyleneimine (PEI) / Trimesic acid (TMA), PESU | PEI; TMA | 0.6% (m/v); 0.1% (m/v) | Nanofiltration (NF) | MgCl2; NaCl; MgSO4; Na2SO4 | Nanofiltration (NF) | 19.1 L/m² h bar | Permeance | 93.0%(MgCl2); 38.2%(NaCl); 20.4%(MgSO4); 8.8%(Na2SO4) | 90°C | - | - | 500 ppm salts
10.1016/j.desal.2020.114328 | MoS2/GO composite membrane | Graphene Oxide (GO), Molybdenum disulfide (MoS2) nanosheets | MoS2 | - | Nanofiltration | MgCl2; NaCl; MgSO4; Na2SO4; K3Fe(CN)6 | Nanofiltration | - | - | 44.85%(MgCl2); 56.02%(NaCl); 96.85%(MgSO4); 96.85%(K3Fe(CN)6) | - | 0.09 MPa | - | 1000 ppm salts
10.1002/adem.202001401 | Tubular nanofiltration membrane | Poly(sodium 4-styrenesulfonate) (PSS), Poly(diallyldimethylammonium chloride) (PDADMAC) | - | - | Aqueous | MgCl2; NaCl; MgSO4; Na2SO4; KBr; PEG | Nanofiltration (NF) | 0.1 L·m⁻²·h⁻¹·bar⁻¹ | Permeance | 0.92 | - | - | - | -
10.1016/j.memsci.2013.10.036 | PEI cross-linked membranes | P84, PEI | - | - | Aqueous Salt Solution | MgCl2; Pb(NO3)2 | Nanofiltration | - | - | 99.06%; 91.05% | - | - | - | -
10.1016/j.jcis.2018.07.034 | PVI/PSF composite NF membrane | PVI, PSF | - | - | Cross-flow nanofiltration | MgCl2; Vitamin B12; Vitamin B2 | Nanofiltration | - | - | 90.1% (MgCl2); 83% (VB12); 24.6% (VB2) | - | 0.4 MPa | - | -
https://doi.org/00222348.2020.1750117 | PDOPA-TMC/PSF NF | PSF | TMC, DOPA | 0.2 wt% | Nanofiltration | MgSO4 | Interfacial polymerization | -- | Permeance | 14.7%; 91.5% | -- | -- | - | --
https://doi.org/00222348.2020.1750117 | PDOPA-TMC/PSF NF | PSF | TMC, DOPA | - | Nanofiltration | MgSO4 | Interfacial polymerization | -- | Permeance | 11.08%; 71.3%; 91.5%; 92.8% | -- | -- | -- | --
https://doi.org/00222348.2020.1750117 | PDOPA-TMC/PSF NF | PSF | TMC | -- | Nanofiltration | MgSO4 | Interfacial polymerization | -- | Permeance | 91.5%; 92.4% | - | -- | -- | --
https://doi.org/00222348.2020.1750117 | PDOPA-TMC/PSF NF | PSF | DOPA | - | Nanofiltration | MgSO4 | Interfacial polymerization | -- | Permeance | 0.903 | -- | -- | -- | --
https://doi.org/00222348.2020.1750117 | PDOPA-TMC/PSF NF | PSF | TMC | - | Nanofiltration | MgSO4 | Interfacial polymerization | -- | Permeance | 54.8%; 91.5% | -- | -- | -- | --
10.1021/acsnano.7b04299 | Graphene Membrane | Graphene | - | - | Nanofiltration/Reverse Osmosis | MgSO4 | Pressure-driven Filtration | 3.6 × 10−11 m Pa−1 s−1 | Permeance | ~98% | - | - | - | -
10.1002/app.36375 | ENM-A composite membrane | - | - | - | MgSO4 solution | MgSO4 | Filtration (Nanofiltration) | - | - | 0.702 | - | - | - | 2000 ppm MgSO4
10.1002/app.41620 | TFC membrane | PIP-TMC, taurine | taurine | 0.2 wt% | - | MgSO4 | Nanofiltration | - | - | 0.92 | - | - | - | -
10.1002/app.50902 | GO/PA-NF membrane | Polyamide (PA), Graphene Oxide (GO) | Graphene Oxide (GO) | 0.05 wt% | Nanofiltration (NF) | MgSO4 | Nanofiltration | - | - | 0.969 | 60°C | 0.4 MPa | - | 1000 ppm
10.1039/c7ra00621g | Nano fibrous composite (TFNC) nanofiltration | Polypiperazine amide (PPA), Polyacrylonitrile-co-acrylic acid (PAN-AA), Polyacrylonitrile (PAN) | - | - | Nanofiltration | MgSO4 | Nanofiltration | - | - | 0.982 | - | 0.7 MPa | - | 2.0 g L-1
10.1039/c7ra00621g | PPA0.05–PAN–AA/PAN TFNC | Polypiperazine amide (PPA), Polyacrylonitrile-co-acrylic acid (PAN-AA), Polyacrylonitrile (PAN) | - | - | Nanofiltration | MgSO4 | Nanofiltration | - | - | 0.982 | - | 0.7 MPa | - | 2.0 g L-1
10.1039/d1ew00071c | TFC | Polyamide (PA) | Tannic Acid (TA) | 0.004 w/v% | Nanofiltration | MgSO4 | Nanofiltration | - | - | 0.944 | - | - | - | -
10.1039/d1ew00071c | TFC-TA | Polyamide (PA) | Tannic Acid (TA) | 0.004 w/v% | Nanofiltration | MgSO4 | Nanofiltration | - | - | 0.944 | - | 0.6 MPa | - | 2000 ppm
10.1016/j.cherd.2019.05.014 | PEM/UiO-66 membrane | Polyelectrolytes (PEI, PMAS), UiO-66 MOF | UiO-66 | - | Nanofiltration (Water treatment) | MgSO4 | Nanofiltration (NF) | 8.9 L m-2 h-1 bar-1 | Permeance | 95.4% (MgSO4) | - | - | - | -
10.1016/j.coche.2016.03.001 | TFNC NF membrane | Polyamide | Ultra-fine cellulose nanofibers | - | Nanofiltration | MgSO4 | Nanofiltration (NF) | - | - | 98.5% (MgSO4) | - | - | - | -
10.1016/j.desal.2011.06.009 | ENM-1 | - | - | - | Nanofiltration | MgSO4 | Nanofiltration | - | - | 0.86 | - | 130 psig | - | -
10.1016/j.desal.2011.06.009 | ENM-1 | - | - | - | Nanofiltration | MgSO4 | Nanofiltration | - | - | 0.88 | - | 190 psig | - | -
10.1016/j.desal.2011.06.009 | TFNC-2 | Polyamide | - | - | Nanofiltration | MgSO4 | Nanofiltration | - | - | 0.843 | - | 70 psig | - | -
10.1016/j.desal.2011.06.009 | TFNC-2 | Polyamide | - | - | Nanofiltration | MgSO4 | Nanofiltration | - | - | 0.92 | - | 190 psig | - | -
10.1016/j.desal.2011.12.004 | CSIR-NF414 module | Polyamide | - | - | Nanofiltration | MgSO4 | Nanofiltration | - | - | 0.96 | - | - | - | -
10.1016/j.jece.2021.105762 | Networked Cellulose (NC)/Carbon Nanostructure (CNS) | Networked Cellulose (NC), Carbon Nanostructure (CNS) | CNS | 50 wt% | Aqueous Solution | MgSO4 | Nanofiltration/Reverse Osmosis | - | - | 0.6 | - | - | - | -
10.1016/j.memsci.2014.11.020 | PEG-based PA TFC NF | Polyethersulfone (PES) | - | - | MgSO4 solution; Pure water | MgSO4 | Nanofiltration | - | - | 0.802 | - | 5.0 bar | - | -
10.1016/j.memsci.2014.11.020 | PEG-based PA TFC NF | Polyethersulfone (PES) | - | - | MgSO4 solution; Pure water | MgSO4 | Nanofiltration | - | - | 0.8 | - | 5.0 bar | - | -
10.1016/j.memsci.2016.03.043 | M-PEI NF | Polysulfone (PSf), Polyethylenimine (PEI), Polydopamine (PDA) | - | - | Heavy Metal Ion Rejection | MgSO4 | Nanofiltration | - | - | 86.4%(MgSO4) | 70°C | 4 bar | - | 500 ppm (Pb2+, Ni2+), 1000 ppm (MgSO4)
10.1016/j.memsci.2016.07.059 | PES-TA-PAA nanofiltration membrane | Poly(arylene ether sulfone); Polyacrylic acid (PAA) | - | - | Nanofiltration (NF) | MgSO4 | Nanofiltration (NF) | - | - | 0.975 | - | - | - | -
10.1016/j.memsci.2018.07.087 | PIP-GO composite membrane | Polyamide (PIP) | - | - | Water Desalination | MgSO4 | Nanofiltration | - | - | 0.91 | - | - | - | -
10.1016/j.memsci.2018.07.087 | PIP-GO composite membrane | Polyamide (PIP) | - | - | Water Desalination | MgSO4 | Nanofiltration | 242 LMH/MPa | Permeance | ~90% | - | - | - | -
10.1016/j.memsci.2019.04.040 | Braid-reinforced TFC hollow fiber membrane | Polysulfone (PSf), Polyamide (PA) | PIP; TMC | 2%; 0.1% | - | MgSO4 | Nanofiltration (NF) | - | - | 92%(MgSO4) | - | - | - | 2000 ppm
10.1016/j.memsci.2019.117192 | PA/GE20/PAN TFNC | Polyamide (PA), Gelatin (Ge)/Polyacrylonitrile (PAN) | PIP | 1.0 wt% | Long-term Nanofiltration | MgSO4 | Cross-flow filtration | - | - | 98.0%(MgSO4) | - | 0.5 MPa | - | 2000 ppm
10.1016/j.memsci.2019.117774 | PA TFC membrane | polyamide | - | - | water, humic acid (HA), MgSO4 solution | MgSO4 | Nanofiltration (NF) | 10.3 L/m²·h·bar | Permeance | 97.4%(MgSO4) | - | - | - | -
10.1016/j.memsci.2019.117774 | PE TFC membrane | Polyester (PE) | - | - | water, humic acid (HA), MgSO4 solution | MgSO4 | Nanofiltration (NF) | 23.4 L/m²·h·bar | Permeance | 50.2%(MgSO4) | - | - | - | -
10.1016/j.memsci.2020.118667 | 0.6PIP/1.4 ZA-TMC | Polyamide (PIP/ZA-TMC) | ZA, PIP | 1.4 wt% , 0.6 wt% | Aqueous salt solution | MgSO4 | Nanofiltration (NF) | 29.0 L·m−2·bar−1·h−1 | Permeance | 0.91 | - | - | - | -
10.1016/j.memsci.2021.119369 | Control IP membrane | PES | - | - | - | MgSO4 | interfacial polymerization (failed) | - | - | 9.2% (MgSO4) | - | - | - | -
10.1016/j.seppur.2020.116816 | NC-0.4 nanocomposite membrane | Cellulose triacetate (CTA) | Dopamine-melanin nanospheres | 0.4wt% | Nanofiltration (NF) | MgSO4 | Nanofiltration (NF) | - | - | 0.976 | - | 10 bar | - | 2 g/L
10.1016/j.seppur.2020.116965 | NF270 | Poly(piperazinamide) | - | - | Aqueous solution | MgSO4 | Nanofiltration (NF) | - | - | 97%(MgSO4) | 25°C | - | - | 2000 ppm (MgSO4)
10.1002/macp.201900532 | Pristine PIM-COOH Membrane | Polymer of Intrinsic Microporosity - Carboxylate functionalized (PIM-COOH) | - | - | Aqueous MgSO4 solution, Water | MgSO4 | Nanofiltration | 0.86 LMH bar−1 | Permeance | - | - | - | - | 2000 ppm MgSO4
10.3390/membranes11030212 | TFC-RO | Polyamide | - | - | Brackish/Seawater desalination brine pretreatment | MgSO4 | Nanofiltration | - | - | 95%(MgSO4) | - | 0.4 Mpa | - | NaCl: 500 mg/L; MgSO4: 2000 mg/L
10.3390/membranes11080592 | TFC | PA, PSf | - | - | Filtration | MgSO4 | RO/NF | - | - | 0.923 | - | - | - | -
10.1007/s11051-013-1698-y | Polyamide nanocomposite membrane | Polyamide | TiO2 nanoparticles | - | - | MgSO4 | Nanofiltration | - | - | 95%(MgSO4) | - | - | - | -
10.1007/s12221-009-0797-y | NF membrane | poly[2-(N,N-dimethyl amino)ethyl methacrylate], polysulfone | - | - | MgSO4, water | MgSO4 | Nanofiltration | - | - | 0.867 | - | - | - | 1 g/l
10.1007/s12221-016-6219-z | Hollow fiber composite NF membrane | poly(piperazine amide), polysulfone | ZnO nanospheres | 1.5 wt% | MgSO4 aqueous solution | MgSO4 | Nanofiltration | - | - | 0.922 | - | 0.7 MPa | - | 1 g·l-1
10.1016/j.desal.2016.09.005 | NC/CNS | Carbon Nanosheet (CNS), Nanocellulose (NC) | Nanocellulose (NC) | 50 wt.% | Nanofiltration | MgSO₄ | Nanofiltration (NF) | - | - | 60% (MgSO₄) | - | - | - | -
10.1016/j.jtice.2018.01.030 | NF Membranes | - | - | - | Nanofiltration (NF) | MgSO₄ | Nanofiltration (NF) | - | - | 83%(MgSO₄) | - | 10 bar | - | 2 g/L
10.1002/app.38839 | Positively charged hollow-fiber composite NF | PDMAEMA, PSF | - | - | Nanofiltration | MgSO4 | Nanofiltration | - | - | >98% | 25°C | 0.7 MPa | - | 2 g/L
10.1002/app.38839 | Composite NF | PDMAEMA, PSF | - | - | Nanofiltration | MgSO4 | Nanofiltration | - | - | >98% | 25°C | 0.7 MPa | - | 2 g/L
10.1007/s12221-016-6219-z | Composite NF membrane | poly(piperazine amide), polysulfone | ZnO nanospheres | 1.5 wt% | MgSO4 aqueous solution | MgSO4 | Nanofiltration | - | - | 0.965 | - | 0.7 MPa | - | 1 g·l-1
https://doi.org/00222348.2020.1750117 | PDOPA-TMC/PSF NF | PSF | TMC, DOPA | -- | Nanofiltration | MgSO4 aqueous; Congo red aqueous | Interfacial polymerization | -- | Permeance | -- | -- | -- | -- | 50 ppm
10.1002/app.41620 | NFM 2 | - | taurine | 0.2 wt% | - | MgSO4; BSA | Nanofiltration | - | - | 0.92 | - | - | - | -
10.1016/j.desal.2013.01.002 | Composite multichannel capillary membrane | Polyethersulfone (PES), Polyamide | - | - | Nanofiltration | MgSO4; CaCl2 | Nanofiltration | - | - | 57% (MgSO4); 21% (CaCl2) | 20°C | 0.5 MPa | - | -
https://doi.org/00222348.2020.1750117 | PDOPA/PSF bilayer NF | PSF | PDOPA | -- | Nanofiltration | MgSO4; Congo red | Interfacial polymerization | -- | Permeance | >80.0% | -- | -- | -- | --
10.1016/j.cherd.2019.05.014 | PEs/UiO-66 mixed matrix membrane | Polyelectrolytes (PEs), UiO-66 MOF | UiO-66 | - | Nanofiltration (Water treatment) | MgSO4; Congo Red | Nanofiltration (NF) | 14.8 L m-2 h-1 bar-1 | Permeance | 96.3%; 99.9% | - | - | - | -
10.1016/j.cherd.2019.05.014 | PEI/PMAS self-assembly composite membrane | Polyelectrolytes (PEI, PMAS), UiO-66 MOF | UiO-66 | 0.1 | Nanofiltration (Water treatment, Dye removal) | MgSO4; Congo Red | Nanofiltration (NF) | 14.8 L m-2 h-1 bar-1 | Permeance | 96.3% (MgSO4); 99.9% (CR) | - | 8.0 bar | - | -
10.1016/j.cherd.2019.05.014 | PEM/UiO-66 mixed matrix membrane | Polyelectrolytes (PEI, PMAS), UiO-66 MOF | UiO-66 | 0.1 | Nanofiltration (Water treatment) | MgSO4; Congo Red (CR) | Nanofiltration (NF) | 14.8 L m-2 h-1 bar-1 | Permeance | 96.3% (MgSO4); 99.9% (Congo Red) | - | - | - | -
10.1016/j.memsci.2021.119437 | urea-crosslinked GO membrane | Graphene Oxide (GO), urea | - | - | water | MgSO4; CuSO4 | nanofiltration | - | - | 73.5%(MgSO4); 81.9%(CuSO4) | - | - | - | -
10.1039/c7ta03183a | LBL assembled polyelectrolyte nanofiltration membrane | Poly(acrylic acid) (PAA), Polyethylenimine (PEI), Ni(OH)2 nanosheet sacrificial layer | Ni(OH)2 nanosheet | - | - | MgSO4; MgCl2; Dye | Nanofiltration (NF) | 466 L m-2 h-1 bar-1 | Permeance | 88.2% (MgSO4); 81.3% (MgCl2); 98% (Dyes) | - | 0.8 bar | - | -
10.1039/c7ta07582k | HF-NF | Polyamide (PA) | - | - | Nanofiltration | MgSO4; MgCl2; Na2SO4 | Cross-flow Nanofiltration | - | - | >97.0% | 25°C | - | - | -
10.1039/c8ta09242g | TFC NF | - | - | - | Nanofiltration | MgSO4; Na+ | Nanofiltration | 9.4 L m-2 h-1 bar-1 | Permeance | 0.852 | - | - | - | -
https://doi.org/00222348.2020.1750117 | PDOPA/PIP-TMC/PSF NF | PSF | PIP, TMC, DOPA | - | Nanofiltration | MgSO4; Na2SO4 | Interfacial polymerization | -- | Permeance | 97.0%; 98.3% | -- | -- | -- | --
10.1039/c6ra04074h | optimized CCh/PEI/GA TFC NF membrane | - | CCh, PEI | 04:01:00 | nanofiltration (salt selectivity) | MgSO4; Na2SO4 | nanofiltration (salt rejection order) | - | - | 91.3%; 88.4% | 25°C | 0.6 MPa | 6 | 1000 mg/L
10.1016/j.memsci.2014.08.055 | TMC-coated PES substrate | PES, TMC | - | - | MgSO4, Na2SO4 solutions | MgSO4; Na2SO4 | Nanofiltration? | - | - | 91.95%; 97.53% | - | 0.2 MPa | - | 500 ppm salts
10.1016/j.memsci.2018.07.087 | Graphene Oxide-in-Polymer nanofiltration membrane | Polyamide (PIP), Polysulfone | - | - | Water Desalination | MgSO4; Na2SO4 | Nanofiltration | 242 LMH/MPa | Permeance | - | - | - | - | -
10.1007/s11814-016-0107-5 | SPSf/PSf blended membrane | sulfonated polysulfone (SPSf)/polysulfone (PSf) | - | - | nanofiltration | MgSO4; Na2SO4; CaCl2; NaCl | nanofiltration | - | - | 19.6%(MgSO4); 53.3%(Na2SO4); 72.8%(CaCl2); 87.8%(NaCl) | 15°C | - | - | -
10.1016/j.jcis.2020.03.087 | TFN NF | Polyethersulfone (PES), Tannic acid (TA), Trimesoyl chloride (TMC) | TiO2 | - | - | MgSO4; Na2SO4; MgCl2; CaCl2; NaCl | Nanofiltration | - | - | 96.8%(MgSO4); 94.6%(Na2SO4); 70.5%(MgCl2); 65.4%(CaCl2); 57.9%(NaCl) | - | 5 bar | - | -
10.1016/j.cej.2019.123787 | PES/CeO2 loose NF nanocomposite membrane | Poly(ether sulfone) (PES), Cerium oxide (CeO2) nanoparticles | - | - | Dead-end filtration | MgSO4; Na2SO4; MgCl2; NaCl | Loose Nanofiltration (NF) | - | - | 4 4.1%; 3.3%; 1.8%; 1.2% | - | - | - | -
10.1016/j.cjche.2020.06.029 | PDA-[PDDA/TiO2]+Cl⁻ composite membrane | Hydrolyzed PAN, PDA, PDDA/TiO2 | TiO2@PDDA nanoparticles | 1.0 g/L | Nanofiltration (NF) | MgSO₄; Na₂SO₄; MgCl₂; NaCl | Nanofiltration | - | - | 80.0%(MgSO₄); 71.5%(Na₂SO₄); 65.3%(MgCl₂); 49.8%(NaCl) | - | 0.4 MPa | - | -
10.1016/j.seppur.2020.116816 | NC-0.4 nanocomposite membrane | Cellulose triacetate (CTA) | - | - | Nanofiltration (NF) | MgSO4; Na2SO4; MgCl2; NaCl | Nanofiltration (NF) | - | - | 97.6%(MgSO4); 96.5%(Na2SO4); 91.8%(MgCl2); 76.1%(NaCl) | - | 10 bar | - | -
10.1016/j.seppur.2020.117133 | MPQ (PIP/BHDA-TMC) NF membrane | Polyamide (PA) | - | - | Inorganic salt solutions | MgSO4; Na2SO4; MgCl2; NaCl | Nanofiltration (NF) | - | - | 93.46%(MgSO4); 91.61%(Na2SO4); 88.15%(MgCl2); 22.03%(NaCl) | - | - | - | -
10.1039/c8nj05670f | M-1.0TEA TFC membrane | Trimesic acid (TMA) | - | - | Seawater and model solute filtration | MgSO₄; Na₂SO₄; MgCl₂; NaCl; Boron (B(OH)₃) | Nanofiltration (NF) | 1.4 L m⁻² h⁻¹ bar⁻¹ | Permeance | ~40% | - | 150 psi | - | 2000 ppm (model solutes)
10.1016/j.seppur.2020.117133 | PIP/BHDA-TMC (MPQ) NF membrane | Polyamide (PA) | - | - | Heavy metal salt solutions, Pure water | MgSO4; Na2SO4; MgCl2; NaCl; CuSO4; ZnSO4; Cu(NO3)2 | Nanofiltration (NF) | 12.9 L·m−2·h−1·bar−1 | Permeance | 93.46%(MgSO4); 91.61%(Na2SO4); 88.15%(MgCl2); 22.03%(NaCl); 96.43%(CuSO4); 96.16%(ZnSO4); 91.69%(Cu(NO3)2) | - | - | - | -
10.1016/j.arabjc.2017.12.009 | TFN-f 0.03 | Polyamide (PA), Graphene Oxide (GO) | GO nanosheets | 0.03 g/m2 | Nanofiltration (NF) | MgSO4; Na2SO4; NaCl | Nanofiltration (NF) | 4.13 L/m2·h·bar | Permeance | 37.4%; >95%; >95% | - | - | - | -
10.1016/j.jece.2021.105722 | M-0.05 | Polyamide | PTiO2 | 0.05 wt% | Aqueous Solution | MgSO4; Na2SO4; NaCl | Nanofiltration | - | - | 98.8% (MgSO4); 97.6% (Na2SO4); 63% (NaCl) | - | - | - | -
10.1016/j.jece.2021.105722 | TFN | Polyamide | PTiO2 | 0.05 wt% | Aqueous Solution | MgSO4; Na2SO4; NaCl; Boron | Nanofiltration | - | - | 98.8% (MgSO4); 97.6% (Na2SO4); 63% (NaCl); 96% (Boron) | - | - | 11 | -
10.1016/j.compositesb.2019.107328 | TFC | Polysulfone (PSf), Polyamide (PA) | - | - | Aqueous solution | MgSO4; Na2SO4; NaCl; BSA; SA | Reverse Osmosis / Nanofiltration | - | - | 99% (MgSO4); 99% (Na2SO4); 98% (NaCl); 99% (BSA); 95% (SA) | - | - | - | -
10.1039/c9ta02299f | TFN-AU4 membrane | Polyamide (PA) | UiO-66-NH2 | - | Nanofiltration | MgSO4; NaCl | Nanofiltration | - | - | 93.3% ; 91.2% | - | 4 bar | - | 1500 ppm
10.1002/app.41187 | HFC | - | - | - | aqueous salt solution | MgSO4; NaCl | Nanofiltration | - | - | 98.13%, 18.6% | - | 0.7 MPa | - | -
10.1002/app.41988 | polysulfone (PSf) composite | polysulfone (PSf), PEI | - | - | - | MgSO4; NaCl | Nanofiltration | - | - | 90%, 78% | - | 0.8 MPa | - | -
10.1002/app.49382 | TiO2/SiO2 nanocomposite membranes | polyamide (PA) | TiO2 nanoparticles (NPs), silica (SiO2) NPs | - | water, salt solution (MgSO4, NaCl) | MgSO4; NaCl | nanofiltration (NF) | - | - | 99%; 99% | - | - | - | -
10.1016/j.desal.2020.114759 | PSf-vanillin membrane | Polysulfone (PSf) | Vanillin | - | Dead-end filtration | MgSO4; NaCl | Nanofiltration | - | - | 87.49%; 25.78% | - | 5 bar | - | 2000 ppm salts
10.1016/j.desal.2020.114759 | PSf-vanillin membrane | Polysulfone (PSf), Vanillin | - | - | Dead-end filtration | MgSO4; NaCl | Nanofiltration | - | - | 87.49%; 25.78% | - | 5 bar | - | 2000 ppm salts
10.1016/j.jhazmat.2018.08.004 | PAN/GO hybrid membrane | Polyacrylonitrile (PAN) | Graphene Oxide (GO) | 0.2 wt% | Nanofiltration | MgSO4; NaCl | Nanofiltration | - | - | 26.7%(MgSO4); 10.9%(NaCl ) | - | - | - | Salt: 1 g/L
10.1016/j.memsci.2015.05.068 | PES20 ultrafiltration membrane with polyelectrolyte multilayer | PES | PSS, PAH | 5 bilayers | Salt water | MgSO4; NaCl | Nanofiltration | - | - | 73.9%; 22.5% | - | 5 bar | - | -
10.1016/j.memsci.2018.06.046 | PAA-PI membrane | Poly(amic acid)-Polyimide intermediate | - | - | Salt solution | MgSO4; NaCl | Nanofiltration (NF) | - | - | 62.50% (MgSO4); 42.77% (NaCl) | - | - | 7 | -
10.1016/j.seppur.2020.116816 | NC-0.4 and different nanofiltration membranes | Cellulose triacetate (CTA) | Dopamine-melanin nanospheres | 0.4wt% | Nanofiltration (NF) | MgSO4; NaCl | Nanofiltration (NF) | - | - | 97.6%(MgSO4); 76.1%(NaCl) | - | - | - | -
10.1016/j.jtice.2020.10.032 | (BUT-8(A)/PDDA)3-HPAN membrane | PDDA, HPAN | BUT-8(A) | - | Aqueous salt solution | MgSO4; NaCl; MgCl2 | Nanofiltration | - | - | 7.2%; 4.0%; 1.5% | Room temperature | - | - | 1 g/L
10.1016/j.seppur.2021.118720 | CMC/PES TFC-NF membrane | Polyethersulfone (PES), Carboxymethyl cellulose (CMC) | CMC | 0.5 wt% | Desalination | MgSO4; NaCl; Na2SO4 | Nanofiltration | - | - | 69.97%(MgSO4); 55.77%(NaCl); 93.13%(Na2SO4) | - | 0.4 MPa | - | 100 mg/L
10.3390/membranes10030052 | PES 5 | PES | Chitosan | - | - | Mn2+; Fe2+; Mg2+; Ca2+; SO42− | - | - | - | 98.05%(Mn2+); 97.39%(Fe2+); 96.25%(Mg2+); 95.24%(Ca2+); 80.34%(SO42−) | - | - | - | -
10.3390/membranes10030052 | PES | PES | Chitosan | - | Acid mine drainage | Mn2+; Fe2+; Mg2+; Ca2+; SO42− | - | - | - | 98.05%(Mn2+); 97.39%(Fe2+); 96.25%(Mg2+); 95.24%(Ca2+); 80.34%(SO42−) | - | - | - | -
10.1039/D0CC06302A | Reduced Graphene Oxide (rGO) nanofiltration membrane | Reduced Graphene Oxide (rGO) | - | - | Nanofiltration | Multivalent Metal Ions | Nanofiltration | 142.5 L m-2 h-1 bar-1 | Permeance | 0.916 | - | - | - | -
10.1039/d0cc06302a | pure rGO | reduced Graphene Oxide | - | - | Nanofiltration | Multivalent metal ions | Pressure-driven filtration | 142.5 L m−2 h−1 bar−1 | Permeance | 0.916 | - | - | - | -
10.1021/acssuschemeng.9b02972 | TrGO membrane | Graphene Oxide (GO) | - | - | Aqueous | Na+ | Forward Osmosis (FO) / Desalination | - | - | >99.56% (Na+) | - | - | - | -
10.1111/ijac.13311 | ceramic membrane | ceramic | - | - | well water, sluiceway water | Na+ | microfiltration / ion removal | - | - | 0.853 | 1300˚C | - | - | 2190 ppm Na+ (well)
10.1007/s10098-014-0737-4 | NF (XN45) | - | - | - | Nanofiltration | Na+ | Nanofiltration | - | - | 25%(Na+) | - | - | - | -
10.1016/j.desal.2015.07.023 | S-30 CEM | - | - | - | Electrodialysis (ED) | Na+/Ca2+ | Electrodialysis (ED) | - | - | 6.82 | - | - | - | -
10.1021/acs.jpcc.0c09130 | nanoporous graphene membrane | graphene | - | - | ion transport | Na+/Cl- | - | - | - | 8 | - | - | - | -
10.1021/acs.jpcc.0c09130 | nanoporous graphene membrane | graphene | - | - | ion transport | Na+/Cl- | - | - | - | 0.8 | - | - | - | -
10.1039/d1ta02664j | PVA / MA | Polyvinyl alcohol/Maleic acid (PVA/MA) | - | - | Diffusion cell separation | Na+/Li+; K+/Li+; K+/Na+ | Diffusion | - | - | 3.8; 7.1; 2.1 | - | - | - | 0.1 M
10.1002/admi.201701449 | rGO-SDDS-rGO#4 membrane | rGO, SDDS (4,4′-diaminodiphenyl sulfone) | - | - | Electrodialysis (ED) | Na+/Li+; Li+/Mg2+; Li+/Ca2+ | Electrodialysis | - | - | 9.14%; 85.32%; 80.81% | - | - | - | -
10.1002/admi.201701449 | rGO-SDDS-rGO membrane | rGO, SDDS (4,4′-diaminodiphenyl sulfone), GO | - | - | Electrodialysis (ED) | Na+/Li+; Li+/Mg2+; Li+/Ca2+ | Electrodialysis | - | - | 9.14%; 85.32%; 80.81% | - | - | - | -
dx.doi.org/10.1021/la5044188 | PSS/PAH PEM membrane | Poly(styrenesulfonate) (PSS), Poly(allylamine hydrochloride) (PAH) | - | - | Nanofiltration | Na+/Mg2+ | Nanofiltration | - | - | ~22(Na+/Mg2+) | - | - | - | 1 g/L each cation
10.1021/acsami.5b01505 | TiO2 membrane | TiO2 | - | - | Diffusion Dialysis | Na+/Mg2+ | Diffusion Dialysis (Electrically assisted) | - | - | 3.8 | - | - | - | 1 M Na2SO4 / 0.1 M MgSO4
10.1021/jacs.1c00575 | FGOMs | Functionalized Graphene Oxide (FGO) | - | - | Desalination | Na+/Mg2+; K+/Mg2+; NaCl | Nanofiltration/Osmosis | - | - | 90(Na+/Mg2+); 28.3(K+/Mg2+); ~99.0%(NaCl) | - | - | - | NaCl: 0.1 M
10.1016/j.memsci.2021.119246 | DMBP-QTB | DMBP-TB | - | - | Ion Separation | Na+/Mg2+; Li+/Mg2+ | Diffusion Dialysis | - | - | 161.3 (Na+/Mg2+); 152.2 (Li+/Mg2+) | - | - | - | -
10.1002/pen.25289 | [(PAH50-CHI50)/(PAA-fMWCNT)]30 LbL composite membrane | PAH, CHI, PAA, fMWCNT, NF90 | - | - | Synthetic seawater | Na⁺; Cl⁻ | Reverse Osmosis (RO) | - | - | 75% (Na⁺); 87% (Cl⁻) | - | 40 bar | - | -
10.1016/j.desal.2020.114852 | Graphene nanosheet NF membrane | Graphene nanosheets, PES | - | - | Nanofiltration (NF) | Na+; Pb2+; Fe3+ | Nanofiltration (NF) | 167.1 L m-2 h-1 bar-1 | Permeance | - | - | - | - | -
http://dx.doi.org/10.1080/01496395.2012.692424 | BHTTM-TMC composite NF membrane | Polyethersulfone (PES), BHTTM-TMC polyamide | BHTTM, TMC | 1%, 0.15% | Na2SO4 solution (1000 ppm) | Na2SO4 | Nanofiltration | - | - | 0.853 | 25°C | 0.6 MPa | - | 1000 ppm Na2SO4
http://dx.doi.org/10.1080/01496395.2012.692424 | BHTTM-TMC composite NF membrane | Polyethersulfone (PES), BHTTM-TMC polyamide | BHTTM, TMC | 1%, 0.15% | Na2SO4 solution (5000 ppm) | Na2SO4 | Nanofiltration | - | - | 0.945 | - | - | - | 5000 ppm Na2SO4
http://dx.doi.org/10.1080/01496395.2012.692424 | BHTTM-TMC composite NF membrane | Polyethersulfone (PES), BHTTM-TMC polyamide | BHTTM, TMC | 1%, 0.15% | Na2SO4 solution (1000 ppm) | Na2SO4 | Nanofiltration | - | - | 0.853 | 25°C | 0.6 MPa | - | 1000 ppm Na2SO4
http://dx.doi.org/10.1080/01496395.2012.692424 | BHTTM-TMC composite NF membrane | Polyethersulfone (PES), BHTTM-TMC polyamide | BHTTM, TMC | 1%, 0.15% | Na2SO4 solution (1000 ppm) | Na2SO4 | Nanofiltration | - | - | 0.853 | - | - | - | 1000 ppm Na2SO4
10.1080/19443994.2015.1030778 | TFNC | PES nanoﬁbrous, Polydopamine (PDA), Polyamide (PA) | - | - | Aqueous (Na2SO4) | Na2SO4 | Nanofiltration | - | - | ~99.4% | - | 0.6 MPa | - | -
10.1080/19443994.2015.1030778 | PAM/PDA–PES | PES, Polydopamine (PDA), Polyamide (PIP/TMC) | PIP, TMC | 1 wt%, 0.6 wt% | Aqueous (Na2SO4) | Na2SO4 | Nanofiltration | - | - | 0.992 | - | 0.6 MPa | - | 1000 ppm
10.1080/19443994.2015.1030778 | PAM/PES | PES, Polyamide (PIP/TMC) | PIP, TMC | - | Aqueous (Na2SO4) | Na2SO4 | Nanofiltration | - | - | 0.982 | - | 0.6 MPa | - | 1000 ppm
10.1080/19443994.2015.1030778 | PAM/PDA–PES | PES, Polydopamine (PDA), Polyamide (PIP/TMC) | PIP, TMC | 1 wt%, 0.6 wt% | Aqueous (Na2SO4) | Na2SO4 | Nanofiltration | - | - | ~99.4% | 60˚C | 0.6 MPa | - | 1000 mg/L
10.1080/19443994.2015.1087343 | PVA/PSf composite | Polysulfone (PSf), Polyvinyl alcohol (PVA) | - | - | Aqueous (Na2SO4) | Na2SO4 | Nanofiltration | - | - | 0.905 | 25.0˚C | 5.0 bar | 7 | 500 mg/L
10.1080/19443994.2015.1087343 | CMCNa/PVA/PSf composite | Polysulfone (PSf), Polyvinyl alcohol (PVA), Sodium carboxymethyl cellulose (CMCNa) | - | - | Aqueous (Na2SO4) | Na2SO4 | Nanofiltration | - | - | 0.943 | 25.0˚C | 5.0 bar | 7 | 500 mg/L
10.1039/c6ra05716k | PAMAM-NH2/PIP/SiO2 NF membrane | - | SiO2 gel | 0.3% w/v | nanofiltration (salt rejection) | Na2SO4 | nanofiltration | - | - | 0.92 | - | 0.6 MPa | - | 2000 ppm
10.1039/c7ra11550d | TFN-MG-60 membrane | Thin-film composite (TFC), Polypiperazine-amide (PPA) | MAH-GO | 60 ppm | - | Na2SO4 | Nanofiltration | - | - | 0.976 | - | - | - | -
10.1039/c7ta00501f | Triple-layered composite nanofiltration membrane | Cellulose nanocrystal (CNC), Polyamide | Cellulose nanocrystal (CNC) | - | - | Na2SO4 | Nanofiltration | - | - | >97% | - | 0.6 MPa | - | -
10.1039/c7ta00501f | TFC nanofiltration membrane | Piperazine (PIP), Trimesoyl chloride (TMC), Cellulose nanocrystal (CNC), Poly(ether sulfone) (PES) | Cellulose nanocrystal (CNC) | - | - | Na2SO4 | Nanofiltration | - | - | 0.976 | - | 0.6 MPa | - | -
10.1039/c7ta00501f | PA50/CNC/PES membrane | Polyamide (PA), Cellulose nanocrystal (CNC), Poly(ether sulfone) (PES) | Cellulose nanocrystal (CNC) | - | - | Na2SO4 | Nanofiltration | - | - | >95% | - | 0.6 MPa | - | 50 mg/100 mL
10.1039/c8ta05687k | Polyamide Nanofilm Composite (NCM) / PAN_0.025%-0.05% | - | Polyamide (PA) on PAN support | - | nanofiltration (NF) | Na2SO4 | Pressure-driven filtration | 25.1 L m-2 h-1 bar-1 | Permeance | - | - | - | - | -
10.1039/c9ra04714j | TFN / UiO-66-NH2 | Polyamide (PA), Polydopamine (PDA) | UiO-66-NH2 | - | Nanofiltration | Na2SO4 | Nanofiltration | 13.0 L m-2 h-1 bar-1 | Permeance | 0.981 | - | - | - | -
10.1039/c9ta02299f | TFC membrane | Polyamide, Polyacrylonitrile (PAN) | - | - | Nanofiltration | Na2SO4 | Nanofiltration | 14.5 L m-2 h-1 bar-1 | Permeance | 0.473 | - | 4 bar | - | -
10.1039/c9ta02299f | TFC membrane | Polyamide, Polyacrylonitrile (PAN) | - | - | Nanofiltration | Na2SO4 | Nanofiltration | - | - | 0.99 | - | - | - | -
10.1039/c9ta02299f | TFN membrane | Polyamide (PA) | UiO-66-NH2 | - | Nanofiltration | Na2SO4 | Nanofiltration | - | - | 0.984 | - | - | - | -
10.1039/c9ta12984g | Hydrogel-TFC membrane | Polyamide (PA), Kevlar hydrogel | - | - | Nanofiltration | Na2SO4 | Nanofiltration | 52.8, 62.9 L m-2 h-1 bar-1 | Permeance | 96.4%, 93.5% | - | - | - | -
10.1039/c9ta12984g | Hydrogel-TFC membrane | Polyamide (PA), Kevlar hydrogel | - | - | Nanofiltration | Na2SO4 | Nanofiltration | - | - | 96.4%, 93.5% | - | - | - | -
10.1039/c9ta12984g | Hydrogel-TFC membrane | Polyamide (PA) on Kevlar hydrogel, Piperazine (PIP), Trimesoyl chloride (TMC) | - | - | Nanofiltration | Na2SO4 | Nanofiltration | 52.8, 62.9 L m-2 h-1 bar-1 | Permeance | 0.935 | - | 4 bar | - | 1000 ppm
10.1039/c9ta12984g | PVA Hydrogel-TFC membrane | Polyvinyl alcohol (PVA) hydrogel, Polyamide (PA), Piperazine (PIP), Trimesoyl chloride (TMC) | PIP | 0.02 wt% | Nanofiltration | Na2SO4 | Nanofiltration | 33.2 L m-2 h-1 bar-1 | Permeance | 98.1% (Na2SO4) | - | - | - | -
10.1039/d0ta09319j | ULPA-2 composite membrane | Polyamide (PA) | - | - | HCl solution, NaClO solution, Water, Na2SO4 solution | Na2SO4 | Nanofiltration | - | - | 0.985 | - | - | 1 | 1000 ppm (NaClO)
10.1039/d0ta09319j | ULPA-2 composite membrane | Polyamide (PA) | Graphene Quantum Dots | - | Water, Na2SO4 solution | Na2SO4 | Nanofiltration | 32.1 L m-2 h-1 bar-1 | Permeance | 0.996 | - | - | - | -
10.1021/acs.est.9b06426 | C0-based TFC | Polysulfone (PES) / Polyester (PA) | β-Cyclodextrin (C0) | 3.2 wt% | Nanofiltration | Na2SO4 | Pressure-driven | 34.7 L m-2 h-1 bar-1 | Permeance | 0.961 | - | 4 bar | - | Na2SO4: 1000 ppm
10.1021/acs.langmuir.6b04465 | TFC NFM with PDA/PEI interlayer | Polyamide (PA), Polysulfone (PSf) | PDA/PEI (polydopamine/polyethyleneimine) | - | Nanofiltration (NF) | Na2SO4 | Cross-flow filtration | - | - | 0.97 | - | 0.6 MPa | - | -
10.1021/acsami.0c05166 | TMC-PIP based NF membrane | Polyamide | - | - | Nanofiltration (NF) | Na2SO4 | Pressure-driven Filtration | - | - | 0.987 | - | - | - | -
10.1021/acsami.0c12704 | Zwitterionic nanofiltration membrane | Polyamide, Betaine | - | - | Nanofiltration | Na2SO4 | Nanofiltration | 40.8 L m-1 h-1 bar-1 | Permeance | 0.97 | - | - | - | -
10.1021/acsami.1c02776 | PA/EVOH-P TFNC NF membrane | Polyamide (PA), Ethylene vinyl alcohol copolymer (EVOH) nanofiber | - | - | - | Na2SO4 | Nanofiltration (NF) | 42.25 L·m−2 h−1 bar−1 | Permeance | 0.9597 | - | - | - | 1000 ppm
10.1021/acsami.1c02776 | PA/EVOH TFNC NF membranes | Polyamide (PA), Ethylene vinyl alcohol copolymer (EVOH) nanofiber | - | - | - | Na2SO4 | Nanofiltration (NF) | - | - | 0.9 | - | 7.8 bar | - | 1000 ppm
10.1021/acsami.1c02776 | PA/EVOH-P TFNC NF membranes | Polyamide (PA), Ethylene vinyl alcohol copolymer (EVOH) nanofiber | - | - | - | Na2SO4 | Nanofiltration (NF) | - | - | 0.9 | - | 7.8 bar | - | 1000 ppm
10.1021/acsami.1c02776 | PA/EVOH-P TFNC NF membrane | Polyamide (PA), Ethylene vinyl alcohol copolymer (EVOH) nanofiber | - | - | - | Na2SO4 | Nanofiltration (NF) | 42.25 L·m−2 h−1 bar−1 | Permeance | 0.9597 | - | 4.8 bar | - | 1000 ppm
10.1021/acsami.9b17212 | TFN membranes | Polyamide (PA) | UiO-66, UiO-66-NH2 | 0.3 w/v% | Nanofiltration (NF) | Na2SO4 | Nanofiltration | - | - | 0.9909 | - | - | - | -
10.1021/acsami.9b19255 | Reduced Holey Graphene Oxide (r-HGO) membrane | Reduced Holey Graphene Oxide (r-HGO), porous | - | - | Nanofiltration (NF) - Desalination | Na2SO4 | Nanofiltration (Pressure-driven) | 6.6 L m-2 h-1 bar-1 | Permeance | >98.5% | - | - | - | -
10.1021/acsanm.0c02980 | GO-containing NF membrane | Polyamide (PA), graphene oxide (GO) | GO | - | Nanofiltration (NF) | Na2SO4 | Pressure-driven filtration | - | - | 0.976 | - | - | - | -
10.1021/acsanm.0c03348 | HNb3O8 nanosheet−graphene oxide composite membrane | HNb3O8 nanosheets (NbNs), graphene oxide (GO) | GO, HNb3O8 | - | Nanofiltration (NF) | Na2SO4 | Pressure-driven filtration | - | - | 0.94 | - | - | - | -
10.1021/acsanm.0c03348 | layered GO/NbN membrane | Graphene oxide (GO), HNb3O8 nanosheets (NbNs), (TEOA) | TEOA | - | Nanofiltration (NF) | Na2SO4 | Pressure-driven filtration | - | - | 0.94 | - | - | - | -
10.1021/acsanm.0c03348 | GO/NbN membrane | GO/NbN, TEOA | TEOA | - | Nanofiltration (NF) | Na2SO4 | Pressure-driven filtration | - | - | >90% | - | - | - | -
10.1021/acsanm.0c03348 | GO/NbN membrane | GO/HNb3O8 | - | - | Nanofiltration (NF) | Na2SO4 | Pressure-driven filtration | - | - | 0.94 | - | - | - | -
10.1021/acsanm.0c03348 | GO/NbN membrane | GO, HNb3O8 nanosheets | TEOA | - | Nanofiltration (NF) | Na2SO4 | Pressure-driven filtration | - | - | >90% | - | - | - | -
10.1021/acsapm.9b00059 | PA-zwi-X membrane | Polyamide (PA) | - | - | Salt rejection (Nanofiltration) | Na2SO4 | Pressure-driven cross-flow filtration | - | - | >97.0% | - | - | - | -
10.1021/acsnano.8b03994 | UiO66TFs | sPSf/PSf polymers | UiO-66 nanoparticles | - | Forward Osmosis | Na2SO4 | Forward Osmosis | 1.09 L m−2 h−1 bar−1 | Permeance | - | - | - | - | -
10.1021/acsnano.8b03994 | UiO66NFs | sPSf/PSf polymers | UiO-66 nanoparticles | - | Forward Osmosis | Na2SO4 | Forward Osmosis | 1.41 L m−2 h−1 bar−1 | Permeance | - | - | - | - | -
10.1021/acsnano.8b09761 | Polyamide Nanofiltration Membrane | Polyamide, SWCNT | Single-walled Carbon Nanotubes (SWCNT) | - | Nanofiltration/Ion Sieving | Na2SO4 | Pressure-driven Filtration | ~40 L m−2 h−1 bar−1 | Permeance | 0.965 | - | - | - | 1000 ppm Na2SO4
10.1021/acsnano.8b09761 | Polyamide TFC Membrane | Polyamide, SWCNT | Single-walled Carbon Nanotubes (SWCNT) | - | Nanofiltration/Stability | Na2SO4 | Pressure-driven Filtration | - | - | >96% | - | - | - | -
10.1021/acsnano.8b09761 | Polyamide TFC Membrane | Polyamide, SWCNT | Single-walled Carbon Nanotubes (SWCNT) | - | Nanofiltration/Water Treatment | Na2SO4 | Pressure-driven Filtration | ~40 L m–2 h–1 bar–1 | Permeance | 0.965 | - | - | - | -
10.1002/app.43511 | TAC/TMC composite NF membrane | TAC, TMC | - | - | - | Na2SO4 | Nanofiltration (NF) | 1.56 L m-2 h-1 bar-1 | Permeance | 0.982 | - | - | - | -
10.1002/app.46261 | TFC-7 | Polyamide (PA) | - | - | Na2SO4 solution | Na2SO4 | Nanofiltration | - | - | 0.973 | - | 6.8 bar | - | -
10.1002/app.46482 | PIP-BPF-BHTTM NF hollow-fiber membrane | Polyamide | - | - | nanofiltration | Na2SO4 | Nanofiltration | 21.0 L m-2 h-1 bar-1 | Permeance | 0.9 | - | - | - | -
10.1002/app.47436 | Pure PA NF membrane | Polyamide (PA) | - | - | Nanofiltration | Na2SO4 | Nanofiltration | - | - | 0.984 | - | - | - | -
10.1002/app.48205 | Thin-film nanocomposite (TFN) membrane | Polyamide (PA) | Graphene oxide | - | Filtration | Na2SO4 | Nanofiltration | - | - | 0.86 | - | - | - | -
10.1039/c4ra09090j | PVA-APES composite NF membrane | Poly(vinyl alcohol)-aminopropyl triethoxysilane (PVA-APES) | - | - | Na2SO4 solution | Na2SO4 | Nanofiltration | - | - | 0.985 | - | 2.0 MPa | - | 2000 ppm
10.1039/c4ra09090j | PVA-APES-xx TFC | PVA-APES | APES | 1.2% (w/v) | Water, Na2SO4 solution | Na2SO4 | Nanofiltration | - | - | 0.985 | - | 2.0 MPa | - | 2000 ppm
10.1039/c4ra09090j | TFC | PVA-APES | APES | 1.0% (w/v) | Na2SO4 solution | Na2SO4 | Nanofiltration | - | - | 0.989 | - | - | - | 2000 ppm
10.1039/c4ra09090j | PVA-APES-1.0 | PVA-APES | APES | 1.0% (w/v) | Water, Na2SO4 solution | Na2SO4 | Nanofiltration | - | - | 0.992 | - | 3.0 MPa | - | 2000 ppm
10.1039/c5ra02560e | SCHS/DCH–TMC | Polyamide | - | - | Aqueous salt solution | Na2SO4 | Nanofiltration | - | - | 0.981 | 25 °C | 0.6 MPa | 7 | 2000 ppm Na2SO4
10.1039/c5ra02560e | PAMAM/PAN NF | Polyamidoamine (PAMAM) / Polyacrylonitrile (PAN) | - | - | Aqueous salt solution | Na2SO4 | Nanofiltration | - | - | 0.867 | - | - | - | -
10.1039/c8ra05507f | MPCP membrane | Polyamide | MWCNTs-PAMAM | - | Na2SO4 solution, Water | Na2SO4 | Nanoﬁltration (NF) | 12.2 L m-2 h-1 bar-1 | Permeance | 0.926 | - | - | - | -
10.1039/c8ra06755d | PA composite NF membrane | Polyamide | - | - | Aqueous salt solution | Na2SO4 | Nanofiltration | - | - | 0.996 | - | - | - | -
10.1039/c9ew00227h | TFN-0.05 membrane | Polyamide (PA) | Halloysite nanotubes (HNTs) | - | Nanofiltration | Na2SO4 | Nanofiltration | 34.5 L∙m-2∙h-1∙bar-1 | Permeance | 0.978 | - | 4 bar | - | -
10.1039/c9ew00227h | TFN-0.05 membrane | Polyamide (PA) | Modified Halloysite nanotubes (m-HNTs) | 0.05 wt% | Nanofiltration | Na2SO4 | Nanofiltration | 34.5 L∙m-2∙h-1∙bar-1 | Permeance | 0.978 | - | 4 bar | - | -
10.1039/c9ta08163a | PA/CLS membrane | Polyamide (PA), COF nanosheet (CON), Polysulfone (PES) | - | - | Water Filtration (Nanofiltration/Reverse Osmosis) | Na2SO4 | Interfacial Polymerization / Filtration | - | - | ~94% | 60°C | - | - | 0.15 wt% PIP, 0.15 wt% TMC
10.1002/cssc.201700519 | Alginate TFC NFM | Alginate | - | - | Inorganic salt solution | Na2SO4 | Nanofiltration (NF) | - | - | 0.976 | - | - | - | -
10.1039/d0cc01556c | Defective UiO-66-NH2 modified TFN membrane | Thin film nanocomposite (TFN); UiO-66-NH2 | UiO-66-NH2 | - | - | Na2SO4 | Nanofiltration (NF) | 20.2 LMH/bar (Water) | Permeance | 0.979 | - | - | - | -
10.1039/d0ta02412k | polymer membranes (ZIF-67/W3000-nc) | ZIF-67 nanoparticles; W3000 polymer | - | - | Nanofiltration | Na2SO4 | Nanofiltration | 82 kg/m2 h bar | Permeance | 0.822 | - | 1 bar | - | -
10.1039/d0ta02412k | Nano-confinement MOF/polymer composite membrane | ZIF-67 nanoparticles; W3000 polymer | - | - | Nanofiltration | Na2SO4 | Nanofiltration | Permeance: 82 kg/m2 h bar | Permeance | 0.822 | - | 1 bar | - | -
10.1039/d0ta11923g | TFN–ZIF-8 membrane | Polyamide (PA); ZIF-8 | ZIF-8 | - | Nanofiltration | Na2SO4 | Nanofiltration | 20.4 L m−2 h−1 bar−1 | Permeance | 0.974 | - | - | - | -
10.1039/d0ta11923g | TFN–ZIF-8 | PA | ZIF-8 | - | NF | Na2SO4 | Nanofiltration | 20.4 L m-2 h-1 bar-1 | Permeance | 0.974 | - | - | - | -
10.1039/d1ew00071c | TFC | Polyamide (PA) | Tannic Acid (TA) | 0.004 w/v% | Nanofiltration | Na2SO4 | Nanofiltration | - | - | 0.97 | - | - | - | -
10.1039/d1ew00071c | TFC-TA | Polyamide (PA) | Tannic Acid (TA) | 0.004 w/v% | Nanofiltration | Na2SO4 | Nanofiltration | - | - | 0.97 | - | 0.6 MPa | - | 2000 ppm Na2SO4
10.1039/d1ew00071c | TFC-TA | Polyamide (PA) | Tannic Acid (TA) | 0.004 w/v% | Nanofiltration | Na2SO4 | Nanofiltration | - | - | 0.97 | - | 0.6 MPa | - | 2000 ppm
10.1016/j.cej.2013.08.085 | TFC NF | SCS, PAN | HDI | 0.8wt% | Nanofiltration | Na2SO4 | Nanofiltration | - | - | 0.48 | 30 °C | - | 5.5 | -
10.1016/j.cej.2020.127376 | PA-TFC LNF | Polyamide (PA) | TiO2 nanoparticles | - | Nanofiltration (NF) | Na2SO4 | Nanofiltration (NF) | - | - | 0.17 | - | - | - | -
10.1016/j.cej.2020.127602 | GQDs_N/S TFC membrane | Graphene Quantum Dots (GQDs), Polyamide (PA) | - | - | Nanofiltration (NF) | Na2SO4 | Nanofiltration (NF) | 9.82 L m⁻² h⁻¹ bar⁻¹ | Permeance | 0.974 | - | - | - | 1000 ppm
10.1016/j.cej.2020.127602 | GQDs_N/S TFC membrane | Graphene Quantum Dots (GQDs); Polyamide (PA) | - | - | Nanofiltration (NF) | Na2SO4 | Nanofiltration (NF) | 9.82 L m⁻² h⁻¹ bar⁻¹ | Permeance | 0.974 | - | - | - | -
10.1016/j.cej.2021.128577 | DES/GO-1hr membrane | graphene oxide (GO), DES functionalized GO | - | 35 mg/m2 | Aqueous solution | Na2SO4 | Nanofiltration (NF) | - | - | 0.181 | - | - | - | 1 g/L Na2SO4
10.1016/j.ces.2017.11.034 | PI/GO MMM | Polyimide (PI), Graphene Oxide (GO) | GO | 0.9 wt% | Nanofiltration (Desalination) | Na2SO4 | Nanofiltration | - | - | 0.98 | - | - | - | 0.15 M Na2SO4
10.1016/j.colsurfa.2021.127001 | PA/HAP/PSf nanofiltration membrane | Polyamide (PA), Polysulfone (PSf) | Hydroxyapatite (HAP) | - | Salt solution | Na2SO4 | Nanofiltration | - | - | 0.982 | - | 6 bar | - | -
10.1016/j.desal.2013.03.018 | SPPBES composite NF membrane | Sulfonated copoly(phthalazinone biphenyl ether sulfone) (SPPBES), Poly(phthalazinone ether sulfone ketone) (PPESK) | - | - | Nanofiltration | Na2SO4 | Nanofiltration | - | - | 0.84 | 20°C | 1.0 MPa | - | -
10.1016/j.desal.2014.08.001 | Polyamide/TiO2 | Polyamide, Polysulfone (PSf), Titanium dioxide (TiO2) | PIP, TMC, TiO2 | 0.5 wt%, 0.3 wt%, 9.06 wt% | Aqueous solution | Na2SO4 | Nanoﬁltration (NF) | - | - | 0.9694 | 70℃ | - | - | 2000 mg L−1
10.1016/j.desal.2017.11.046 | TFN membrane | Polyamide | MWCNT-COOH, MWCNT-OH, MWCNT-NH | 0.01% w/v | RO system | Na2SO4 | Reverse Osmosis | - | - | 0.976 | - | 6 bar | - | -
10.1016/j.desal.2019.05.001 | PA-TFC membrane | Polyamide | TAC | 0.08 wt% | Nanofiltration | Na2SO4 | Nanofiltration | - | - | ~91% | 25°C | 8 bar | - | 1 g L−1 Na2SO4
10.1016/j.desal.2019.114228 | Polyester-L-PAA0.08 membrane | Polyester, Poly(acrylic acid) (PAA) | TEOA | 2.0 wt% | Nanofiltration | Na2SO4 | Nanofiltration | - | - | 0.949 | - | - | - | -
10.1016/j.desal.2019.114228 | TFC membrane | Polyester | TEOA | 2.0 wt% | Nanofiltration | Na2SO4 | Nanofiltration | 3.2 L/m² h bar | Permeance | 0.93 | - | - | - | -
10.1016/j.desal.2020.114649 | ICA_d_UiO-66-NH2@PA TFN | Polyamide (PA), Polysulfone (PSf) | ICA decorated UiO-66-NH2 (ICA_d_UiO-66-NH2) | - | Nanofiltration (NF) | Na2SO4 | Nanofiltration (NF) | 9.4 L m−2 h−1 bar−1 | Permeance | 0.974 | - | - | - | -
10.1016/j.desal.2020.114649 | ICA_d_UiO-66-NH2@PA | Polyamide (PA), Polysulfone (PSf) | ICA decorated UiO-66-NH2 (ICA_d_UiO-66-NH2) | 0.08% (w/v) | Nanofiltration (NF) | Na2SO4 | Nanofiltration (NF) | 8.6 L m−2 h−1 bar−1 | Permeance | 0.961 | - | 10 bar | - | 1000 ppm Na2SO4; 1 g·L−1 BSA
10.1016/j.desal.2021.115067 | M-P15-T15 | Polyamide (PA), TTSBI, TMC | - | - | Nanofiltration (NF) | Na2SO4 | Nanofiltration (NF) | 9.9 L m-2 h-1 bar-1 | Permeance | 98%(Na2SO4) | - | - | - | -
10.1016/j.desal.2021.115067 | M-P15-T15 | Polyamide (PA), TTSBI, TMC | TTSBI | 15 mmol L-1 | Nanofiltration (NF) | Na2SO4 | Nanofiltration (NF) | 9.9 L m-2 h-1 bar-1 | Permeance | 98%(Na2SO4) | - | - | - | -
10.1016/j.jclepro.2017.10.075 | PES/Pluronic membrane | PES | Pluronic | 0.05 | Water/Salt Filtration | Na2SO4 | Nanofiltration | - | - | 0.33 | - | 4 bar | - | 20 mM Na2SO4
10.1016/j.jece.2017.09.047 | Polyimide (PI) P84 Nanofiltration Membrane | Polyimide (PI) P84 | - | - | Nanofiltration System | Na2SO4 | Nanofiltration (NF) | - | - | 0.8 | - | - | - | -
10.1016/j.jece.2020.104650 | PVA/PES Thin-Film Nanocomposite | Polyethersulfone (PES), Polyvinyl Alcohol (PVA) | Oxidized Multi-Walled Carbon Nanotube (O-MWCNT), Graphene Oxide (GO) | - | Nanofiltration (NF) | Na2SO4 | Nanofiltration | - | - | 84% (Na2SO4) | - | 4 bar | - | -
10.1016/j.jece.2021.105762 | TETA-MWCNT/PVC membrane | PVC | TETA-MWCNTs | 0.25 wt% | Aqueous Solution | Na2SO4 | Nanofiltration | - | - | 0.807 | - | - | - | 1 g/L Na2SO4
10.1016/j.jiec.2018.05.032 | Polyamide TFN-PNP0.5 | Polyamide | Polyelectrolyte Nanoparticles (PNP) | 0.5% w/v | Nanofiltration | Na2SO4 | Nanofiltration | - | - | 0.824 | - | - | - | -
10.1016/j.jiec.2018.05.032 | TFC | Polyamide, PIP, TMC | - | - | Nanofiltration | Na2SO4 | Nanofiltration | - | - | 0.97 | 25 | 0.6 MPa | 7 | 1 g/L Na2SO4
10.1016/j.jtice.2020.06.008 | PA/CTA membrane | Polyamide (PA), CTA | PIP | 0.01 wt% | Na2SO4 solution, Pure water | Na2SO4 | Nanofiltration | - | - | 0.023 | - | - | - | 1000 ppm Na2SO4
10.1016/j.jtice.2020.06.014 | TFN membrane | Polyamide, PES | TiO2 nanoparticles | 0.3 w/v% | Aqueous salt solution | Na2SO4 | Nanofiltration | - | - | 0.9943 | - | 0.8 Mpa | - | 1 g/L Na2SO4
10.1016/j.jtice.2020.06.014 | TFN membrane | Polyamide, PES | TiO2 nanoparticles | 0.3 w/v% | Aqueous salt solution | Na2SO4 | Nanofiltration | - | - | 0.653 | - | 0.5 Mpa | - | 16 g/L Na2SO4
10.1016/j.jwpe.2020.101355 | NF-4 | Polyamide (PA), PDMAEMA | - | - | Nanofiltration | Na2SO4 | Nanofiltration | 11.4 L/m2.h.bar | Permeance | 0.94 | 20℃ | - | - | -
10.1016/j.jwpe.2020.101355 | NF-4-6 | Polyamide (PA), PDMAEMA, zwitterionized | - | - | Nanofiltration | Na2SO4 | Nanofiltration | 14 L/m2.h.bar | Permeance | 0.9 | - | - | - | -
10.1016/j.memSci.2019.117640 | Nascent polyamide NF membrane | Polyamide | - | - | Nanofiltration | Na2SO4 | Nanofiltration | 16.7 L m-2 h-1 bar-1 | Permeance | >97%(Na2SO4) | - | - | - | -
10.1016/j.memsci.2012.04.043 | PIP-NTSC nanofiltration membrane | Polyamide | - | - | Na2SO4 aqueous solution | Na2SO4 | Nanofiltration | - | - | 0.867 | - | 0.5 MPa | - | 500 mg/L Na2SO4
10.1016/j.memsci.2014.04.040 | PIP-induced thin film composite membrane | Piperazine (PIP), TMC | - | - | Nanofiltration | Na2SO4 | Nanofiltration | - | - | 88.6% (Na2SO4) | - | - | - | -
10.1016/j.memsci.2014.11.011 | PA/PD-PES (TFC NF) | Polyethersulfone (PES); Polydopamine (PD) | - | - | Na2SO4 solution | Na2SO4 | Nanofiltration | - | - | 0.935 | - | 0.2 MPa | - | 1 g/L Na2SO4
10.1016/j.memsci.2015.07.031 | PVA/CMC-Na blend composite NF | PVA, CMC-Na | - | - | Nanofiltration (NF) | Na2SO4 | - | - | - | 0.937 | - | 0.8 MPa | - | -
10.1016/j.memsci.2015.10.028 | Chlorine-tolerant NF membrane | Piperazine (PIP), 2,2'-bis(1-hydroxy-1-trifluoromethyl-2,2,2-trifluoroethyl)-4,4'-methylenedianiline (BHTTM), Trimesoyl chloride (TMC), Polysulfone (PSF) UF | - | - | Nanofiltration (NF) | Na2SO4 | Nanofiltration | - | - | 0.995 | - | 0.6 MPa | - | 3000 ppm (NaClO post-treatment)
10.1016/j.memsci.2015.12.031 | thin film composite (TFC) NF membrane | Polysulfone (PSF), polyamide | - | - | Nanofiltration | Na2SO4 | Nanofiltration | - | - | 0.921 | - | 0.6 MPa | - | -
10.1016/j.memsci.2016.05.056 | TFC nanofiltration membrane | Polyamider; Microfiltration | Multi-walled carbon nanotubes (MWCNTs) | - | Nanofiltration (NF) | Na2SO4 | Nanofiltration (NF) | - | - | ~95% | - | 0.6 MPa | - | -
10.1016/j.memsci.2016.05.056 | TFC NFM | Polyamide; Microfiltration; MWCNT | Multi-walled carbon nanotubes (MWCNTs) | 0.06 g/m2 | Nanofiltration (NF) | Na2SO4 | Nanofiltration (NF) | - | - | >95% | - | 0.6 MPa | - | -
10.1016/j.memsci.2016.05.056 | TFC NFM | Polyamide; Microfiltration; MWCNT | Multi-walled carbon nanotubes (MWCNTs) | 0.06 g/m2 | Nanofiltration (NF) | Na2SO4 | Nanofiltration (NF) | - | - | >95% | - | - | - | -
10.1016/j.memsci.2016.11.032 | Nanocomposite | Poly(piperazine amide) | SMWCNT | - | Water/Na2SO4/BSA | Na2SO4 | Nanofiltration | 13.2 L m−2 h−1 bar−1 | Permeance | 96.8%(Na2SO4) | - | - | - | -
10.1016/j.memsci.2018.03.006 | GO composite membrane | Polyvinylidene fluoride (PVDF), Polyacrylic acid (PAA), Graphene oxide (GO) | GO | - | Ionic sieving | Na2SO4 | - | - | - | 79% (Na2SO4) | - | - | - | -
10.1016/j.memsci.2018.03.006 | Nonwoven/PVDF-PAA/GO composite | Graphene oxide (GO) | - | - | Salt rejection (concentration effect) | Na2SO4 | Nanofiltration | - | - | 0.99 | - | - | - | Na2SO4: 200 ppm
10.1016/j.memsci.2018.03.006 | Nonwoven/PVDF-PAA/GO composite | Graphene oxide (GO) | - | - | Salt rejection (concentration effect) | Na2SO4 | Nanofiltration | - | - | 0.79 | - | - | - | Na2SO4: 2000 ppm
10.1016/j.memsci.2018.03.006 | Nonwoven/PVDF-PAA/GO composite | Graphene oxide (GO) | - | - | Salt rejection (concentration effect) | Na2SO4 | Nanofiltration | - | - | 0.24 | - | - | - | Na2SO4: 20,000 ppm
10.1016/j.memsci.2018.07.044 | TFC membrane | Polyamide (PA) | - | - | Na2SO4, MgSO4, MgCl2, NaCl solutions | Na2SO4 | Nanofiltration (NF) | - | - | ~94% (Na2SO4) | - | 0.6 MPa | 6 | -
10.1016/j.memsci.2018.07.044 | TFN-SCQD membrane | Polyamide (PA) | - | - | Na2SO4 solution | Na2SO4 | Nanofiltration (NF) | - | - | 93.6% (Na2SO4) | - | - | - | -
10.1016/j.memsci.2018.08.014 | NF membrane | Polyamide | - | - | Water Desalination | Na2SO4 | Nanofiltration | - | - | 0.995 | - | 4 bar | - | -
10.1016/j.memsci.2019.02.064 | TFN-PDP5:2 membrane | Polyamide (PA), PDP nanoparticles | PDP nanoparticles | - | Nanofiltration | Na2SO4 | Nanofiltration | - | - | 98%(Na2SO4) | - | - | - | -
10.1016/j.memsci.2019.02.064 | TFN-PDP5:2 membrane | Polyamide (PA), PDP nanoparticles | Dopamine (DA) | 0.15 wt% | Nanofiltration | Na2SO4 | Nanofiltration | - | - | 98.1%(Na2SO4) | - | - | - | -
10.1016/j.memsci.2019.05.065 | PDA/PEG-TFN3 | Polyamide (PA) | PDA/PEG nanocapsules | 0.06 wt% | Nanofiltration | Na2SO4 | Dead-end stirred cell filtration | 11.7 L·m-2·h-1·bar-1 | Permeance | 95%(Na2SO4) | - | - | - | -
10.1016/j.memsci.2019.117192 | PA/GE20/PAN TFNC | Polyamide (PA), Gelatin (Ge)/Polyacrylonitrile (PAN) | PIP | 1.2 wt% | Nanofiltration | Na2SO4 | Cross-flow filtration | - | - | 98.1%(Na2SO4) | - | 0.5 MPa | - | 2000 ppm
10.1016/j.memsci.2019.117375 | Thin-film nanocomposite (TFN) membrane | Polyamide (PA), β-Cyclodextrin-PIM nanoparticles (β-CD-PIM NPs) | β-CD-PIM NPs | - | Nanofiltration | Na2SO4 | Nanofiltration | 15.3 L m−2 h−1 bar−1 | Permeance | 95.1%(Na2SO4) | - | - | - | -
10.1016/j.memsci.2019.117375 | TFN membrane | Polyamide (PA), β-CD-PIM NPs | β-CD-PIM NPs | 0.001 | Nanofiltration | Na2SO4 | Nanofiltration | 15.3 L m−2 h−1 bar−1 | Permeance | 95.1%(Na2SO4) | 25℃ | 6 bar | 5 | 1.0 g L−1
10.1016/j.memsci.2019.117386 | PIP-TMC-QAEP membrane | Polyamide (PIP-TMC), QAEP | - | - | Nanofiltration | Na2SO4 | Nanofiltration | - | - | >97% (Na2SO4) | - | 0.6 MPa | - | 1 g L-1
10.1016/j.memsci.2019.117441 | PA-DEEDA-0.5 membrane | Polyamide (PA), DEEDA | DEEDA | 0.5 wt% | Nanofiltration | Na2SO4 | Nanofiltration | 10.0 L m−2 h−1 bar−1 | Permeance | - | - | - | - | -
10.1016/j.memsci.2019.117441 | Zwitterionic membran | Polyamide (PA), DEEDA, 1,3-PS | - | - | Nanofiltration | Na2SO4 | Nanofiltration | 14.6 L m−2 h−1 bar−1 | Permeance | 0.966 | - | - | - | -
10.1016/j.memsci.2019.117526 | MoS2-TFN Nanofiltration Membrane | Polyamide (PA) | Molybdenum disulfide (MoS2) nanosheets | 0.010 wt/v% | Water | Na2SO4 | Nanofiltration (NF) | 7.8 L/(m2 h bar) | Permeance | - | - | 3.5 bar | - | 2000 ppm
10.1016/j.memsci.2019.117692 | NM@UF10K | PES, SPSF | - | - | salt solution (Na2SO4) | Na2SO4 | Nanofiltration (NF) | 7.2 L m-2 h-1 bar-1 | Permeance | 94%(Na2SO4) | - | 0.4 MPa | - | -
10.1016/j.memsci.2020.118052 | O–MoS2 TFN nanofiltration membrane | Polyamide, O–MoS2 | Oxidized molybdenum disulfide (O–MoS2) | 0.010 wt/v% | Nanofiltration (NF) | Na2SO4 | Nanofiltration (NF) | - | - | 97.9% (Na2SO4) | - | - | - | -
10.1016/j.memsci.2020.118153 | TFNC NF membrane | Polyamide (PA), PAN nanofibrous | NaCl | 20.0 wt% | Nanofiltration (NF) | Na2SO4 | Nanofiltration | - | - | 99.1% (Na2SO4) | - | 0.5 MPa | - | 2000 ppm (Na2SO4)
10.1016/j.memsci.2020.118153 | TFNC NF membrane | PA, PIP, TMC | NaCl | 20.0 wt% | Nanofiltration (NF) | Na2SO4 | Nanofiltration | - | - | 99.1% (Na2SO4) | - | 0.5 MPa | - | 2000 ppm (Na2SO4)
10.1016/j.memsci.2020.118153 | PA25/PAN composite membrane | PA, PIP, TMC | NaCl | 25.0 wt% | Nanofiltration (NF) | Na2SO4 | Nanofiltration | - | - | 99.1% (Na2SO4) | - | 0.5 MPa | - | 2000 ppm (Na2SO4)
10.1016/j.memsci.2020.118202 | PIP-TMC-AMIB TFCM | Polyamide (PA), AMIB | - | - | Nanofiltration (NF) | Na2SO4 | Nanofiltration | - | - | 95% (Na2SO4) | - | 6 bar | - | 1000 ppm
10.1016/j.memsci.2020.118282 | RA-based TFC membrane | Tetra-C-ethyl resorcinarene (RA) macrocycle, Polyamide | - | - | Nanofiltration (NF) | Na2SO4 | Nanofiltration | 42.3 L m−2 h−1 bar−1 | Permeance | 96.5% (Na2SO4) | - | - | - | -
10.1016/j.memsci.2020.118282 | RA-based TFC membrane | Tetra-C-ethyl resorcinarene (RA) macrocycle | - | - | Nanofiltration (NF) | Na2SO4 | Nanofiltration | 26.2 L m−2 h−1 bar−1 | Permeance | 95.6% (Na2SO4) | - | - | - | -
10.1016/j.memsci.2020.118282 | Polyamide incorporated RA-based membrane | Tetra-C-ethyl resorcinarene (RA) macrocycle, Polyamide | PIP | 0.03 wt% | Nanofiltration (NF) | Na2SO4 | Nanofiltration | 42.3 L m−2 h−1 bar−1 | Permeance | 96.5% (Na2SO4) | - | - | - | -
10.1016/j.memsci.2020.118455 | Nanofiltration membrane | Polyamide (PA), Hyperbranched polyesteramide (HPEA) | - | - | Nanofiltration (NF) | Na2SO4 | Nanofiltration (NF) | - | - | 98.2%(Na2SO4) | - | 0.6 MPa | - | -
10.1016/j.memsci.2020.118738 | PA-SSL | Polyvinyl alcohol (PVA), Polyamide (PA), Stainless Steel Mesh (SSL) | - | - | Aqueous salt solution | Na2SO4 | Nanofiltration (NF) | 45.8 L m−2 h−1 bar−1 | Permeance | 98.9%(Na2SO4) | - | - | - | -
10.1016/j.memsci.2021.119122 | COF membrane | Covalent Organic Framework (COF) | - | - | Aqueous salt solution | Na2SO4 | Nanofiltration | 0.5 L m−2 h−1 bar−1 | Permeance | 96.3%(Na2SO4) | - | - | - | -
10.1016/j.memsci.2021.119122 | Thick single-layered ACOF-1 nanofilm | ACOF-1 | - | - | Aqueous Na2SO4 solution | Na2SO4 | Nanofiltration | - | - | ~11.9%(Na2SO4) | - | - | - | -
10.1016/j.memsci.2021.119209 | TFC NF | PDA, PNE, TA, TMC | - | - | Nanofiltration | Na2SO4 | Nanofiltration | 8.14 LMH/bar | Permeance | ~93% | - | - | - | -
10.1016/j.memsci.2021.119285 | Nanofiltration (NF) | Polyamide (PA) | - | - | Nanofiltration | Na2SO4 | Nanofiltration | 29.9 L m-2 h-1 bar-1 | Permeance | 96.8% (Na2SO4) | - | - | - | -
10.1016/j.memsci.2021.119369 | EILP TFC-PA membrane | Polyamide (PA) | - | - | water, salt/dye | Na2SO4 | nanofiltration | 17.7 L m−2 h−1 bar−1 | Permeance | 98.2%(Na2SO4) | - | - | - | -
10.1016/j.memsci.2021.119498 | TFN | Polyamide (PA) | Graphene Quantum Dots (GQDs) | - | Aqueous solution | Na2SO4 | Nanofiltration (NF) | - | - | 98.1% (Na2SO4) | - | - | - | -
10.1016/j.memsci.2021.119523 | COFs-interlayered TFN HF NF | Polysulfone (PSf), Polyamide (PA) | - | - | Desalination | Na2SO4 | Nanofiltration (NF) | 86.6 L m⁻² h⁻¹ MPa⁻¹ | Permeance | 96.6%(Na2SO4) | - | - | - | -
10.1016/j.memsci.2021.119523 | COFs-interlayered TFN HF NF | Polysulfone (PSf), Polyamide (PA) | - | - | Desalination and heavy metal wastewater treatment | Na2SO4 | Nanofiltration (NF) | 86.6 L m⁻² h⁻¹ MPa⁻¹ | Permeance | 96.6%(Na2SO4) | - | - | - | -
10.1016/j.polymertesting.2020.107000 | Thin film composite (TFC) NF membrane | Polyamide | Polydopamine (PDA) | - | Na2SO4 solution | Na2SO4 | Nanofiltration (NF) | - | - | 93.5%(Na2SO4) | - | 0.2 MPa | - | -
10.1016/j.seppur.2018.07.043 | Sulfonated MWCNTs/Poly(piperazine amide) TFN membrane | Poly(piperazine amide) | - | - | Water, Salt solution, BSA solution | Na2SO4 | Nanofiltration (NF) / Fouling test | 13.2 L/m2.h.bar | Permeance | 96.8%(Na2SO4) | - | - | - | -
10.1016/j.seppur.2018.09.067 | DAB-TMC | Polyamide | - | - | Water desalination | Na2SO4 | Nanofiltration (NF) | - | - | 84.2%(Na2SO4) | - | 0.6 MPa | - | 1000 ppm
10.1016/j.seppur.2018.09.067 | DAB-TMC | Polyamide | - | - | Water desalination | Na2SO4 | Nanofiltration (NF) | - | - | 84.2% (Na2SO4) | 25°C | 0.6 MPa | 7 | 1000 ppm
10.1016/j.seppur.2018.09.067 | DAB-TMC | Polyamide | - | - | Water desalination | Na2SO4 | Nanofiltration (NF) | - | - | 75.5% (Na2SO4) | 70°C | 0.6 MPa | 7 | 1000 ppm
10.1016/j.seppur.2019.116084 | TFC membrane | Dextran sulfate sodium, Chitosan (CS) | - | - | Nanofiltration system | Na2SO4 | Nanofiltration (NF) | - | - | 93.4%(Na2SO4) | - | 0.6 MPa | - | -
10.1016/j.seppur.2019.116084 | CSPM3.4-Cu(II)/mPAN membrane | Chitosan (CS), Sodium polyphosphate (SPP), Trimesoyl chloride (TMC) | - | - | Nanofiltration system | Na2SO4 | Nanofiltration (NF) | - | - | 93.3%(Na2SO4) | - | - | - | -
10.1016/j.seppur.2020.116745 | GOC/PES NF membrane | Polyether sulfone (PES) | Graphene oxide/chitosan (GOC) | - | Nanofiltration | Na2SO4 | Nanofiltration | - | - | 90%(Na2SO4) | - | - | - | -
10.1016/j.seppur.2020.117153 | GO-interlayered TFN hollow fiber NF membrane | Polyamide (PA) (PIP, TMC), Graphene Oxide (GO) interlayer, Polysulfone (PSf) substrate | Graphene Oxide (GO) | 20.0 mg m-2 | Na2SO4 aqueous solution | Na2SO4 | Nanofiltration (NF) | 80 L m-2 h-1 MPa-1 | Permeance | 96.1%(Na2SO4) | - | - | - | 2000 mg L-1 Na2SO4
10.1016/j.seppur.2020.117153 | TFN-20 | Polyamide (PA) (PIP, TMC), Graphene Oxide (GO) interlayer, Polysulfone (PSf) substrate | Graphene Oxide (GO) | 20.0 mg m-2 | Na2SO4 | Na2SO4 | Nanofiltration (NF) | 83.95 L m−2 h−1 MPa−1 | Permeance | 96%(Na2SO4) | Room temperature | 0.50 MPa | - | 2000 mg L−1 Na2SO4
10.1016/j.seppur.2021.118300 | Polyacrylate NF membrane | Polyacrylate | - | - | Desalination | Na2SO4 | Nanofiltration | 2.42 L⋅m−2⋅h−1⋅bar−1 | Permeance | 98.2%(Na2SO4) | - | 10 bar | - | 2000 ppm Na2SO4
10.1016/j.seppur.2021.118802 | TFNC membrane | Polyamide (PA), TpPa covalent organic frameworks (COFs) | TpPa | - | Desalination/Dye recovery | Na2SO4 | Nanofiltration | - | - | 98.4%(Na2SO4) | - | 0.5 MPa | - | -
10.1016/j.seppur.2021.118802 | PA/TpPa-12/PAN TFNC membrane | Polyamide (PA), Polyacrylonitrile (PAN) | TpPa | - | Desalination/Dye separation | Na2SO4 | Nanofiltration | 21.0 L m−2 h−1 bar | Permeance | 98.4%(Na2SO4) | - | - | - | -
10.1016/j.seppur.2021.118802 | pristine PA membran | Polyamide (PA), Polyacrylonitrile (PAN) | - | - | Desalination | Na2SO4 | Nanofiltration | - | - | 98.5%(Na2SO4) | - | 0.5 MPa | - | 2000 ppm
10.1016/j.watres.2013.01.032 | Composite hollow ﬁber nanoﬁltration | Polyethersulfone (PES); SPEEK | SPEEK | 3.0 wt% | Salt rejection test | Na₂SO₄ | Nanofiltration (NF) | - | - | 0.968 | - | 3 bar | - | 1000 mg/L
10.1002/pat.5122 | Graphene nanofiltration (GO/MWCNTs) | Polyamide | GO, MWCNTs | 06:03:00 | - | Na2SO4 | Nanofiltration | - | - | ~94%(Na2SO4) | - | 4 bar | - | -
10.1007/s10853-018-2288-2 | z-TNTs/PA NF membrane | Polyamide (PA), PES, PIP, TMC | z-TNTs (zwitterionic functionalized titanium nanotubes) | 0.9 g m-2 | Pressure-Driven Filtration | Na2SO4 | Nanofiltration | 220 L m-2 h-1 MPa-1 | Permeance | >90%(Na2SO4) | - | - | - | -
10.1007/s10853-018-2288-2 | z-TNTs/PA NF membrane | PIP, TMC, PES, PA | z-TNTs | 0.9 g m-2 | Pressure-Driven Filtration | Na2SO4 | Nanofiltration | 220 L m-2 h-1 MPa-1 | Permeance | >90%(Na2SO4) | - | - | - | -
10.1007/s11814-020-0599-x | Mixed matrix PES membrane | PES | Fe3O4, Sodium citrate | 0.5 wt%, 0.3 wt% | Water | Na2SO4 | Nanofiltration | - | - | 0.68 | - | - | - | -
10.1038/s41467-019-10157-5 | TpTGCl@CNFs-4/PAN | TpTGCl, PAN | CNFs | - | Nanofiltration | Na2SO4 | Nanofiltration | 42.8 L m−2 h−1 bar−1 | Permeance | 96.8%(Na2SO4) | - | 0.4 MPa | - | 1000 ppm
10.2166/wst.2011.601 | modiﬁed PSf membrane | Polysulfone (PSf) grafted, Poly(acrylic acid) (PAA) | - | - | Nanofiltration (NF) system | Na2SO4 | Nanofiltration (NF) | 7.6 L m-2 h-1 bar-1 | Permeance | 83%(Na2SO4) | - | - | - | -
10.1021/acsami.6b03693 | TMPyP-intercalated GO Laminate Membrane | GO, TMPyP | - | - | NaNoﬁltration (NF) | Na2SO4 | NaNoﬁltration (NF) | - | - | 0.877 | - | 0.8 MPa | - | 2000 mg/L
10.1021/acsami.6b05545 | MWCNT-OH/PIP-TMC nanocomposite NF membrane | Polypiperazine-amide | MWCNT-OH | 0.01% (w/v) | NaNoﬁltration (NF) | Na2SO4 | NaNoﬁltration (NF) | - | - | 0.976 | - | - | - | -
10.1021/acsami.6b05545 | MWCNT-OH/PIP-TMC nanocomposite NF membrane | Polypiperazine-amide | MWCNT-OH | 0.01% (w/v) | NaNoﬁltration (NF) | Na2SO4 | NaNoﬁltration (NF) | 41.44 L·m⁻²·h⁻¹·bar⁻¹ | Permeance | 0.976 | - | - | - | -
10.1016/j.memsci.2020.117874 | TFN NF membrane | Polyamide (PA), UiO-66-NH₂ | UiO-66-NH₂ nanoparticles | - | Na₂SO₄ solution | Na2SO4 | Nanofiltration (NF) | 46 L m⁻² h⁻¹ bar⁻¹ | Permeance | 97.1%(Na₂SO₄) | - | 6 bar | - | 1000 ppm
10.1016/j.memsci.2020.117874 | TFC membrane | Polyamide (PA), PD/SWCNT | - | - | Na₂SO₄ solution | Na2SO4 | Nanofiltration (NF) | 30 L m⁻² h⁻¹ bar⁻¹ | Permeance | 98.5%(Na₂SO₄) | 25°C | 6 bar | - | 1000 ppm
10.1016/j.memsci.2020.117874 | TFN NF membrane | Polyamide (PA), UiO-66-NH₂ | UiO-66-NH₂ nanoparticles | - | Na₂SO₄ solution | Na2SO4 | Nanofiltration (NF) | 46 L m⁻² h⁻¹ bar⁻¹ | Permeance | 97.1%(Na₂SO₄) | - | 6 bar | - | 1000 ppm
10.1016/j.memsci.2019.05.038 | Biomimetic NF membrane | Amino Acid Ionic Liquid (AAIL) | - | - | Nanofiltration | Na2SO4/NaCl | Nanofiltration | 12.2 L·h-1·m-2·bar-1 | Permeance | 973.9(Na2SO4/NaCl) | - | - | - | -
10.1039/c6ta00005c | TFN-ZPNP3 membrane | Polyamide | Zwitterionic polyelectrolyte nanoparticles (ZPNPs) | - | water/salt solution | Na2SO4; BSA | Nanofiltration | - | - | 0.96 | - | - | - | -
10.1016/j.desal.2014.08.001 | Polyamide/TiO2 NF membrane | Polyamide, Polysulfone (PSf), Titanium dioxide (TiO2), Polyethylene glycol (PEG) | TiO2 | 9.06 wt% | Aqueous solution | Na2SO4; BSA | Nanoﬁltration (NF) | - | - | 98% (TMC); 99% (BSA) | - | - | - | -
10.1021/acsami.9b03557 | MTFN-3 | Polyamide (PA), PES | MTFN-1, MTFN-2, MTFN-3 | 0.05wt%, 0.1wt%, 0.4wt% | Nanofiltration | Na2SO4; CaCl2 | Nanofiltration | - | - | 0.93 | - | - | - | -
10.1016/j.memsci.2020.118305 | TA/Fe-PAN membrane | Tannic acid (TA), Iron (Fe), Polyacrylonitrile (PAN) | - | - | Reverse Osmosis (RO) | Na2SO4; CaCl2; MgCl2 | Reverse Osmosis | - | - | 87.6%(Na2SO4); 17.0%(CaCl2); 18.9%(MgCl2) | - | - | - | -
10.1016/j.memsci.2012.04.043 | PIP-NTSC composite membrane | Polyamide | - | - | H2SO4 solution (soaking), Na2SO4 solution, pure water, dye solution | Na2SO4; Congo red | Nanofiltration | 5.8 L/m2 h bar | Permeance | 86.5% (Na2SO4); 98.0% (Congo red) | 25 °C | 0.5 MPa | 6.8 | 500 mg/L Na2SO4, 30 mg/L dye (Congo red)
10.1038/s41467-019-10157-5 | TpTGCl@CNFs-4/PAN | TpTGCl, PAN | CNFs | - | Nanofiltration | Na2SO4; Congo red | Nanofiltration | - | - | 96.8%(Na2SO4); 99.6%(Congo red) | - | - | - | -
10.1016/j.memsci.2021.119523 | COFs-interlayered TFN HF NF | Polysulfone (PSf), Polyamide (PA) | Covalent Organic Frameworks (COFs) | - | Desalination and heavy metal wastewater treatment | Na2SO4; Cr2(SO4)3; CuSO4; ZnSO4; MnSO4 | Nanofiltration (NF) | 86.6 L m⁻² h⁻¹ MPa⁻¹ | Permeance | 96.6%(Na2SO4); 95.4%(Cr2(SO4)3); 94.3%(CuSO4); 91.7%(ZnSO4); 91.0%(MnSO4) | - | - | - | -
10.1002/app.50356 | Polypyrrole interlayer-based membrane | - | Polypyrrole | - | Na2SO4 solution, Diuron, Isoproturon | Na2SO4; Diuron; Isoproturon | Nanofiltration | - | - | Rejection: 82.3% (Na2SO4) | - | - | - | -
10.1021/acs.iecr.0c03390 | TFN-PG-100 membrane | Polyamide (PA), Polyvinyl alcohol (PVA), Graphene oxide (GO) | Graphene oxide (GO) | 100 ppm GO, 0.05 wt% PVA | Na2SO4 solution, LYZ solution | Na2SO4; Lysozyme (LYZ) | Nanofiltration (NF) | - | - | >97.5% | - | - | 7 | 1000 ppm (LYZ)
10.1016/j.memsci.2019.05.057 | PGO membrane | Polydopamine/GO | - | - | Nanofiltration | Na2SO4; Methyl Blue (MB) | Nanofiltration | 15.1 L m-2 h-1 bar-1 | Permeance | 28.0%(Na2SO4); 99.6%(MB) | - | - | - | 0.02 M Na2SO4
10.1016/j.memsci.2019.02.055 | PEOX-EI/PAA nanofiltration membrane | Poly(2-ethyl-2-oxazoline) hydrolyzed (PEOX-EI), Poly(acrylic acid) (PAA) | - | - | Nanofiltration | Na2SO4; Methyl Blue (MYB) | Nanofiltration | 7.1 L/m^2·h·bar | Permeance | 40% (Na2SO4); 99.2% (MYB) | 25°C | 6 bar | 6.5 | 100 mg/L MYB, 1.0 g/L Na2SO4
10.1016/j.seppur.2019.01.045 | TFC NF membrane | PA | TMC | 0.00025 | salt rejection | Na2SO4; MgCl2 | Nanofiltration | 9.86 L·m−2·h−1·bar−1 | Permeance | 98.56%(Na2SO4); 94.88%(MgCl2) | - | - | - | -
10.1016/j.seppur.2020.117245 | NFM | - | Cyanuric chloride (CC) | 0.05 g/L | Na2SO4, MgCl2 solutions | Na2SO4; MgCl2 | Nanofiltration (NF) | 10.4 LMH/bar | Permeance | 20.1%(Na2SO4); 90.6%(MgCl2) | - | - | - | -
10.1039/c9ta08163a | PA/CLS | Polyamide (PA), COF nanosheet (CON), Polysulfone (PES) | COF nanosheets (CONs) | 0.5 mg | Water Filtration (Nanofiltration/Reverse Osmosis) | Na2SO4; MgCl2; CaCl2; NaCl | Dead-end filtration | - | - | ~94% | - | - | - | -
10.1016/j.carbon.2018.01.062 | GO NFM | GO, Nylon microfiltration | - | - | Water/Salt ions | Na2SO4; MgCl2; MgSO4; NaCl | Nanofiltration (NF) | - | - | 63.13%; 15.00%; 41.82%; 27.86% | - | - | - | -
10.1039/d1ta04763a | - | Polyamide | PIP, TMC | 2.0 wt%, 0.05 wt% | Nanofiltration | Na2SO4; MgCl2; Na2SO4; NaCl; Cl-; SO42-; Na+; Mg2+ | Nanofiltration | 22.0 L m-2 h-1 bar-1 | Permeance | - | - | 5 bar | - | -
10.1039/c6cc03842e | NFMs | - | MPSIs | reaction time: 12 h | nanofiltration (salt rejection) | Na2SO4; MgCl2; NaCl | nanofiltration | - | - | 96.2%; ~83.2%; ~16% | - | 0.6 MPa | - | -
10.1021/acsami.0c05775 | Co-PA-DABT-3 TFC membrane | Co-polyamide (Co-PA) | - | - | Nanofiltration (NF) | Na2SO4; MgCl2; NaCl; Methylene blue; Congo red | Pressure-driven Filtration | - | - | 46.2% (NaCl), 86.2% (Methylene blue), 99.2% (Congo red) | - | - | - | 1000 ppm salts, dye solutions
10.1016/j.memsci.2018.11.081 | MoS2-PSBMA/PES composite membrane | Polyethersulfone (PES) | Zwitterionic functionalized MoS2 nanosheets (MoS2-PSBMA) | 0.02 | Nanofiltration | Na2SO4; MgCl2; NaCl; MgSO4 | Nanofiltration | - | - | 2.2%(Na2SO4); 1.2%(MgCl2); 1.1%(NaCl); 0.3%(MgSO4) | - | 0.6 MPa | - | -
10.1080/19443994.2015.1030778 | TFNC | PES, Polydopamine (PDA), Polyamide (PIP/TMC) | - | - | Aqueous (Na2SO4, MgSO4) | Na2SO4; MgSO4 | Nanofiltration | - | - | ~86.2%; 81.3% | 20˚C | - | - | 1000 ppm
10.1080/19443994.2015.1030778 | TFNC | PES, Polydopamine (PDA), Polyamide (PIP/TMC) | - | - | Aqueous (Na2SO4, MgSO4) | Na2SO4; MgSO4 | Nanofiltration | - | - | ~99.3%; 98.9% | 60˚C | - | - | 1000 ppm
10.1080/19443994.2015.1030778 | TFNC | PES, Polydopamine (PDA), Polyamide (PIP/TMC) | PIP, TMC | 1.0 wt%, 0.6 wt% | Aqueous (Na2SO4, MgSO4) | Na2SO4; MgSO4 | Nanofiltration | - | - | 99.3%; 99.1% | 60˚C | 0.6 MPa | - | 1000 ppm
10.1021/acs.iecr.9b03228 | TFN-NF membrane | GO-SiO2, Polyamide (PA), Polysulfone (PSF) | GO-SiO2 | 0.01 wt% | Nanofiltration | Na2SO4; MgSO4 | Nanofiltration | - | - | 93.2%; 82.4% | - | - | - | -
10.1002/app.50902 | Polyamide (PA) NF membrane | Polyamide (PA) | - | - | Nanofiltration (NF) | Na2SO4; MgSO4 | Nanofiltration | - | - | 99.4%; 96.9% | - | - | - | -
10.1016/j.memsci.2019.117386 | PIP-TMC-QAEP membrane | Polyamide (PIP-TMC), QAEP | - | - | Nanofiltration | Na2SO4; MgSO4 | Nanofiltration | - | - | 97.8%(Na2SO4); 94.2%(MgSO4) | - | 6 bar | - | 1 g L-1 (Na2SO4), 10 g L-1 (mixed solution)
10.1016/j.cej.2018.06.165 | PA/PMIA hollow fiber NF membrane | PA, PMIA | - | - | Salt Solution Filtration | Na2SO4; MgSO4; CaCl2; MgCl2; NaCl | Nanofiltration | - | - | 98.45%; 97.98%; 96.02%; 95.74%; 54.07% | - | - | - | 1000 mg·L-1
10.1016/j.reactfunctpolym.2018.08.007 | NF thin film composite (TFC) membrane | Polyethersulfone/Polyacrylonitrile (PES/PAN) blend, Polyamide (PA) | - | - | Salt Solution (Water Softening) | Na2SO4; MgSO4; CaCl2; NaCl | Nanofiltration (NF) | - | - | 99.9%(Na2SO4); 99%(MgSO4); 82%(CaCl2); 72%(NaCl) | 80°C | 5 bar | - | -
10.1016/j.reactfunctpolym.2018.08.007 | - | Polyamide (PA) | - | - | Salt Solution | Na2SO4; MgSO4; CaCl2; NaCl | Nanofiltration (NF) | - | - | 99.9%(Na2SO4); 99%(MgSO4); 82%(CaCl2); 72% (NaCl) | - | - | - | -
10.1039/c7ta00501f | PA50/CNC/PES membrane | Polyamide (PA), Cellulose nanocrystal (CNC), Poly(ether sulfone) (PES) | Cellulose nanocrystal (CNC) | - | - | Na2SO4; MgSO4; MgCl2; CaCl2; NaCl | Nanofiltration | - | - | 97.7% ; 86%; 15.5%; 11%; 6.5%; 35 (Na2SO4/NaCl) | - | 0.6 MPa, 0.3 MPa | - | 9000 ppm
10.1016/j.colsurfa.2021.127001 | PA/HAP/PSf nanofiltration membrane | Polyamide (PA), Polysulfone (PSf) | PIP | 0.0005 | Salt solution | Na2SO4; MgSO4; MgCl2; CaCl2; NaCl | Nanofiltration | - | - | 98.2% (Na2SO4); 98.1% (MgSO4), 40.9%(MgCl2), 32.2%(CaCl2), 15.6%(NaCl) | - | - | - | 1.0 g L−1
10.1021/acs.est.9b06426 | PIP-based TFC | Polysulfone (PES) / Polyamide (PA) | Piperazine (PIP) / Cyclodextrin (C0) | - | Nanofiltration | Na2SO4; MgSO4; MgCl2; NaCl | Pressure-driven | 34.7 L m-2 h-1 bar-1 | Permeance | ~96% | - | 4 bar | - | Salts: 1000 ppm
10.1021/acsami.0c13382 | PCA-coated NF membrane | Poly(caffeic acid) (PCA), Poly(ether sulfone) (PES) | PCA | - | Nanofiltration | Na2SO4; MgSO4; MgCl2; NaCl | Nanofiltration | - | - | 97.2%; 89.6%; 76.7%; 57.2% | - | - | - | -
10.1039/c5ra02560e | DCH-TMC composite | Polyamide | SCHS | 0.07% w/v | Aqueous salt solution | Na2SO4; MgSO4; MgCl2; NaCl | Nanofiltration | - | - | 98.1%; 92.0%; 80.6%; 27.0% | - | 0.6 MPa | - | 2000 ppm Na2SO4
10.1039/c7ta02552a | TFC nanofiltration membrane | Polyamide (PA), PSf/PPTA | - | - | Nanofiltration | Na2SO4; MgSO4; MgCl2; NaCl | Nanofiltration | - | - | 99%; 99%; 90%; 60% | 25°C | 0.5 MPa | 7 | 1000 mg L-1
10.1016/j.memsci.2019.117192 | PA/GE20/PAN TFNC | Polyamide (PA), Gelatin (Ge)/Polyacrylonitrile (PAN) | PIP | 1.1 wt% | Nanofiltration (various salts) | Na2SO4; MgSO4; MgCl2; NaCl | Cross-flow filtration | - | - | 98.1%(Na2SO4); 97.5%(MgSO4); 84.7%(MgCl2); 14.3%(NaCl) | - | 0.5 MPa | - | 2000 ppm
10.1016/j.memsci.2019.117386 | PIP-TMC-QAEP membrane | Polyamide (PIP-TMC), QAEP | - | - | Nanofiltration | Na2SO4; MgSO4; MgCl2; NaCl | Nanofiltration | - | - | 97.8%(Na2SO4); 94.2%(MgSO4); 46.9%(MgCl2); 16.1% (NaCl) | - | - | - | -
10.1016/j.memsci.2020.118153 | PA20/PAN TFNC membrane | PA, PIP, TMC | NaCl | 20.0 wt% | Nanofiltration (NF) | Na2SO4; MgSO4; MgCl2; NaCl | Nanofiltration | - | - | 99.1% (Na2SO4); 98.6% (MgSO4); 72.2% (MgCl2); 26.1% (NaCl) | - | 0.5 MPa | - | 2000 ppm
10.1016/j.memsci.2020.118333 | TFN membranes | Polyamide (PA) | SHS, CHS, RHS nanoparticles | - | Salt separation | Na2SO4; MgSO4; MgCl2; NaCl | Nanofiltration | - | - | 92%(Na2SO4); 70%(MgSO4); 14%(MgCl2); 11%(NaCl) | - | - | - | -
10.1016/j.memsci.2021.119122 | Bi-layered ACOF-1 composite membrane | ACOF-1, PSF-b-PEG | - | - | Aqueous salt solution | Na2SO4; MgSO4; MgCl2; NaCl | Nanofiltration | - | - | 95.7%(Na2SO4); 90.2%(MgSO4); 69.6%(MgCl2); 43.0%(NaCl) | - | - | - | -
10.1016/j.seppur.2019.115964 | EGCG-PEI-TMC/PTFE | EGCG, PEI, TMC, PTFE | - | - | Desalination | Na2SO4; MgSO4; MgCl2; NaCl | Nanofiltration (NF) | - | - | 95.5%(Na2SO4); 86.3%(MgSO4); 79.1%(MgCl2); 61.4%(NaCl) | - | - | - | -
10.1016/j.seppur.2021.119022 | TFNP(DA-SBMA) membrane | Polyamide (PA), Poly(Dopamine-co-Sulfobetaine methacrylate) (P(DA-SBMA)) nanoparticles | P(DA-SBMA) nanoparticles | - | Nanofiltration | Na2SO4; MgSO4; MgCl2; NaCl | Nanofiltration | - | - | 98%(Na2SO4); 95%(MgSO4); 54%(MgCl2); 42%(NaCl) | - | - | - | -
10.1007/s11814-019-0426-4 | thin film composite polyesteramide nanofiltration membrane | polysulfone (PS), carboxylated chitosan (C-CS), trimesoyl chloride (TMC) | C-CS, TMC | 3.5 wt% , 0.7 wt% | nanofiltration | Na2SO4; MgSO4; MgCl2; NaCl | nanofiltration | - | - | 95.0%(Na2SO4); 65.7%(MgSO4); 33.2%(MgCl2); 66.3%(NaCl) | - | 0.6 MPa | - | 500 ppm salts
10.1007/s11814-019-0426-4 | thin film composite polyesteramide nanofiltration membrane | polysulfone (PS), carboxylated chitosan (C-CS), trimesoyl chloride (TMC) | - | - | nanofiltration | Na2SO4; MgSO4; MgCl2; NaCl | nanofiltration | - | - | 97.0%(Na2SO4); 67.4%(MgSO4); 49.7%(MgCl2); 54.7%(NaCl) | - | - | - | -
10.1039/c7ra11632b | TFC hollow fiber NF membrane | Polyamide (BDSA, PIP, TMC) | - | - | Nanofiltration | Na2SO4; MgSO4; MgCl2; NaCl; BSA | Interfacial polymerization | 49.1 L m-2 h-1 bar-1 | Permeance | 0.955 | - | - | - | 0.3 g L-1 BSA
10.1016/j.seppur.2019.115964 | EGCG-PEI-TMC/PTFE | Epigallocatechin-3-gallate (EGCG), Polyethyleneimine (PEI), Trimesoyl Chloride (TMC), Polytetrafluoroethylene (PTFE) | - | - | Desalination, Dye Removal | Na2SO4; MgSO4; MgCl2; NaCl; dyes | Nanofiltration (NF) | 9.15 L/(m²·h·bar) | Permeance | 95.5%(Na2SO4); 86.3%(MgSO4); 79.1%(MgCl2); 61.4%(NaCl); 99.9%(dyes) | - | 0.2 MPa | - | -
10.1002/app.48029 | TFNPHF-010 | Polyamide (PA) | PHF | 0.01% (w/v) | Salt Solution Filtration | Na2SO4; MgSO4; MgCl2; NaCl; LiCl | Nanofiltration | - | - | 95.6%; 93.6%; 89.9%; 22.6%; 16.3% | - | 0.6 MPa | - | 2000 ppm
10.1021/acsami.8b18719 | TFC-2 membrane | polyamide (PA), PES | carbon nanotubes (CNT) | - | nanofiltration (salt solutions) | Na2SO4; MgSO4; MgCl2; NaCl; MV | nanofiltration | - | - | 98.5%; 98.3%; 93.2%; 18.8%; 99.4% | 25℃ | 5 bar | - | 1 g/L salt solutions, 0.1 g/L MV
10.1002/app.43511 | TAC/TMC composite nanofiltration membrane | cis,cis-1,3,5-Triaminocyclohexane (TAC), Trimesoyl chloride (TMC) | - | - | - | Na2SO4; MgSO4; MgCl2; NaCl; PEG400; PEG600 | Nanofiltration (NF) | 1.56 L m-2 h-1 bar-1 | Permeance | 98.2%, 90.8%, 84.5%, 54.6% | - | - | - | 1000 ppm
10.1016/j.jtice.2020.06.008 | Polyamide/CTA (PA/CTA) membrane | Polyamide (PA), Cellulose Triacetate (CTA) | - | - | Water, Salt, Dye solutions | Na2SO4; MgSO4; MgCl2; NaCl; Rose Bengal; Brilliant Blue R; Amido Black 10B | Nanofiltration | - | - | 98.4% (Na2SO4); 60.3% (MgSO4); 15.0% (MgCl2); 3.7% (NaCl); 95.5% (Rose Bengal); 99.9% (Brilliant Blue R); 90.6% (Amido Black 10B); 67.3% (Orange G) | - | 6 bar | - | -
10.1021/acsanm.0c02980 | graphene oxide/polyamide-based nanofiltration membrane | polyamide (PA) | GO | - | Nanofiltration (NF) | Na2SO4; MgSO4; NaCl | Pressure-driven filtration | 28.5 L·m−2·h−1·bar−1 | Permeance | 97.6%; 97.3%; 25.1% | - | 4 bar | - | -
10.1002/app.50315 | TFC NF membrane | TMC, PIP | TMA | 0.03 wt% | Salt solutions (Na2SO4, MgSO4, NaCl) | Na2SO4; MgSO4; NaCl | Nanofiltration | 15.3 L m⁻² h⁻¹ bar⁻¹ | Permeance | 97.3%; 90.4% | - | - | - | -
10.1016/j.memsci.2018.10.061 | PA-TFC NF membrane | Polyamide (PA); Polysulfone (PSf); Trimellitic anhydride chloride (TAC), TMC | TAC | 0.04 wt% | Nanofiltration (NF) | Na2SO4; MgSO4; NaCl | Interfacial Polymerization; Nanofiltration | 13.2 L m-2 h-1 bar-1 | Permeance | 97.6%(Na2SO4); 92.7%(MgSO4); 34.0%( NaCl) | - | - | - | -
10.1016/j.memsci.2019.05.028 | Pure GO | GO | - | - | Nanofiltration | Na2SO4; MgSO4; NaCl | Nanofiltration | - | - | 74.9%(Na2SO4); 65.2%(MgSO4); 28.4%(NaCl) | - | - | - | 2000 ppm (salts)
10.1016/j.seppur.2018.07.043 | NH2-MWCNT modified membrane | - | NH2-MWCNT | 0.045 wt% | Salt solution, Pure water | Na2SO4; MgSO4; NaCl | Nanofiltration (NF) / Permeation test | - | - | 65%(Na2SO4); 45%(MgSO4); 20%(NaCl) | - | 0.1 MPa | - | -
10.1021/acsapm.9b00059 | Zwitterionic polyamide membrane | Polyamide (PA) | - | - | Nanofiltration performance & antifouling | Na2SO4; MgSO4; NaCl; BSA; LYZ; HA; NaAlg | Pressure-driven cross-flow filtration | 16.8 L m-2 h-1 bar-1 | Permeance | - | - | - | - | 100 ppm (foulants)
10.5004/dwt.2010.1771 | Sodium alginate/polysulfone composite NF membrane | Sodium alginate, Polysulfone, Glutaraldehyde | - | - | Nanofiltration | Na2SO4; MgSO4; NaCl; MgCl2 | Nanofiltration | - | - | 87.2%; 21.5%; 32.0%; 12.2% | 30 °C | - | - | 1000 mg·L−1
10.1016/j.cjche.2019.11.007 | PA/TpPa-150/PES | Polyamide (PA), Polyethersulfone (PES) | TpPa-1 | - | Nanofiltration | Na₂SO₄; MgSO₄; NaCl; MgCl₂ | Nanofiltration | - | - | 93%( Na₂SO₄); 65%(MgSO₄); 25%(NaCl); 22%(MgCl₂) | - | - | - | -
10.1016/j.desal.2021.114957 | PA/PVDF composite | Polyamide (PA), PVDF | - | - | Nanofiltration (NF) | Na2SO4; MgSO4; NaCl; MgCl2 | Nanofiltration (NF) | - | - | 32.0%(Na2SO4); 15.2%(MgSO4); 6.2%(NaCl); 2.5%(MgCl2) | - | - | - | 1000 ppm salts
10.1016/j.jtice.2018.01.015 | (PDDA@MoS₂-PDDA/PSS)4.0 Hybrid Membrane | Poly(diallyldimethylammonium chloride) (PDDA), MoS₂ nanosheets, PDDA, Poly(sodium 4-styrenesulfonate) (PSS) | PDDA@MoS₂ nanosheets | - | Nanofiltration (NF) | Na₂SO₄; MgSO₄; NaCl; MgCl₂ | Nanofiltration (NF) | - | - | 81.6% (Na₂SO₄); 51.5% (MgSO₄); 27.9% (NaCl); 16.1% (MgCl₂) | - | 0.4 MPa | - | -
10.1016/j.memsci.2016.11.030 | TFC nanofiltration | Polyamide, hydrophilic PTFE | - | - | Salt aqueous solution | Na2SO4; MgSO4; NaCl; MgCl2 | Nanofiltration | - | - | 98.1%(Na2SO4); 93.7%(MgSO4); 49.0%(NaCl); 38.1%(MgCl2) | - | - | 7 | -
10.1016/j.memsci.2018.03.034 | TFC | Polyphenolamine (PAR) | TiO2 nanoparticles | - | Dye/Salt Separation, Antifouling | Na2SO4; MgSO4; NaCl; MgCl2 | Nanofiltration (NF) | - | - | 21.73% (Na2SO4); 8.03% (MgSO4); 5.17% (NaCl); 2.41% (MgCl2) | - | 0.2 MPa | - | 0.1 wt% (salts), 0.01 wt% (dyes), 0.1 wt% (BSA)
10.1016/j.memsci.2018.06.046 | Polyimide nanofiltration (PI-NF) membrane | Polyimide | - | - | Salt solution | Na2SO4; MgSO4; NaCl; MgCl2 | Nanofiltration (NF) | - | - | 93.91% (Na2SO4); 62.50% (MgSO4); 42.77% (NaCl); 36.70% (MgCl2) | - | - | - | -
10.1016/j.memsci.2020.118286 | FPA/PES NF membrane | FPEI, TMC, PES | - | - | Salt separation | Na2SO4; MgSO4; NaCl; MgCl2 | Nanofiltration | - | - | 92.6%(Na2SO4); 71.2%(MgSO4); 45.9%(NaCl); 39.3%(MgCl2) | - | - | - | -
10.1016/j.memsci.2020.118726 | ZIF-8/TA/PES | Polyethersulfone (PES), Tannic Acid (TA), ZIF-8 | - | - | Aqueous salt solution | Na2SO4; MgSO4; NaCl; MgCl2 | Nanofiltration (NF) | - | - | 92.4%(Na2SO4); 81.5%(MgSO4); 65.3%(NaCl); 46.9%(MgCl2) | - | - | - | -
10.1016/j.seppur.2018.09.067 | DAB-TMC | Polyamide | - | - | Water desalination | Na2SO4; MgSO4; NaCl; MgCl2 | Nanofiltration (NF) | - | - | 84.2%(Na2SO4); 48.8%(MgSO4); 15.3%(NaCl); 14.5%(MgCl2) | - | 0.6 MPa | 7 | 1000 ppm
10.1016/j.seppur.2019.02.018 | Loose NF membrane | PES/β-CD; TiO2-HMDI NPs | TiO2-HMDI NPs | - | salt rejection | Na2SO4; MgSO4; NaCl; MgCl2 | Nanofiltration | - | - | 6.0%(Na2SO4); 5.3%(MgSO4); 2.7%(NaCl); 3.8%(MgCl2) | Room temperature | 0.2 MPa | - | -
10.1016/j.seppur.2020.117079 | M-3.0 | Polyamide (PA) | PEA, TMC | 3.0 wt%, 0.2 wt% | Inorganic salts and organic dyes solutions | Na2SO4; MgSO4; NaCl; MgCl2 | Nanofiltration (NF) | - | - | 29.4%(Na2SO4); 19.2%(MgSO4); 15.6%(NaCl); 11.1%(MgCl2) | 25°C | 0.4 MPa | - | -
10.1016/j.seppur.2020.117799 | As-prepared NF membrane | PEI, KH560, TEOS, PTFE | - | - | Nanofiltration (NF) | Na2SO4; MgSO4; NaCl; MgCl2 | Nanofiltration | - | - | 99.0%(Na2SO4); 97.0%(MgSO4); 98.0%(NaCl); 99.0%(MgCl2) | - | - | - | -
10.1016/j.cjche.2019.11.007 | PA/TpPa-150/PES | Polyamide (PA), Polyethersulfone (PES) | TpPa-1 | - | Nanofiltration | Na₂SO₄; MgSO₄; NaCl; MgCl₂ | Nanofiltration | 171.35 L m⁻² h⁻¹ MPa⁻¹ | Permeance | 93%(Na₂SO₄); 65%(MgSO₄); 25%(NaCl); 22%(MgCl₂) | - | - | - | -
10.1039/c4ta07159j | PAA-cov-EDA NF | Polyamide | - | - | Salt/Glucose Aqueous Solution | Na2SO4; MgSO4; NaCl; MgCl2; Glucose | Nanofiltration | - | - | 83%; 76%; 69%; 30%; 78–85% | - | 0.2–0.3 MPa | - | -
10.1039/c6ra17284a | PPA/GO composite NF membrane | Polypiperazine-amide (PPA) | Graphene oxide (GO) | 300 mg/L | - | Na2SO4; MgSO4; NaCl; MgCl2 | Nanofiltration (NF) | 146 L·m-2·h-1·MPa-1 | Permeance | 98.2%; 96.5%; 56.8%; 50.5% | - | - | - | 2000 mg/L
10.1021/acssuschemeng.9b01651 | TFN NFM | Polyamide, Cellulose Nanocrystals (CNCs) | CNCs | - | Aqueous | Na2SO4; MgSO4; NaClO | Nanofiltration (NF) | - | - | 98.3%; 96.1% | - | - | - | -
10.1080/19443994.2015.1087343 | CMCNa/PVA/PSf | Polysulfone (PSf), Polyvinyl alcohol (PVA), Sodium carboxymethyl cellulose (CMCNa) | PVA, CMCNa | 0.025 wt%, 0.05 wt% | Aqueous (Pure water, Salt) | Na2SO4; NaCl | Nanofiltration | - | - | 73.6%; 22.5% | - | - | - | -
10.1080/19443994.2015.1087343 | CMCNa/PVA/PSf | Polysulfone (PSf), Polyvinyl alcohol (PVA), Sodium carboxymethyl cellulose (CMCNa) | PVA, CMCNa | 0.075 wt%, 0.05 wt% | Aqueous (Pure water, Salt) | Na2SO4; NaCl | Nanofiltration | - | - | 93.8%; 38.0% | - | - | - | -
10.1080/19443994.2015.1087343 | CMCNa/PVA/PSf composite | Polysulfone (PSf), Polyvinyl alcohol (PVA), Sodium carboxymethyl cellulose (CMCNa) | - | - | Aqueous (Pure water, Salt) | Na2SO4; NaCl | Nanofiltration | - | - | 90.5%; 93.8% | 25.0˚C | 5.0 bar | 7 | 500 mg/L
10.1080/19443994.2015.1087343 | CMCNa/PVA/PSf composite | Polysulfone (PSf), Polyvinyl alcohol (PVA), Sodium carboxymethyl cellulose (CMCNa) | - | - | Aqueous (Pure water, Salt) | Na2SO4; NaCl | Nanofiltration | - | - | 94.1%; 94.8% | 25.0˚C | 5.0 bar | 7 | 500 mg/L
10.1080/19443994.2015.1087343 | CMCNa/PVA/PSf composite | Polysulfone (PSf), Polyvinyl alcohol (PVA), Sodium carboxymethyl cellulose (CMCNa) | - | - | Aqueous (Pure water, Salt) | Na2SO4; NaCl | Nanofiltration | - | - | 93.8%; 93.6% | 25.0˚C | 5.0 bar | 7 | 500 mg/L
10.1039/c5ra15427h | (PEI/PSS(Cu)1/2)5 LBL membrane | Polyethylenimine (PEI) / Polystyrene sulfonate (PSS) | - | - | Nanofiltration | Na2SO4; NaCl | Nanofiltration | - | - | 84%; 23% | - | - | - | 2000 mg L-1
10.1039/c5ra15427h | (PEI/PSS(Cu)1/2)5 LBL membrane | Polyethylenimine (PEI) / Polystyrene sulfonate (PSS) | - | - | Nanofiltration | Na2SO4; NaCl | Nanofiltration | - | - | 84%; 23% | - | - | - | -
10.1039/c9ra09023a | PEI/SPES composite nanoﬁltration | Polyethyleneimine (PEI), Sulfonated Polyethersulfone (SPES) | - | - | Nanofiltration | Na2SO4; NaCl | Nanofiltration | - | - | 29%; 18% | Room Temperature | 0.4 MPa | - | -
10.1039/c8ra08369j | PSA composite membrane | PAH, BDSC, PES | - | - | Aqueous salt solution (Na2SO4, NaCl) | Na2SO4; NaCl | Nanofiltration | - | - | 0.559 | - | - | 9 | -
10.1039/c8ta09242g | PA@DCA | Polyamide (PA) | DCA | 0.2 wt% | Nanofiltration | Na2SO4; NaCl | Nanofiltration | 8.6 L m-2 h-1 bar-1 | Permeance | 98%; 13% | - | 6 bar | - | 2 g/L salt
10.1016/j.desal.2014.01.025 | SNFMs | Sulfated Carboxymethyl cellulose (SCMC), Glutaraldehyde (GA), PSF-UF | - | - | Nanofiltration (NF) | Na2SO4; NaCl | Nanofiltration (NF) | - | - | 0.924 | 25℃ | 0.6 MPa | - | 1.0 g L−1
10.1016/j.desal.2021.115125 | TFN-2/2 NF membrane | Polyamide (PA), ZIF-8, PES | ZIF-8 | - | Nanofiltration | Na2SO4; NaCl | Nanofiltration | - | - | 26.0 (Na2SO4/NaCl) | - | - | - | -
10.1016/j.jcis.2019.05.070 | uTFC membrane | Polyamide (PA) | - | - | Nanofiltration (NF) | Na2SO4; NaCl | Nanofiltration | 16.7 L m-2 h-1 bar-1 | Permeance | 3.44(Na2SO4/NaCl) | - | - | - | -
10.1016/j.jclepro.2018.10.005 | Loose NF membrane | Polyamide | - | - | Molasses Fractionation | Na2SO4; NaCl | Nanofiltration | 15 L m-2 h-1 bar-1 | Permeance | 89% (Na2SO4); 18% (NaCl) | 25°C | - | - | -
10.1016/j.memsci.2015.07.031 | PVA/CMC-Na blend composite NF | PVA, CMC-Na | - | - | Nanofiltration (NF) | Na2SO4; NaCl | - | - | - | 91.3%; 26.7% | - | 1.0 MPa | - | -
10.1016/j.memsci.2018.03.004 | TFC2.0_5 | Polydopamine (PDA), Piperazine (PIP), Trimesoyl chloride (TMC) | TMC | 0.1% w/v | Salt rejection | Na2SO4; NaCl | Nanofiltration (NF) | 14.5 L m-2 h-1 bar-1 | Permeance | 24.1(NaCl/Na2SO4) | - | - | - | -
10.1016/j.memsci.2018.03.006 | Nonwoven/PVDF-PAA/GO composite | Graphene oxide (GO) | - | - | Salt rejection | Na2SO4; NaCl | Nanofiltration | - | - | 79%; 27% | - | - | - | -
10.1016/j.memsci.2018.11.019 | TFNM-ADNP0.2 | Polyamide (PA) | Zwitterionic dopamine nanoparticles (ADNP) | 0.2% w/v | Nanofiltration | Na2SO4; NaCl | Nanofiltration | 98.0 L m−2 h−1 MPa−1 | Permeance | 97.0%(Na2SO4); 21.6%(NaCl) | 25℃ | 0.6 MPa | 6.5 | 1.0 g L−1 salts
10.1016/j.memsci.2019.117375 | TFC, TFN-0.10% membrane | Polyamide (PA), β-CD-PIM NPs | β-CD-PIM NPs | 0.001 | Nanofiltration | Na2SO4; NaCl | Nanofiltration | - | - | 95.1%(Na2SO4); 35.4%(NaCl) | - | - | - | -
10.1016/j.memsci.2021.119073 | Polyamide NF membrane | Polyamide | Hyperbranched polyesters | - | Aqueous salt solution | Na2SO4; NaCl | Nanofiltration | - | - | 140（Cl−/SO4 2−） | - | - | - | -
10.1016/j.memsci.2021.119287 | Dually Charged Membrane | Polyethyleneimine (PEI), Tannic Acid (TA), Poly-γ-glutamic Acid (γ-PGA) | - | - | Nanofiltration (Loose)/Ultrafiltration (Tight) | Na2SO4; NaCl | Nanofiltration | 36.9 L m−2 h−1 bar−1 | Permeance | 11.1% (Na2SO4); 14.6% (NaCl) | - | - | - | -
10.1016/j.seppur.2015.09.039 | Thin Film Nanocomposite membrane | - | rGO/TiO2 | 0.005 wt.% | - | Na2SO4; NaCl | Nanofiltration | - | - | 93.57%(Na2SO4); 36.61%(NaCl) | - | - | - | 2000 mg/L Na2SO4; 2000 mg/L NaCl
10.1016/j.seppur.2015.09.039 | rGO/TiO2/NF | - | rGO/TiO2 | 0.005 wt.% | - | Na2SO4; NaCl | Nanofiltration | - | - | 93.57%(Na2SO4); 36.61%(NaCl) | - | 10 bar (1.0 MPa) | - | 2000 ppm Na2SO4; 2000 ppm NaCl
10.1016/j.seppur.2015.09.039 | 0.005 wt.% rGO/TiO2 | - | rGO/TiO2 | 0.005 wt.% | - | Na2SO4; NaCl | Nanofiltration | - | - | 93.57%(Na2SO4); 36.61%(NaCl) | - | 10 bar (1.0 MPa) | - | 2000 ppm Na2SO4; 2000 ppm NaCl; 500 ppm BSA
10.1016/j.seppur.2020.118038 | Polyimide/SiO2 NF membrane | Polyimide (PI) | SiO2 (silica) | - | Aqueous and organic solutions | Na2SO4; NaCl | Nanofiltration (NF) | - | - | 91.55%(Na2SO4); 30.21%(NaCl) | - | - | - | -
10.1016/j.colsurfa.2021.127001 | PA/HAP/PSf nanofiltration membrane | Polyamide (PA), Polysulfone (PSf) | Hydroxyapatite (HAP) | - | Salt solution | Na2SO4; NaCl | Nanofiltration | - | - | 98.2% (Na2SO4); 19 (NaCl/Na2SO4) | - | 6 bar | - | 1.0 g L−1
10.1016/j.memsci.2019.117441 | PA-ZWI-6h membrane | Polyamide (PA), DEEDA, 1,3-PS | - | - | Nanofiltration | Na2SO4; NaCl; Erythromycin (ERY) | Nanofiltration | 14.6 L m−2 h−1 bar−1 | Permeance | 96.6%(Na2SO4); 18.5%(NaCl); >95%(ERY) | - | - | - | -
10.1002/jctb.5883 | Poly(2,4,6-triaminopyrimidine-TMC)/P84 Composite Nanofiltration Membrane | Poly(2,4,6-triaminopyrimidine-TMC) (active layer), Polyimide P84 | - | - | Nanofiltration | Na2SO4; NaCl; Methyl Orange | Nanofiltration | - | - | 91.4%(Na2SO4); 36%(NaCl); 100%(Methyl Orange) | - | 0.3 MPa | - | 200 ppm (NaClO test)
10.1016/j.memsci.2021.119287 | PEI-TA/PGA | Polyethyleneimine (PEI), Tannic Acid (TA), γ-PGA | - | - | Nanofiltration | Na2SO4; NaCl; Methyl Orange (MO); Methylene Blue (MB); Congo Red (CR); Methyl Green (MG) | Nanofiltration | 41.8 L m−2 h−1 bar−1 | Permeance | 10.8%(Na2SO4); 13.5%(NaCl); 83%(MO); 72%(MB); 100%(CR); 95%(MG) | - | - | 7 | -
10.1039/c8ta05687k | Polyamide Nanofilm Composite | - | Polyamide (PA) | - | nanofiltration (NF) | Na2SO4; NaCl; MgCl2; MgSO4 | Pressure-driven filtration | 25.1 L m-2 h-1 bar-1 | Permeance | 99.1%(Na2SO4); 80.6(NaCl/Na2SO4) | - | - | - | -
10.1039/c4ta07159j | PAA-cov-EDA NF | Polyamide | - | - | Salt Aqueous Solution | Na2SO4; NaCl; MgSO4; MgCl2 | Nanofiltration | - | - | 52%; 40%; 10%; 8% | - | 0.69 MPa | - | -
10.1021/acssuschemeng.9b03793 | CNF-CF/HAPNW nanofiltration filter paper | Cellulose nanofiber (CNF), Cellulose fiber (CF), Hydroxyapatite nanowire (HAPNW) | CF | 20 wt% | Aqueous | Na2SO4; NaCl; MgSO4; MgCl2 | Nanofiltration (NF) | - | - | 75.7%; 65.8%; 53.2%; 48.0% | - | - | - | -
10.1016/j.carbon.2018.01.062 | GO NFM | GO, Nylon microfiltration | - | - | Water/Salt ions | Na2SO4; NaCl; MgSO4; MgCl2 | Nanofiltration (NF) | - | - | 63.13%; 27.86%; 41.82%; 15.00% | - | - | - | -
10.1016/j.jwpe.2021.101945 | GO/GOH (120 min, 50 wt%) composite membrane | Graphene Oxide (GO), Hydroxylated Graphene (GOH-120) | GOH-120 | 50 wt% | Nanofiltration | Na2SO4; NaCl; MgSO4; MgCl2 | Nanofiltration | - | - | 60.8%(Na2SO4); 25.7%(NaCl); 36.8%(MgSO4); 14.2%(MgCl2) | - | - | - | 1000 ppm
10.1016/j.memsci.2015.07.031 | PVA/CMC-Na blend composite NF | Poly (vinyl alcohol) (PVA), Carboxymethyl cellulose sodium (CMC-Na) | - | - | Nanofiltration (NF) | Na2SO4; NaCl; MgSO4; MgCl2 | Interfacial Polymerization | - | - | 93.7% (Na2SO4); 32.6% (NaCl); 24.5% (MgSO4); 8.6% (MgCl2) | - | - | - | 5 mM
10.1039/c8ta09242g | PA@DCA0.2% | Polyamide (PA) | DCA | 0.2 wt% | Nanofiltration | Na2SO4; NaCl; MgSO4; MgCl2; CaCl2 | Nanofiltration | - | - | 99%; 93%; <13% | 25 °C | 0.6 MPa | - | 2 g/L salt
10.1016/j.memsci.2019.03.070 | GO/COF-1 composite membrane | Graphene Oxide (GO) / Covalent Organic Framework-1 (COF-1) nanocomposite | - | - | Nanofiltration (NF) | Na2SO4; NaCl; MgSO4; MgCl2; Dye | Nanofiltration (NF) | 284 L m−2 h−1 MPa−1(Dye) | Permeance | 4.46%(Na2SO4); 6.54%(NaCl); 7.88%(MgSO4); 11.30%(MgCl2); 99.9%(Dye) | - | - | - | -
10.1016/j.seppur.2016.09.007 | NF270 | - | - | - | Nanofiltration (NF) | Na₂SO₄; NaCl; Sucrose | Nanofiltration | - | - | 99.4%(Na₂SO₄); 60%(NaCl); 99%(Sucrose) | - | - | - | -
10.1039/d0ta12283a | PE-TFC | Polyester (PE) | - | - | Desalination | Na2SO4; NaClO | Nanofiltration | 16.1 L m-2 h-1 bar-1 | Permeance | 0.995 | - | 0.3 MPa | - | 1000 ppm NaClO
10.1039/d0ta12283a | Glu-TMC | Polyester (PE) from Glucose and TMC | - | - | Chlorine resistance test | Na2SO4; NaClO | Nanofiltration | - | - | 0.91 | - | - | 4.5 | 10,000 ppm NaClO
10.1039/c7ra11632b | TFC hollow fiber NF membrane | Polyamide (PIP, BDSA, TMC) | - | - | Nanofiltration | Na2SO4; neutral organics | Interfacial polymerization | - | - | 0.9 | - | - | - | -
10.1016/j.memsci.2019.01.040 | PA/PDA-COF/PAN nanofiltration membrane | Polyamide (PA), Polydopamine (PDA), Covalent organic framework (COF), Polyacrylonitrile (PAN) | TpPa-1 | - | Desalination / Dye Rejection | Na2SO4; Orange GII | Nanofiltration (NF) | 207.07 L m-2 h-1 MPa-1 | Permeance | 93.4% (Na2SO4); 94.5% (Orange GII) | - | - | - | -
10.1016/j.cej.2020.127930 | NFM-3 membrane | Polyethersulfone (PES) | Fe3O4@SiO2–CS bionanocomposite | 0.5 wt.% | Multicomponent Nanofiltration (NF) | Na2SO4; Pb2+; MB | Nanofiltration (NF) | - | - | 97.25% (Pb2+); 98.03% (MB) | Room temperature | 0.4 MPa | - | 5 g L⁻¹ (Na2SO4)
10.1039/c5ra02560e | Composite NF | - | - | - | Aqueous salt solution | Na2SO4; PEG; Carbohydrates | Nanofiltration | - | - | 0.981 | - | 0.6 MPa | - | 2000 ppm Na2SO4; PEG and carbohydrates for pore size test
10.1002/app.46363 | composite nanofiltration membrane | polyamide (PIP/TMC) | - | - | nanofiltration | Na2SO4 | Nanofiltration | 66.4, 76.8 L/(m2 h MPa) | Permeance | 81.2%, 90.4% rejection | - | - | - | -
10.1016/j.cej.2020.127602 | GQDs_N/S TFC membrane | Graphene Quantum Dots (GQDs), Polyamide (PA) | - | - | Nanofiltration (NF) | Na2SO4; SA | Interfacial Polymerization (IP) / Nanofiltration | 9.82 L m⁻² h⁻¹ bar⁻¹ | Permeance | 0.981 | - | - | - | -
10.1016/j.memsci.2019.05.065 | PDA/PEG-TFN | Polyamide (PA) | PDA/PEG nanocapsules | - | Nanofiltration | Na2SO4; Vitamin B12 | Dead-end stirred cell filtration | 11.7 L·m-2·h-1·bar-1 | Permeance | 95%(Na2SO4); 98%(RVitamin B12) | - | - | - | -
10.1080/00222341003648805 | Plate membrane | SA-lt | -- | -- | Salt/water | NaCl | Vacuum membrane distillation | -- | Permeance | -- | - | 0.1 MPa | -- | 30 g NaCl/L
10.1080/00222341003648805 | Membrane distillation membrane | PTFE/SA | -- | -- | Salt/water | NaCl | Membrane distillation | -- | Permeance | >99.0% | 75 °C | -- | -- | --
10.1080/01496395.2018.1532963 | Aliphatic–aromatic polyamide TFC membrane | Polyamide | - | - | Aqueous salt solution (NaCl) | NaCl | Reverse Osmosis / Forward Osmosis | - | - | ~95% | - | - | - | -
10.2175/106143014X13975035525744 | Hollow fiber nanofiltration membrane | - | - | - | Sodium chloride solution | NaCl | Nanofiltration (NF) | - | - | >90% | - | - | - | -
10.1080/19443994.2013.815588 | LPRO membrane | - | - | - | NaCl solution | NaCl | Low Pressure Reverse Osmosis (LPRO) | - | - | <90% | - | <1.0 MPa | - | -
10.1080/19443994.2015.1065441 | TFC | Polyamide | - | - | Aqueous (NaCl) | NaCl | Forward Osmosis / Reverse Osmosis | - | - | 0.79 | - | 250 kPa | - | -
10.1080/19443994.2015.1065441 | TFN 0.01 | Polyamide | TiO2 | 0.01 wt/v% | Aqueous (NaCl) | NaCl | Forward Osmosis / Reverse Osmosis | - | - | 0.81 | - | 250 kPa | - | -
10.1080/19443994.2015.1065441 | TFN 0.05 | Polyamide | TiO2 | 0.05 wt/v% | Aqueous (NaCl) | NaCl | Forward Osmosis / Reverse Osmosis | - | - | 0.88 | - | 250 kPa | - | -
10.1080/19443994.2015.1065441 | TFN 0.1 | Polyamide | TiO2 | 0.1 wt/v% | Aqueous (NaCl) | NaCl | Forward Osmosis / Reverse Osmosis | - | - | 0.86 | - | 250 kPa | - | -
10.1080/19443994.2015.1084481 | NF | Polypiperazine amide | - | - | Aqueous | Nacl | Nanofiltration | 0.0045 m h-1 bar-1 | Permeance | 0.55 | - | 15 bar | - | -
10.1039/c4ta06573e | GO/PAN composite membrane | Graphene Oxide (GO), Polyacrylonitrile (PAN) | - | - | High salinity water (NaCl solution) | NaCl | Pervaporation | - | - | 0.998 | 90°C | - | - | 100,000 ppm NaCl
10.1039/c5ta07629c | M-d25 | - | - | - | desalination | NaCl | Membrane Distillation (MD) | - | - | 0.9999 | - | - | - | -
10.1039/c5ta07629c | ECTFE porous membranes | - | DEHA/DEP | 25wt.%/75wt.% | desalination | NaCl | Vacuum Membrane Distillation (VMD) | - | - | >99.99% | - | - | - | -
10.1039/c6ta06636d | TFN-GOQD membrane | Polysulfone (PSf), Polyamide (PA), m-phenylenediamine (MPD), trimesoyl chloride (TMC) | GO quantum dots (GOQD) | - | Reverse Osmosis | NaCl | Reverse Osmosis | - | - | 0.988 | - | 16 bar | - | -
10.1039/c6ta06636d | TFN-GOQD5.0 membrane | Polysulfone (PSf), m-phenylenediamine (MPD), polyamide (PA) | GO quantum dots (GOQD) | 5.0 mg | Reverse Osmosis | NaCl | Reverse Osmosis | - | - | 0.988 | - | 16 bar | - | 2 g L-1
10.1039/c6ta06636d | TFN-GOQD10.0 membrane | Polysulfone (PSf), m-phenylenediamine (MPD), polyamide (PA) | GO quantum dots (GOQD) | 10.0 mg | Reverse Osmosis | NaCl | Reverse Osmosis | - | - | 0.81 | - | 16 bar | - | 2 g L-1
10.1039/c6ta07350f | GO-Polymer TFC membrane | Graphene oxide (GO), poly(N-isopropylacrylamide-co-N,N'-methylene-bisacrylamide) | - | - | Forward Osmosis | NaCl | Forward Osmosis | - | - | 0.999 | - | - | - | -
10.1039/c6ta07350f | GO-P61 membrane | Graphene oxide (GO), polymer, Cellulose triacetate (CTA) | - | - | Forward Osmosis | NaCl | Forward Osmosis | - | - | 0.999 | - | - | - | 1.0 M NaCl
10.1039/c6ta07350f | CTA membrane | Graphene oxide (GO), polymer, Cellulose triacetate (CTA) | - | - | Forward Osmosis | NaCl | Forward Osmosis | - | - | 0.982 | - | - | - | 1.0 M NaCl
10.1039/c6ta09443k | GO-PVA-GA/PAN TFNC membrane | Graphene oxide (GO), Poly(vinyl alcohol) (PVA), Glutaraldehyde (GA), Polyacrylonitrile (PAN) nanofibrous substrate | - | - | Pervaporation desalination | NaCl | Pervaporation | - | - | 0.999 | 70 °C | - | - | 35 g L-1 NaCl
10.1039/c6ta09443k | GO-PVA-GA/PAN TFNC membrane | Graphene oxide (GO), Poly(vinyl alcohol) (PVA), Glutaraldehyde (GA), Polyacrylonitrile (PAN) nanofibrous substrate | - | - | Pervaporation desalination | NaCl | Pervaporation | - | - | 0.999 | 30 °C | - | - | -
10.1039/c8ew00081f | TFC hollow fiber FO membrane | Thin-film composite (TFC) polyamide | - | - | Underground brine (UGB) concentration | NaCl | Forward Osmosis (FO) | 1.8 L/m²·h·bar | Permeance | 0.93 | - | - | - | -
10.1039/c8ew00451j | OTMS-PVDF/CB composite membrane | PVDF | Carbon Black (CB), OTMS (superhydrophobic agent) | - | Membrane Distillation (MD) desalination | NaCl | Membrane Distillation (MD) | - | - | 0.999 | 70°C | - | - | 30 g/L NaCl
10.1039/d0en00613k | functionalized nanolaminate membranes | Cellulose nanofibers (CMF) | - | - | Nanofiltration | NaCl | Pressure-driven filtration | 54 Lm-2h-1bar-1 | Permeance | 0.82 | - | - | - | 0.1 M
10.1039/d0na00403k | FLG-WJM(0.65) | Polyvinylidene fluoride (PVDF) | graphene | 0.65 g/L | - | NaCl | Membrane Distillation (DCMD) | - | - | 0.997 | 60°C | - | - | 0.6 M
10.1039/d0na00403k | FLG-WJM(0.65) | Polyvinylidene fluoride (PVDF) | graphene | - | - | NaCl | Membrane Distillation (DCMD) | - | - | 0.99996 | - | - | - | -
10.1039/d0na00403k | FLG-WJM(0.65) | Polyvinylidene fluoride (PVDF) | graphene | - | - | NaCl | Membrane Distillation (DCMD) | - | - | 0.99999 | 48.8°C | - | - | 4 M
10.1039/d0na00403k | FLG-WJM(0.65) | Polyvinylidene fluoride (PVDF) | graphene | - | - | NaCl | Membrane Distillation (DCMD) | - | - | 0.99994 | 65.8°C | - | - | 4 M
10.1039/d0na00403k | FLG-WJM membranes | Polyvinylidene fluoride (PVDF) | graphene | 0.07 | - | NaCl | Membrane Distillation (DCMD) | - | - | 0.99996 | ~55°C | - | - | 0.6 M (35 g/L)
10.1039/d0na00403k | GNPs-UW membranes | Polyvinylidene fluoride (PVDF) | Graphene nanoplatelets | 0.1 | - | NaCl | Membrane Distillation (DCMD) | - | - | 0.99984 | ~55°C | - | - | 0.6 M (35 g/L)
10.1021/acs.estlett.0c00143 | Air-rGO | Reduced Graphene Oxide (rGO) | - | - | Nanofiltration | NaCl | Pressure-driven | 1.05 LMH/bar | Permeance | 0.83 | - | - | - | -
10.1021/acs.estlett.0c00143 | Air-rGO | Reduced Graphene Oxide (rGO) | - | - | Nanofiltration | NaCl | Pressure-driven | 1.05 LMH/bar | Permeance | 0.83 | 150℃ | 6 bar | - | NaCl: 1 g/L
10.1021/acs.estlett.0c00143 | Air-rGO | Reduced Graphene Oxide (rGO) | - | - | Nanofiltration | NaCl | Pressure-driven | - | - | 0.83 | - | - | - | -
10.1021/acs.iecr.0c03648 | MOF/PVDF Mixed Matrix Membrane | Polyvinylidene fluoride (PVDF) | MW-UiO-66 | 30 wt% | Water desalination | NaCl | Nanofiltration (NF) / Mixed Matrix Membrane | 72.57 L·m−2·h−1·bar−1 | Permeance | 0.96 | - | - | - | -
10.1021/acs.iecr.0c03648 | U-20%-30% MMM | Polyvinylidene fluoride (PVDF) | MW-UiO-66 | 30 wt% | Water desalination | NaCl | Mixed Matrix Membrane (Nanofiltration) | 72.57 L·m−2·h−1·bar−1 | Permeance | 0.96 | - | - | - | -
10.1021/acs.iecr.5b04439 | Ethenylene-bridged organosilica membrane | Ethenylene-bridged organosilica (BTESEthy) | - | - | Desalination | NaCl | Pervaporation | - | - | 0.996 | 70 °C | - | - | -
10.1021/acs.iecr.5b04439 | BTESEthy membrane | Ethenylene-bridged organosilica (BTESEthy) | - | - | Desalination | NaCl | Pervaporation | - | - | >99.5% | 25°C | - | - | 2000 ppm
10.1021/acs.iecr.5b04439 | BTESEthy membrane | Ethenylene-bridged organosilica (BTESEthy) | - | - | Desalination | NaCl | Pervaporation | - | - | >99.5% | 25°C | - | - | 35000 ppm
10.1021/acsami.0c00259 | TFC RO membrane | Polyamide | - | - | Reverse Osmosis (RO) / Nanofiltration (NF) | NaCl | Pressure-driven Filtration | - | - | ~99.6% | - | - | - | -
10.1021/acsami.0c10301 | GOQD-embedded PA TFN membrane | Polyamide (PA), Graphene oxide quantum dots (GOQD), Trimesoyl chloride (TMC) | GOQD, N/S-d-GOQD | - | Reverse Osmosis (RO) | NaCl | Reverse Osmosis | 5.89 L m-2 h-1 bar-1 | Permeance | 0.971 | - | - | - | -
10.1021/acsami.0c10301 | N/S-d-GOQD@PA TFN membrane | Polyamide (PA), N/S-d-GOQD, TMC | N/S-d-GOQD | - | Reverse Osmosis (RO) | NaCl | Reverse Osmosis | 5.89 L m-2 h-1 bar-1 | Permeance | 0.971 | - | - | - | -
10.1021/acsami.0c10301 | S-d-GOQD@PA TFN membrane | Polyamide (PA), S-d-GOQD | S-d-GOQD | - | Reverse Osmosis (RO) | NaCl | Reverse Osmosis | 6.72 L·m-2·h-1·bar-1 | Permeance | 0.806 | - | - | - | -
10.1021/acsami.0c10301 | N/S-d-GOQD@PA TFN membrane | Polyamide (PA), N/S-d-GOQD | N/S-d-GOQD | 0.5 wt% | Reverse Osmosis (RO) | NaCl | Reverse Osmosis | 5.89 L·m-2·h-1·bar-1 | Permeance | 0.971 | - | - | - | -
10.1021/acsami.1c03628 | TMC-cross-linked COF-based membrane | Covalent Organic Framework (COF): TpPa | Trimesoyl chloride (TMC) | - | Desalination | NaCl | Reverse Osmosis (RO) | 0.81 L m−2 h−1 bar−1 | Permeance | 0.933 | - | 5 bar | - | -
10.1021/acsami.1c03628 | PaTp0.05%−TMC0.2%/30 membrane | Covalent Organic Framework (COF): TpPa | Trimesoyl chloride (TMC), PaTp | 0.2 wt%, 0.05% | Desalination | NaCl | Reverse Osmosis (RO) | 0.81 L m−2 h−1 bar−1 | Permeance | 0.933 | - | - | - | -
10.1021/acsami.1c03628 | PaTp0.05%−TMC0.2%/30 membrane | Covalent Organic Framework (COF): TpPa | Trimesoyl chloride (TMC), PaTp | 0.2 wt%, 0.05% | Desalination | NaCl | Reverse Osmosis (RO) | 0.81 L m−2 h−1 bar−1 | Permeance | 0.933 | - | - | - | -
10.1021/acsami.1c07673 | Nanovoid-enhanced TFC membrane | Polyamide (PA) | ZIF-67 | 0.1 wt% | Brackish water reverse osmosis (BWRO) | NaCl | Reverse Osmosis (RO) | 2.94 LMH bar−1 | Permeance | 0.9928 | - | 20 bar | - | -
10.1021/acs.estlett.0c00143 | rGO | Reduced Graphene Oxide | - | - | Water | NaCl | - | 1.05 LMH/bar | Permeance | 0.83 | - | - | - | -
10.1021/acs.estlett.0c00143 | Air-rGO | Reduced Graphene Oxide | - | - | Water | NaCl | - | 1.05 LMH/bar | Permeance | 0.83 | - | - | - | -
10.1021/acs.estlett.0c00143 | Air-rGO | rGO | - | - | Water | NaCl | Nanofiltration | 1.05 LMH/bar | Permeance | 0.83 | 150℃ | 6 bar | - | 1 g/L
10.1021/acs.estlett.0c00143 | Air-rGO | rGO | - | - | Water | NaCl | Nanofiltration | - | - | 0.83 | - | - | - | -
10.1021/acs.iecr.0c03648 | MOF/PVDF mixed matrix membrane | Polyvinylidene fluoride (PVDF), MW-MIL-101(Cr), MW-UiO-66 | PVDF, MW-UiO-66 | 20 wt%, 30 wt% | NaCl solution | NaCl | Nanofiltration (NF) | 72.57 L·m−2·h−1·bar−1 | Permeance | 0.96 | - | - | - | -
10.1021/acsami.7b13724 | PE@ArGO | Amine reduced graphene oxide (ArGO) | Polyelectrolyte (PAH) | - | Pressure-driven nanofiltration | NaCl | Nanofiltration | - | - | 0.854 | - | - | - | -
10.1021/acsami.7b19075 | BTESE/SPES | Organosilica (BTESE-derived), SPES | BTESE | 3.0 wt% | Reverse Osmosis | NaCl | Reverse Osmosis | - | - | 0.984 | - | - | - | 2000 ppm NaCl
10.1021/acsami.7b19075 | BTESE/SPES layered-hybrid | Organosilica (BTESE-derived), SPES | - | - | Reverse Osmosis | NaCl | Reverse Osmosis | - | - | 0.981 | - | - | - | 2000 ppm NaCl
10.1021/acsami.7b19075 | BTESE-derived | Organosilica (BTESE-derived), SPES | - | - | Reverse Osmosis | NaCl | Reverse Osmosis | - | - | 0.989 | - | - | - | 2000 ppm
10.1021/acsami.7b19075 | BTESE-derived | Organosilica (BTESE-derived), SPES | - | - | Reverse Osmosis | NaCl | Reverse Osmosis | - | - | 0.935 | - | - | - | 20,000 ppm
10.1021/acsami.7b19075 | BTESE-derived | Organosilica (BTESE-derived), SPES | - | - | Reverse Osmosis | NaCl | Reverse Osmosis | - | - | 0.792 | - | - | - | 35,000 ppm
10.1021/acsami.8b04630 | 2D hydrocarbon polymer membranes | 2D Hydrocarbon Polymer (PG-ESX) | - | - | Molecular Dynamics Simulation for RO | NaCl | Reverse Osmosis (simulation) | ~2500 L·m-2·h-1·bar-1 | Permeance | 1 | - | - | - | -
10.1021/acsami.9b21519 | PK-RO membrane | - | - | - | Reverse Osmosis (RO) / Organic Solvent Reverse Osmosis (OSRO) | NaCl | Pressure-driven filtration | - | - | >96% | - | - | - | 0.2 wt% NaCl
10.1021/acsapm.8b00105 | MD/MCr membrane | Poly(vinylidene ﬂuoride) (PVDF) / Poly(vinylidene ﬂuoride-co-hexaﬂuoropropylene) (PVDF-HFP) | - | - | Membrane distillation / Membrane crystallization (MD/MCr) | NaCl | Direct contact membrane distillation (DCMD) / Membrane crystallization | - | - | >98% | - | - | - | 1 g L^-1
10.1021/acsnano.7b05124 | MoS2/SY Membrane | MoS2 | SY | - | Forward Osmosis | NaCl | Forward Osmosis | - | - | ~99% | - | - | - | 0.1 M NaCl, 3 M Sucrose
10.1021/acsomega.8b01201 | TFC FO membrane | Polyamide | - | - | Forward Osmosis (FO) | NaCl | FO | - | - | 0.465 | - | - | - | -
10.1021/acssuschemeng.5b00234 | Loose NF membrane | Piperazine-based polyamide | - | - | Water treatment | NaCl | Nanofiltration | 13.7 L·m−2·h−1·bar−1 | Permeance | 0.08 | 50°C | 10.6 bar | - | 2000 ppm
10.1021/acssuschemeng.8b01407 | PVDF Membrane | PVDF | - | - | Membrane Distillation | NaCl | Membrane Distillation | - | - | 0.998 | - | - | - | -
10.1021/acssuschemeng.8b01407 | Commercial UF PVDF | PVDF | - | - | Membrane Distillation | NaCl | Membrane Distillation | - | - | >99% | - | - | - | -
10.1002/aic.13898 | CAP-CA dual-layer hollow fiber membrane | Cellulose Acetate Propionate (CAP), Cellulose Acetate (CA) | - | - | Forward Osmosis | NaCl | Forward Osmosis | 0.80 L m-2 h-1 bar-1 | Permeance | - | - | 1 bar | - | 2.0 M NaCl draw solution
10.1002/app.43372 | PVDF/CaCO3 hybrid hollow fiber membrane | PVDF, CaCO3 | CaCO3 | 2 wt% | - | NaCl | Direct Contact Membrane Distillation (DCMD) | - | - | 0.9939 | 90°C | - | - | -
10.1002/app.43511 | CHMA/TMC membrane | 1,3-Cyclohexane-bis(methylamine) (CHMA), TMC | - | - | - | NaCl | Nanofiltration (NF) | - | - | 0.78 | - | - | - | -
10.1002/app.44130 | TFC | PA (MPD, TMC), PAN | - | - | RO, FO | NaCl | RO, FO | 1.13 L/m2 h bar | Permeance | - | - | 70 psi | - | 2 g/L (NaCl)
10.1002/app.45110 | TFC-PA | Polyamide, Polysulfone | - | - | - | NaCl | Reverse Osmosis | - | - | 0.991 | 25°C | 5.5 MPa | - | -
10.1002/app.45792 | PDMS/PVDF semi-IPN | Polydimethylsiloxane (PDMS), Poly(vinylidene fluoride) (PVDF) | - | - | NaCl aqueous solution | NaCl | Vacuum Membrane Distillation (VMD) | - | - | 0.999 | - | - | - | 30 g/L
10.1002/app.49939 | TFC forward osmosis membrane | PVC, Cellulose Carbamate (CC) | CC | 0.1 | Brackish water desalination | NaCl | Forward Osmosis (FO) | 1.86 LMH/bar | Permeance | - | - | - | - | 1 M NaCl DS, DI water feed
10.1002/app.50000 | CTA/Ludox-SiO2 nanocomposite membrane | CTA | SiO2 (Ludox AS-40) | - | NaCl aqueous solution | NaCl | Pervaporation | - | - | 0.995 | - | - | - | -
10.1002/app.50000 | CTA/SiO2 nanocomposite membrane | CTA | SiO2 | 4 wt% | NaCl aqueous solution | NaCl | Pervaporation | - | - | >99% | 70°C | - | - | 30, 60 g/L NaCl
10.1002/app.50808 | PDA@CNTs incorporated PA TFN membrane | Polyamide (PA), Polydopamine (PDA), Carbon Nanotubes (CNTs) | PDA@CNTs | 1e-05 | NaCl solution | NaCl | Reverse Osmosis/Nanofiltration | - | - | 0.998 | - | - | - | -
10.1002/app.50808 | PA TFN membrane | Polyamide (PA), Polyacrylamide, TMC, Carbon Nanotubes (CNTs) | CNTs | 5e-05 | NaCl solution | NaCl | Reverse Osmosis/Nanofiltration | - | - | 0.989 | - | - | - | -
10.1002/app.50808 | PA-CNTs@PDA-4 h membrane | Polyamide (PA) | CNTs@PDA-4 h | 1e-05 | NaCl solution | NaCl | Reverse Osmosis/Nanofiltration | - | - | >99.7% | - | - | - | -
10.1039/b924553g | PPESK membrane | Poly(phthalazinone ether sulfone ketone) (PPESK) | - | - | Reverse Osmosis (RO) | NaCl | Reverse Osmosis | - | - | 0.992 | 25°C | 1.6 MPa | - | 2000 ppm NaCl
10.1039/b924553g | PPESK membrane | Poly(phthalazinone ether sulfone ketone) (PPESK) | - | - | Reverse Osmosis (RO) | NaCl | Reverse Osmosis | - | - | 0.992 | 80°C | 1.6 MPa | - | 2000 ppm NaCl
10.1039/c3em00635b | Electrically conducting RO membrane | - | - | - | reverse osmosis (RO) | NaCl | reverse osmosis | - | - | 0.98 | - | - | - | 8 g L-1
10.1039/c4ta00508b | AEM-2 | PAN-co-PDMA | - | - | NaCl solution | NaCl | Electrodialysis (ED) | - | - | 0.9 | - | - | - | 5000 mg L⁻¹, 2000 mg L⁻¹
10.1039/c7ra08133b | NF90 | - | - | - | Nanofiltration | NaCl | Nanofiltration | - | - | 0.9 | - | - | - | -
10.1039/c7ra08351c | MM-6h | Polyamide (PA), PAAm-grafted MWCNTs | PAAm-grafted MWCNTs | 0.005 wt% | Reverse Osmosis | NaCl | Reverse Osmosis | - | - | 0.989 | - | - | - | -
10.1039/c7ra12474k | PSF-CF/PP nano fibrous membrane | Polysulfone (PSF), Polypropylene (PP) | Cera Flava (CF) | 10 v/v% | Desalination | NaCl | Membrane Distillation (MD) | - | - | 0.998 | - | - | - | 30 g L-1 NaCl
10.1039/c7ra12474k | PSF-CF/PP membrane | Polysulfone (PSF), Polypropylene (PP) | Cera Flava (CF) | 10 v/v% | Desalination | NaCl | Membrane Distillation (MD) | - | - | 0.998 | - | - | - | 30 g L-1
10.1039/c7ra12474k | PSF-CF/PP membrane | Polysulfone (PSF), Polypropylene (PP) | Cera Flava (CF) | 10 v/v% | Desalination | NaCl | Membrane Distillation (MD) | - | - | 0.998 | - | - | - | 30 g L-1 NaCl
10.1039/c7ta06348b | TFN-aCN50 RO membrane | Polyamide (PA), Acidified graphitic carbon nitride (aCN) | aCN | 50 mg/L | Reverse Osmosis (RO) | NaCl | Reverse Osmosis | - | - | 0.986 | - | - | - | -
10.1039/c8ra08369j | PSA composite membrane | PES, PAH, BDSC | - | - | Aqueous salt solution (NaCl) | NaCl | Nanofiltration | - | - | 0.568 | - | - | - | -
10.1246/cl.151096 | Semi-aromatic polyamide/MSS nanocomposite membrane | m-phenylenediamine, Cyclohexane-1,3,5-tricarbonyl chloride, Mesoporous silica spheres (MSS) | Mesoporous silica spheres (MSS) | - | Desalination | NaCl | Reverse Osmosis (RO) | - | - | 0.955 | - | 1.5 MPa | - | 2000 mg/L NaCl
10.1002/cssc.202100335 | TFN membrane | Polyamide (PA), Cu-THQ MOF | Cu-THQ MOF | 0.0192 mg cm^-2 | NaCl solution | NaCl | Reverse Osmosis (RO) | - | - | 0.989 | - | 15.5 bar | - | NaCl: 2000 ppm
10.1039/d0ta05790h | rGO/PB membrane | Reduced Graphene Oxide (rGO), Prussian Blue (PB) | Prussian Blue (PB) | - | Desalination (Vacuum-assisted evaporation) | NaCl | Membrane Distillation (Vacuum-assisted) | - | - | >99.9% | 70 °C | - | - | 3.5 wt% NaCl
10.1039/d1qm00122a | TFC-4 | Polyamide (PA); Polyethylenimine (PEI); Polyaspartic acid (PASP); Fe(III) | - | - | Desalination & Stability | NaCl | Reverse Osmosis | - | - | 0.989 | - | - | - | 2000 ppm NaCl; Artificial seawater (26.73 g L-1 NaCl, 3.25 g L-1 MgSO4, 1.15 g L-1 CaCl2, 2.26 g L-1 MgCl2, 0.026 g L-1 AlCl3, 1.5 mg L-1 HA)
10.5004/dwt.2011.2789 | TFN membrane | polyamide | - | - | water, NaCl | NaCl | reverse osmosis (RO) | - | - | 0.985 | 25°C | 1.6 MPa | - | 2000 ppm NaCl
10.1021/es101569p | TFC | polyamide | zeolite | - | RO | NaCl | Reverse Osmosis | - | - | 0.994 | - | - | - | 32 g/L
10.1021/es302867f | NF90 | Polyamide | - | - | Reverse Osmosis (RO) | NaCl | Reverse Osmosis | - | - | 0.937 | - | - | - | -
10.1021/es304306t | NF (NF270) / Lipid bilayer-AQP composite | Polyamide, Lipid bilayer, AqpZ | - | - | Reverse Osmosis (RO) | NaCl | Reverse Osmosis | 4.2 × 10−11 m/(s·Pa) | Permeance | - | - | - | - | -
10.1021/es401555x | TFI-M1.1 | Silica xerogels, Stainless steel mesh (SSM) | - | - | Reverse Osmosis (RO) | NaCl | Reverse Osmosis | 3.2 × 10−12 m s−1 Pa−1 | Permeance | - | - | - | - | -
10.1016/j.carbon.2016.05.016 | CNTH-750 | - | CNT | - | Aqueous | NaCl | Direct Contact Membrane Distillation (DCMD) | - | - | ~75% | 80℃ | - | - | 10,000 mg/L
10.1016/j.carbon.2017.03.005 | pDA-rGO membrane | rGO | pDA | - | Aqueous | NaCl | Forward Osmosis (FO) | - | - | 0.92 | - | - | - | -
10.1016/j.carbon.2017.03.005 | Porous Graphene membrane | Graphene | - | - | Aqueous | NaCl | Reverse Osmosis (RO) | - | - | ~100% | - | - | - | -
10.1016/j.carbon.2017.03.005 | pDA-rGO membrane | rGO | pDA | - | Aqueous | NaCl | Forward Osmosis (FO) | - | - | >90% | - | - | - | -
10.1016/j.cej.2008.12.005 | PVD membrane | Polyvinylidene (PVD) | - | - | Brine solution | NaCl | Filtration | - | - | 0.97 | - | - | - | -
10.1016/j.cej.2020.126295 | PVDF/TEP hollow fiber membrane | Polyvinylidene fluoride (PVDF), Triethyl phosphate (TEP) | PVDF/TEP | 12/88 wt% | Direct Contact Membrane Distillation (DCMD) | NaCl | Direct Contact Membrane Distillation (DCMD) | - | - | 0.9999 | 60 ℃ | - | - | -
10.1016/j.ceramint.2016.04.183 | alumina membrane | alumina | - | - | Desalination | NaCl | Membrane Distillation (MD) | - | - | >99% | 90 ℃ | - | - | 4 wt% NaCl
10.1016/j.ceramint.2020.06.141 | silylated M-4 membrane | Cordierite, FAS (1H,1H,2H,2H-perfluorooctriethoxysilane) | - | - | Desalination | NaCl | Membrane Distillation (MD) | - | - | 0.999 | 80 ℃ | - | - | 3.5 wt% NaCl
10.1016/j.ceramint.2020.06.141 | M-4 membrane | Cordierite, FAS (1H,1H,2H,2H-perfluorooctriethoxysilane) | - | - | Desalination | NaCl | Membrane Distillation (MD) | - | - | 0.999 | 80 ℃ | - | - | 3.5 wt% NaCl
10.1016/j.cherd.2015.10.008 | CNFs Modified CTA FO Membrane | Cellulose Triacetate (CTA), Carboxylated Carbon Nanofibers (CNFs) | Carboxylated CNFs | 0.5 wt% | NaCl/Water | NaCl | Reverse Osmosis (RO) test | 2.1 L m-2 h-1 bar-1 | Permeance | 0.81 | - | 3 bar | - | 20 mM NaCl
10.1016/j.cis.2010.09.005 | SMM/PEI (M12) membrane | Polyetherimide (PEI) , Surface Modifying Macromolecules (SMMs) | - | - | Direct Contact Membrane Distillation (DCMD) | NaCl | Direct Contact Membrane Distillation (DCMD) | - | - | 0.999 | 50°C | - | - | 0.5 M NaCl
10.1016/j.cis.2010.09.005 | SMM/PEI (M2) membrane | Polyetherimide (PEI), Surface Modifying Macromolecules (SMMs) | - | - | Direct Contact Membrane Distillation (DCMD) | NaCl | Direct Contact Membrane Distillation (DCMD) | - | - | 0.999 | 65°C | - | - | 0.5 M NaCl
10.1016/j.cis.2010.09.005 | SMM/PS (M1) membrane | Polysulfone (PS), Surface Modifying Macromolecules (SMMs) | - | - | Direct Contact Membrane Distillation (DCMD) | NaCl | Direct Contact Membrane Distillation (DCMD) | - | - | 0.999 | 50°C | - | - | 0.5 M NaCl
10.1016/j.cis.2010.09.005 | PVDF hollow fiber membrane | Polyvinylidene fluoride (PVDF) | - | - | Direct Contact Membrane Distillation (DCMD) | NaCl | Direct Contact Membrane Distillation (DCMD) | - | - | 0.9999 | - | - | - | 3.5 wt.% NaCl
10.1016/j.cis.2010.09.005 | PVDF/PTFE hollow fiber membrane | Polyvinylidene fluoride (PVDF), PTFE particles | PTFE | 50 wt.% | Direct Contact Membrane Distillation (DCMD) | NaCl | Direct Contact Membrane Distillation (DCMD) | - | - | 0.998 | - | - | - | 3.5 wt.% NaCl
10.1016/j.cis.2010.09.005 | Modified ceramic Al2O3 membrane | Alumina (Al2O3) | - | - | Direct Contact Membrane Distillation (DCMD) | NaCl | Direct Contact Membrane Distillation (DCMD) | - | - | 0.96 | - | - | - | 0.001 M NaCl
10.1016/j.cis.2010.09.005 | Modified ceramic Al2O3 membrane | Alumina (Al2O3) | - | - | Direct Contact Membrane Distillation (DCMD) | NaCl | Direct Contact Membrane Distillation (DCMD) | - | - | 1 | - | - | - | 1 M NaCl
10.1016/j.cis.2010.09.005 | Modified PP MXFR 3 membrane | Polypropylene (PP) | - | - | Direct Contact Membrane Distillation (DCMD) | NaCl | Direct Contact Membrane Distillation (DCMD) | - | - | 1 | - | - | - | 1 wt.% NaCl
10.1016/j.cis.2010.09.005 | PVDF (M4) hollow fiber membrane | Polyvinylidene fluoride (PVDF) | - | - | Direct Contact Membrane Distillation (DCMD) | NaCl | Direct Contact Membrane Distillation (DCMD) | - | - | 0.9999 | - | - | - | 3.5 wt.% NaCl
10.1016/j.cis.2010.09.005 | Mixed matrix PVDF/Cloisite clay hollow fiber membrane | Polyvinylidene fluoride (PVDF) | Cloisite clay particles | - | Direct Contact Membrane Distillation (DCMD) | NaCl | Direct Contact Membrane Distillation (DCMD) | - | - | 1 | - | - | - | 3.5 wt.% NaCl
10.1016/j.cis.2010.09.005 | PVDF/PTFE hollow fiber membrane | Polyvinylidene fluoride (PVDF) | PTFE | 50 wt.% | Direct Contact Membrane Distillation (DCMD) | NaCl | Direct Contact Membrane Distillation (DCMD) | - | - | 0.998 | - | - | - | -
10.1016/j.cis.2010.09.005 | Composite hollow fiber membrane | Polymer hollow fiber | Silicone rubber | 5 g/L | Vacuum Membrane Distillation (VMD) | NaCl | Vacuum Membrane Distillation (VMD) | - | - | 0.99 | - | 0.078 MPa (downstream) | - | 5 g/L NaCl
10.1016/j.cis.2010.09.005 | Polytriﬂuoropropylsiloxane coated hollow fiber membrane | Polymer hollow fiber | Polytriﬂuoropropylsiloxane | - | Vacuum Membrane Distillation (VMD) | NaCl | Vacuum Membrane Distillation (VMD) | - | - | 0.946 | - | - | - | -
10.1016/j.cjche.2018.12.004 | HDPE/EVA co-blending hydrophobic microporous membrane | high-density polyethylene (HDPE), ethylene vinyl acetate (EVA) | - | - | polyester fabric supported | NaCl | Vacuum Membrane Distillation (VMD) | - | - | ≥99.9% | 65 °C | - | - | 0.5 mol/L NaCl
10.1016/j.cjche.2018.12.004 | HDPE/EVA co-blending hydrophobic microporous membrane | HDPE, EVA | polymer | 20 wt% | water, NaCl | NaCl | Vacuum Membrane Distillation (VMD) | - | - | ≥99.9% | - | 1 bar | - | -
10.1016/j.cjche.2018.12.004 | HDPE/EVA co-blending hydrophobic microporous membrane | HDPE, EVA | polymer | 23 wt% | water, NaCl | NaCl | Vacuum Membrane Distillation (VMD) | - | - | ≥99.9% | - | - | - | -
10.1016/j.compositesb.2020.108426 | Gradient Nanocomposite Membrane | Graphene Oxide (GO) laminates, Mixed Cellulose Esters (MCE), p-Phenylenediamine (PPD) | - | - | Saltwater (NaCl solution) | NaCl | Reverse Osmosis (RO) | 21.34 L h-1 m-2 bar-1 | Permeance | 0.9608 | - | 2.68 bar | - | 2000 ppm
10.1016/j.compositesb.2020.108426 | Gradient Nanocomposite Membrane | Graphene Oxide (GO) laminates, Mixed Cellulose Esters (MCE) | - | - | Saltwater (Brackish water, Seawater) | NaCl | Reverse Osmosis (RO) | 21.34 L h-1 m-2 bar-1 | Permeance | - | - | - | - | 2000 ppm (brackish water), 35,000 ppm (seawater)
10.1016/j.compositesb.2020.108426 | Scale-up Gradient Nanocomposite Membrane | Graphene Oxide (GO) laminates, Mixed Cellulose Esters (MCE), p-Phenylenediamine (PPD) | - | - | Saltwater (NaCl solution) | NaCl | Reverse Osmosis (RO) | 0.81 L h-1 m-2 bar-1 | Permeance | 0.9736 | - | - | - | 2000 ppm
10.1016/j.desal.2010.06.027 | #C-FO | Polyamide (PA), PES | - | - | Water/NaCl | NaCl | Forward Osmosis (FO) | 9.72×10−12 m/s Pa | Permeance | - | 23℃ | - | - | DI water, 3.5 wt.% NaCl; Draw: 0.5M, 2M NaCl
10.1016/j.desal.2010.10.026 | Hybrid PVA/MA/silica membrane | Poly(vinyl alcohol) (PVA), Maleic acid (MA), Silica (SiO2) | Silica | - | NaCl-water | NaCl | Pervaporation | - | - | 0.999 | - | - | - | -
10.1016/j.desal.2010.10.026 | Hybrid PVA/MA/silica membrane | Poly(vinyl alcohol) (PVA), Maleic acid (MA), Silica (SiO2) | - | - | Salt-water | NaCl | Pervaporation | - | - | 0.999 | 65℃ | - | - | -
10.1016/j.desal.2011.02.007 | Aluminium PVD modified PSf membrane | Polysulfone (PSf), Aluminium (Al) | Aluminium | - | NaCl solution | NaCl | Nanofiltration (NF) | - | - | 0.4222 | - | 2 bar | - | NaCl: 3500 ppm
10.1016/j.desal.2014.03.004 | PVDF hollow fiber | PVDF | - | - | Water | NaCl | Membrane Distillation (DCMD, VMD) | - | - | 100% (NaCl) | - | - | - | -
10.1016/j.desal.2014.10.042 | TFC membrane | Sulfonated diamine SDADPS, TMC, Polysulfone | - | - | Aqueous solution | NaCl | Reverse Osmosis (RO) | - | - | 0.95 | - | 55 bar | - | 32,000 ppm
10.1016/j.desal.2014.10.042 | TFC membrane | Poly(arylene ether sulfone), Polysulfone (PSf) | - | - | Aqueous solution | NaCl | Reverse Osmosis (RO) | - | - | 0.97 | - | - | - | -
10.1016/j.desal.2014.10.042 | TFC aquaporin-based biomimetic membrane | Polyamide | Aquaporin Z proteoliposomes | - | Aqueous solution | NaCl | Reverse Osmosis (RO) | 40 L/m2 h bar | Permeance | 0.97 | - | - | - | -
10.1016/j.desal.2014.11.019 | TFN0.1 | Polyamide (PA), Polysulfone (PSf) | NH2-TNTs | 0.1% (w/v) | Reverse Osmosis | NaCl | Reverse Osmosis | - | - | 85.87% (NaCl) | - | 1.5 MPa | - | -
10.1016/j.desal.2014.11.019 | TFN0.05 | Polyamide (PA), Polysulfone (PSf) | NH2-TNTs | 0.05% (w/v) | Reverse Osmosis | NaCl | Reverse Osmosis | - | - | 96.53% (NaCl) | - | - | - | -
10.1016/j.desal.2015.02.029 | GO2/f-Cs modified BW (TFC) membrane | Polyamide (PA) | Graphene oxide functionalized chitosan (GO/f-Cs) | - | Reverse Osmosis | NaCl | Reverse Osmosis | - | - | 95.6% (NaCl) | - | 14 bar | - | 1500 mg/L NaCl
10.1016/j.desal.2015.02.034 | Co-35 membrane | Silica, Cobalt oxide | Tricobalt tetroxide | 35 mol% | Desalination | NaCl | Desalination | - | - | >99.9% | 60℃ | - | - | 3.5 wt.% NaCl
10.1016/j.desal.2015.05.015 | PMO membrane | Organosilica (BTESE) | Pluronic F68, Pluronic F127 | - | Membrane Distillation (MD) | NaCl | Vacuum Membrane Distillation (VMD) | - | - | 0.999 | 35℃ | - | - | -
10.1016/j.desal.2015.05.017 | PDMS-PVDF blend membrane | PVDF, PDMS | PDMS | - | Membrane Distillation (MD) | NaCl | Vacuum Membrane Distillation (VMD) | - | - | >99.9% | 50℃ | 80 kPa | - | 20 g/L
10.1016/j.desal.2015.12.016 | Hollow fiber TFN membrane | Polyamide (PA), Polyethersulfone (PES) | AQP-incorporated proteoliposomes | - | Reverse Osmosis (RO) | NaCl | Reverse Osmosis (RO) | - | - | 97.5% (NaCl) | - | 5 bar | - | 500 ppm NaCl
10.1016/j.desal.2016.04.024 | PP/EVA co-blending membrane | Isotactic Polypropylene (iPP), Ethylene Vinyl Acetate (EVA) | - | - | Vacuum Membrane Distillation (VMD) | NaCl | Vacuum Membrane Distillation (VMD) | - | - | >99.9% | 70℃ | 3 kPa | - | 0.5 mol/L NaCl
10.1016/j.desal.2016.04.024 | PP/EVA co-blending membrane | Isotactic Polypropylene (iPP), Ethylene Vinyl Acetate (EVA) | - | - | Vacuum Membrane Distillation (VMD) | NaCl | Vacuum Membrane Distillation (VMD) | - | - | 0.999 | 70℃ | 3 kPa | - | 0.5 mol/L NaCl
10.1016/j.desal.2016.12.003 | CTA-ZnCl2/LA | Cellulose triacetate (CTA) | Lactic Acid (LA), Zinc Chloride (ZnCl2) | 02:01:00 | Forward Osmosis (FO) | NaCl | Forward Osmosis (FO) | - | - | 0.983 | - | - | - | 0.1 M NaCl (feed), 2 M Glucose (draw)
10.1016/j.desal.2017.01.021 | - | Crosslinked polyvinyl alcohol (PVA) nanofiber | - | - | Forward Osmosis (FO) | NaCl | Forward Osmosis (FO) | - | - | 0.997 | - | - | - | 2 M NaCl (draw solution)
10.1016/j.desal.2017.03.032 | PP/8% PVA-TX | Polypropylene (PP), Polyvinyl alcohol (PVA) | PVA | 8% w/v | Membrane Distillation (MD) | NaCl | Membrane Distillation (MD) | - | - | 0.991 | - | - | - | 10 g/L NaCl
10.1016/j.desal.2017.04.016 | ZPM-2 | Polyamide (PA), ZCP2 nanoparticles | Zwitterionic colloid nanoparticles (ZCP2) | 0.10 wt% | Reverse Osmosis (RO) | NaCl | Reverse Osmosis (RO) | - | - | 96.5% (salt) | 25℃ | 1.5 MPa | - | 2000 ppm NaCl
10.1016/j.desal.2017.05.019 | Intrinsically superhydrophobic PVDF membrane | Polyvinylidene fluoride (PVDF) | - | - | Direct Contact Membrane Distillation (DCMD) | NaCl | Membrane Distillation (MD) | - | - | >99.99% (salt) | 60℃ | - | - | -
10.1016/j.desal.2017.11.046 | AqpZ-based membrane | AqpZ | Aquaporin Z (AqpZ) | - | - | NaCl | - | 600 L m−2 h−1 bar−1 | Permeance | ~100% | - | - | - | -
10.1016/j.desal.2017.11.046 | Graphene Oxide Framework (GOF) membrane | GO (Graphene Oxide) | - | - | - | NaCl | - | 16,640 L m−2 h−1 bar−1 | Permeance | ~50% | - | - | - | -
10.1016/j.desal.2017.11.046 | AqpZ-based PRL membrane | AqpZ, ABA block copolymer, cellulose acetate (CTA) | AqpZ | - | FO/RO system | NaCl | Forward Osmosis / Reverse Osmosis | 34 L m−2 h−1 bar−1 | Permeance | 0.3 | - | - | - | -
10.1016/j.desal.2017.11.046 | AQP-based TFN membrane | Polyamide, proteoliposomes (AQPs) | AQPs | - | RO system | NaCl | Reverse Osmosis | ~4 L m−2 h−1 bar−1 | Permeance | ~97% | - | 5 bar | - | -
10.1016/j.desal.2017.11.046 | PRL GO membrane | GO, polydopamine, Al2O3 | - | - | Pervaporation (PV) system | NaCl | Pervaporation | - | - | 0.997 | 90℃ | - | - | 3.5 wt%
10.1016/j.desal.2017.12.041 | PVDF/PTFE Hollow Fiber | PVDF | PTFE | 1 wt% | Direct Contact Membrane Distillation | NaCl | Membrane Distillation | - | - | 0.9999 | - | - | - | 3.5 wt% NaCl
10.1016/j.desal.2017.12.041 | PVDF/PTFE Hollow Fiber | PVDF | PTFE | - | Direct Contact Membrane Distillation | NaCl | Membrane Distillation | - | - | 0.9999 | - | - | - | 3.5 wt% NaCl
10.1016/j.desal.2017.12.060 | Modified BE (DGDE/PEI) | Polyamide, DGDE, PEI | DGDE, PEI | 0.05%, 0.05% | Reverse Osmosis | NaCl | Reverse Osmosis | - | - | 0.985 | - | - | - | 2000 ppm NaCl
10.1016/j.desal.2018.01.037 | - | Polyamide | - | - | Reverse Osmosis | NaCl | Reverse Osmosis | 4.68 L m⁻² h⁻¹ bar⁻¹ | Permeance | 0.983 | - | - | - | -
10.1016/j.desal.2018.03.003 | Graphene membrane | Graphene | - | - | Desalination | NaCl | Desalination | - | - | 1 | 40°C | ~10 kPa | - | 10 mM NaCl
10.1016/j.desal.2018.03.031 | CS/GO MMM | Chitosan (CS), Graphene Oxide (GO) | GO | 1 wt% | Pervaporation desalination | NaCl | Pervaporation | - | - | 0.9999 | 81°C | - | - | 5 wt% NaCl
10.1016/j.desal.2018.03.031 | CS/GO MMMs | Chitosan (CS), Graphene Oxide (GO) | GO | 1 wt% | Pervaporation desalination | NaCl | Pervaporation | - | - | 0.9999 | 81°C | - | - | 5 wt% NaCl
10.1016/j.desal.2018.03.031 | CS/GO MMMs | Chitosan (CS), Graphene Oxide (GO) | GO | 1 wt% | Pervaporation desalination | NaCl | Pervaporation | - | - | 0.9999 | 81°C | - | - | 10 wt% NaCl
10.1016/j.desal.2019.04.005 | Cotton-CNT fabric on PS foam | Cotton, CNT, PS foam | CNT | - | Solar-driven evaporation | NaCl | Solar Desalination | - | - | 0.896 | - | - | - | 3.5 wt% NaCl
10.1016/j.desal.2020.114345 | TFC RO membrane | Polyamide (PA) | - | - | Reverse Osmosis | NaCl | Reverse Osmosis | - | - | 0.978 | - | - | - | -
10.1016/j.desal.2020.114697 | ZIF-8 membrane | ZIF-8 | - | - | Desalination (simulation) | NaCl | Simulation (not experimental) | - | - | 100% (NaCl ) | - | - | - | -
10.1016/j.desal.2020.114852 | Graphene membrane on PTFE | Graphene (CVD), PTFE | - | - | Membrane Distillation (DCMD) | NaCl | Direct Contact Membrane Distillation (DCMD) | - | - | 0.9999 | - | - | - | 70 g L-1 NaCl
10.1016/j.desal.2020.114852 | Nanoparticle-intercalated GO membrane | GO nanosheets, SiO2 nanoparticles, PAN | SiO2 nanoparticles | - | Membrane Distillation (MD) | NaCl | Membrane Distillation (MD) | - | - | 0.9999 | - | - | - | 35 g L-1 NaCl
10.1016/j.desal.2020.114852 | GO/Chitosan composite membrane | Chitosan | GO nanosheets | - | Pervaporation | NaCl | Pervaporation | - | - | 0.9999 | 81 °C | - | - | 5 wt% NaCl
10.1016/j.desal.2020.114852 | Thin film nanocomposite pervaporation membrane | Electrospun poly-acrylonitrile, GO-PVA-GA | GO, PVA, GA | - | Pervaporation | NaCl | Pervaporation | - | - | 0.999 | 70 °C | - | - | 35 g L-1 NaCl
10.1016/j.desal.2020.114852 | Layer-by-layer modified polyamide TFC | Polyamide | PEI, GO | - | Pervaporation | NaCl | Pervaporation | - | - | 0.99 | - | - | - | 20 wt% NaCl
10.1016/j.jece.2021.105762 | Engineered-MWCNT/CA/PEG400 | MWNT-COOH | - | - | Aqueous Solution | NaCl | Reverse Osmosis | - | - | 0.96 | - | 4.0 bar | - | 0.2 wt% NaCl
10.1016/j.jece.2021.105762 | holey graphene oxide | GO, CA, Polydopamine (PDA) | GO | 1 wt% | Aqueous Solution | NaCl | Reverse Osmosis/Nanofiltration | 188 LMH/bar | Permeance | - | - | 25 bar | - | -
10.1016/j.jece.2021.105762 | Nanocomposite membrane | GO, Cellulose | - | - | Brackish Water | NaCl | Reverse Osmosis | 21.34 L h−1 m−2 bar−1 | Permeance | 0.9608 | - | - | - | -
10.1016/j.jece.2021.105762 | PVA/C-MWCNT/MA membrane | PVA | Carboxylated MWCNTs (C-MWCNTs) | - | Aqueous Solution | NaCl | Pervaporation (PV) | - | - | 0.9991 | Room temperature | - | - | 35,000 ppm
10.1016/j.jfoodeng.2015.02.020 | 150 kDa ceramic membrane | Ceramic | - | - | model solution | NaCl | Ultrafiltration | - | - | 96.5% (NaCl) | - | - | 9 | 10 wt% (NaCl)
10.1016/j.jiec.2019.10.009 | poly-AF-N5 membrane | poly-AF, Sepiolite | Sepiolite (Sep) | - | Water Treatment (Desalination) | NaCl | Reverse Osmosis/Nanofiltration | - | - | 0.991 | - | 30 bar | - | -
10.1016/j.jtice.2017.07.027 | IL Modiﬁed RO Membrane | Polyamide, Ionic Liquid ([MMIM][DMP]) | - | - | Reverse Osmosis (RO) | NaCl | Reverse Osmosis (RO) | - | - | 0.958 | 25°C | - | - | 1000 mg/L NaCl
10.1016/j.jtice.2017.07.027 | IL Modiﬁed RO Membrane | Polyamide, Ionic Liquid ([MMIM][DMP]) | - | - | Reverse Osmosis (RO) | NaCl | Reverse Osmosis (RO) | - | - | 0.932 | 110°C | - | - | 1000 mg/L NaCl
10.1016/j.jtice.2017.07.027 | IL Modiﬁed RO Membrane | Polyamide, Ionic Liquid ([MMIM][DMP]) | - | - | Reverse Osmosis (RO) | NaCl | Reverse Osmosis (RO) | - | - | 0.892 | 140°C | - | - | 1000 mg/L NaCl
10.1016/j.jwpe.2019.101031 | TFN | PSf, polyamide, PSS-coated ZIF-8 | ZIF-8 | - | Forward Osmosis / Reverse Osmosis | NaCl | Forward Osmosis / Reverse Osmosis | - | - | 0.611 | - | - | - | -
10.1016/j.jwpe.2020.101366 | HTI CTA | Cellulose triacetate (CTA) | - | - | Forward Osmosis (FO) / Reverse Osmosis (RO) | NaCl | Forward Osmosis / Reverse Osmosis | 0.79 L/m2.h.bar | Permeance | - | - | - | - | -
10.1016/j.matchemphys.2018.10.063 | Cellulose Acetate | Cellulose Acetate | - | - | Reverse Osmosis | NaCl | Reverse Osmosis | - | - | 0.98 | - | - | - | -
10.1016/j.memsci.2010.01.057 | PVDF-HFP | Poly(vinylidene fluoride-co-hexafluoropropylene) (PVDF-HFP) | PVDF-HFP; PEG | 19.1 wt%; 4.99 wt% | NaCl Aqueous Solution | NaCl | Direct Contact Membrane Distillation (DCMD) | - | - | 0.9995 | - | - | - | 0.1 M NaCl
10.1016/j.memsci.2011.02.045 | BPA composite membrane | Polyamide, Polysulfone | - | - | Reverse Osmosis (RO) | NaCl | Reverse Osmosis | - | - | 0.952 | - | - | - | -
10.1016/j.memsci.2012.10.014 | LbL ((PAH/PSS)n) | Poly(allylamine hydrochloride) (PAH), Poly(sodium 4-styrenesulfonate) (PSS), H-PAN | - | - | Reverse Osmosis (RO) | NaCl | Reverse Osmosis | 4.96 LMH bar-1 | Permeance | - | Room temperature | 1 bar | - | 200 ppm
10.1016/j.memsci.2013.02.033 | AFC 80 | aromatic polyamide, polysulfone | - | - | Sodium Chloride Solution | NaCl | Nanofiltration | - | - | 0.8 | - | - | - | -
10.1016/j.memsci.2013.04.004 | PSf1.0-TFC membrane | Polysulfone (PSf) | Zeolite nanoparticles | 1 wt% | Sodium Chloride Solution | NaCl | Reverse Osmosis | - | - | ~86% | - | - | - | -
10.1016/j.memsci.2013.06.037 | PTFE hollow fiber membrane | PTFE | - | - | Sodium chloride solution | NaCl | Vacuum Membrane Distillation (VMD) | - | - | 0.999 | - | - | - | 30 g/L (from context)
10.1016/j.memsci.2013.06.037 | PTFE hollow fiber membrane | PTFE | - | - | Sodium chloride solution | NaCl | Vacuum Membrane Distillation (VMD) | - | - | 0.999 | 80 °C | -0.095 MPa | - | 30 g/L
10.1016/j.memsci.2013.11.027 | Trans-membrane (VMD) membrane | - | - | - | Aqueous NaCl Solution | NaCl | Vacuum Membrane Distillation (VMD) | - | - | >98.5% | 80 ℃ | 30 kPa | - | 3.5% NaCl
10.1016/j.memsci.2013.12.066 | Polyamide–urethane membrane | Polyamide–urethane | - | - | Aqueous NaCl Solution | NaCl | Reverse Osmosis (RO) | - | - | 0.994 | - | 5.5 MPa | - | 3.5% NaCl
10.1016/j.memsci.2013.12.066 | High-flux PA TFC | Polyamide (PA) / PSF | o-ABA-TEA | 1.0 wt% | Desalination | NaCl | Reverse Osmosis | - | - | 0.9941 | - | 800 psi (5.52 MPa) | - | 3.28 wt% NaCl
10.1016/j.memsci.2014.11.054 | TFN | Polyamide; Polysulfone | NaY Zeolite nanoparticles | 0.15 wt% | Brackish water desalination | NaCl | Reverse Osmosis | - | - | 0.988 | 25 °C | 225 psi (1.55 MPa) | - | 2000 ppm NaCl
10.1016/j.memsci.2014.11.054 | TFN | Polyamide; Polysulfone | NaY Zeolite nanoparticles | 0.1 wt% | Brackish water desalination | NaCl | Reverse Osmosis | - | - | >98.5% | - | 225 psi | - | 2000 ppm NaCl
10.1016/j.memsci.2014.11.054 | TFN | Polyamide; Polysulfone | NaY Zeolite nanoparticles | 0.1 wt% | Brackish water desalination | NaCl | Reverse Osmosis | - | - | 0.984 | - | 225 psi | - | 2000 ppm NaCl
10.1016/j.memsci.2014.11.054 | TFN | Polyamide; Polysulfone | NaY Zeolite nanoparticles | 0.15 wt% | Brackish water desalination | NaCl | Reverse Osmosis | - | - | 0.984 | - | 225 psi | - | 2000 ppm NaCl
10.1016/j.memsci.2014.11.054 | TFN | Polyamide; Polysulfone | NaY Zeolite nanoparticles | 0.15 wt% | Brackish water desalination | NaCl | Reverse Osmosis | - | - | 0.984 | - | 225 psi | - | 2000 ppm NaCl
10.1016/j.memsci.2015.03.017 | PEI-PI NF membrane | P84 polyimide (PI), Polyethylenimine (PEI) | - | - | Water/NaCl filtration | NaCl | Nanofiltration | - | - | 0.355 | - | - | - | 2.0 g L-1 NaCl
10.1016/j.memsci.2015.03.017 | Polyethylenimine modified nanofiltration membrane | P84 polyimide (PI), Polyethylenimine (PEI) | - | - | Water/NaCl filtration | NaCl | Nanofiltration | - | - | 0.355 | - | - | - | 2.0 g L-1 NaCl
10.1016/j.memsci.2015.03.050 | LBLn1.5°C | Polyethersulfone (PES) | PAH/PSS, LBL | - | Nanofiltration | NaCl | Nanofiltration | 410 LMH/bar | Permeance | 0.335 | - | 2 bar | - | 1000 ppm
10.1016/j.memsci.2015.05.064 | PA TFC membrane | Polyamide, PES (IB6) | TEA, CSA | - | NaCl solution | NaCl | Reverse Osmosis/Nanofiltration | 0.67 L/(h m2 bar) | Permeance | - | - | - | - | -
10.1016/j.memsci.2015.07.039 | BTESE/NTR-120 | BTESE, NTR | - | - | Reverse Osmosis (RO) | NaCl | Reverse Osmosis | 1.2×10-12 m^3 m-2 s-1 Pa-1 | Permeance | 0.95 | - | - | - | 2000 ppm
10.1016/j.memsci.2015.07.039 | BTESE/NTR-120 | BTESE, NTR | - | - | Reverse Osmosis (RO) | NaCl | Reverse Osmosis | 1.2×10^-12 m^3 m-2 s-1 Pa-1 | Permeance | 0.96 | - | - | - | 2000 ppm
10.1016/j.memsci.2015.12.062 | AA-co-HEMA 1-1 composite membrane | Polypropylene (PP), poly(acrylic acid-co-hydroxyethyl methacrylate) (poly(AA-co-HEMA) 1-1) hydrogel | - | - | Direct Contact Membrane Distillation (DCMD) | NaCl | Membrane Distillation | - | - | 0.9997 | - | - | - | 1 g L-1 NaCl
10.1016/j.memsci.2016.06.032 | Pristine polyamide membrane | Polyamide (PA) | - | - | Reverse osmosis (RO) | NaCl | Reverse osmosis (RO) | - | - | 0.987 | - | - | - | -
10.1016/j.memsci.2016.10.014 | Hollow Fiber Membrane Module | - | - | - | Reverse Osmosis (RO) | NaCl | Reverse Osmosis (RO) | 0.5 L m-2 h-1 bar-1 | Permeance | 1 | 25°C | 55 bar | - | -
10.1016/j.memsci.2016.10.051 | Aquaporin-incorporated FO membrane | Polyamide (PA) | Aquaporins (AQP) | - | Forward Osmosis (FO) | NaCl | Forward Osmosis (FO) | 7.6 L m−2 h−1 bar−1 | Permeance | - | - | - | - | 1 M NaCl draw, DI water feed
10.1016/j.memsci.2017.10.065 | PVDF electrospun membrane | Poly(vinylidene fluoride) (PVDF) | - | - | Water/Salt | NaCl | Membrane Distillation (MD) | - | - | > 99.99% | 70 °C | - | - | 0.5 M NaCl
10.1016/j.memsci.2017.11.023 | PP membrane | Polypropylene (PP) | - | - | NaCl solution desalination | NaCl | Vacuum Membrane Distillation (VMD) | - | - | 0.9995 | - | - | - | -
10.1016/j.memsci.2017.11.065 | Ultrathin MXene membrane | MXene (Ti3C2Tx) | - | - | Desalination | NaCl | Pervaporation | - | - | 0.995 | 65°C | - | - | NaCl: 3.5 wt%
10.1016/j.memsci.2017.11.065 | MXene (Ti3C2Tx) membrane | MXene (Ti3C2Tx) | - | - | Desalination | NaCl | Pervaporation | - | - | 0.995 | - | - | - | -
10.1016/j.memsci.2017.11.065 | MXene membrane | MXene (Ti3C2Tx), PAN | - | - | Desalination | NaCl | Pervaporation | - | - | 0.995 | - | - | - | NaCl: 3.5 wt%
10.1016/j.memsci.2017.11.065 | Ultrathin MXene membrane | MXene (Ti3C2Tx) | - | - | Desalination | NaCl | Pervaporation | - | - | ~99.5% | 65°C | - | - | NaCl: 3.5 wt%
10.1016/j.memsci.2018.03.025 | - | Polyamide (PA) | - | - | Salt Rejection | NaCl | Reverse Osmosis (RO) | 32 L m-2 h-1 bar-1 | Permeance | ~20% | - | - | - | -
10.1016/j.memsci.2018.03.034 | TiO2-PAR | Polyphenolamine (PAR), TiO2 nanoparticles | TiO2 nanoparticles | - | Dye/Salt Separation | NaCl | Nanofiltration (NF) | 204.7 L m-2 h-1 MPa-1 | Permeance | ~5.0% | - | 0.2 MPa | - | 0.1 wt% (NaCl), 0.01 wt% (Congo red)
10.1016/j.memsci.2018.05.029 | GO-polymer membrane | GO-polymer | - | - | Water desalination | NaCl | Reverse Osmosis | - | - | 98.5%(NaCl) | - | 10 bar | - | -
10.1016/j.memsci.2018.05.029 | GOP-H1.0 membrane | GO-polymer | - | - | Water desalination | NaCl | Reverse Osmosis | - | - | 98.3%(NaCl) | - | 20 bar | - | -
10.1016/j.memsci.2018.05.067 | Dual-layer PVDF/PVDF-PVA Janus membrane | PVDF, PVDF-PVA | Cd | 15 wt% | Direct Contact Membrane Distillation (DCMD) | NaCl | Direct Contact Membrane Distillation (DCMD) | - | - | >99.5% | 70°C | - | - | 3.5 wt% NaCl
10.1016/j.memsci.2018.07.043 | TFC membrane | Polyamide (PA), PVDF/SiO2@MWNTs | Silica-coated multi-walled carbon nanotubes (SiO2@MWNTs) | 0.75 wt% | NaCl solution | NaCl | Reverse Osmosis (RO) | - | - | 93.6% (NaCl) | - | - | - | -
10.1016/j.memsci.2018.10.015 | ZIF-8(M)/PA TFN membrane | Polyamide (PA); ZIF-8(M) nanoparticles; Polysulfone (PSf) | ZIF-8(M) nanoparticles | - | Reverse Osmosis (RO) | NaCl | Reverse Osmosis | 3.95 LMH/bar | Permeance | 99.2%(NaCl) | - | - | - | -
10.1016/j.memsci.2019.04.018 | M2.0 membrane | Polyamide (PA) | PIP; TMC | 2.0 wt%; 0.15 wt% | - | NaCl | Nanofiltration (NF) | 4.4 L/m2/h/bar | Permeance | ~40%(NaCl) | - | 6 bar | - | 10 mmol/L (NaCl), 50 μg/L each (PhACs)
10.1016/j.memsci.2019.05.023 | Co-doped TEOS-derived membrane | TEOS, Co-doped silica | Tricobalt tetroxide (Co3O4) | - | Pervaporation Desalination | NaCl | Pervaporation (PV) | - | - | >99.7% (NaCl) | 60℃ | - | - | 3.5 wt% NaCl
10.1016/j.memsci.2019.117480 | TFC NF membrane | Hyperbranched polyester amide (HPEA), Trimesoyl chloride (TMC) | - | - | Reverse Osmosis | NaCl | Reverse Osmination | - | - | 93% (NaCl) | - | 0.6 MPa | - | -
10.1016/j.memsci.2019.117486 | GO-PVAm membrane | Graphene oxide (GO), Polyvinylamine (PVAm) | PVAm | 7 wt% | Desalination | NaCl | Desalination | - | - | >99.9% | 70℃ | - | - | -
10.1016/j.memsci.2019.117518 | TFC RO Membrane | Polyamide (PA) | (3,3,3-Trifluoropropyl)trichlorosilane (TFPTCS) | 0.03 wt% | Water | NaCl | Reverse Osmosis (RO) | 3.74 L/(m2 h bar) | Permeance | 0.97 | - | - | - | 2000 ppm NaCl
10.1016/j.memsci.2019.117783 | TFN membrane | Polyamide (PA) | NMPS | - | water, NaCl solution | NaCl | Reverse Osmosis (RO) | - | - | 98.7%(NaCl) | - | - | - | 2 g/L
10.1016/j.memsci.2019.117783 | TFN membrane | Polyamide (PA) | NMPS | 0.135 mg/mL | water, NaCl solution | NaCl | Reverse Osmosis (RO) | - | - | 98.6%(NaCl) | - | 16 bar | - | 2 g/L
10.1016/j.memsci.2019.117783 | TFN-0.135 membrane | Polyamide (PA) | NMPS | 0.135 mg/mL | water, NaCl solution | NaCl | Reverse Osmosis (RO) | - | - | 98.7%(NaCl) | - | 16 bar | - | 2 g/L
10.1016/j.memsci.2020.117838 | c-GO-PVA10 membrane | Cross-linked Graphene Oxide - Polyvinyl alcohol (c-GO-PVA) | - | - | NaCl solution | NaCl | Pervaporation (PV) | - | - | 0.9999 | 65°C | - | - | 10 wt% NaCl
10.1016/j.memsci.2020.118065 | TFC-2 | Polyamide, COFs, Polysulfone (PSf) | - | - | Reverse Osmosis (RO) | NaCl | Reverse Osmosis (RO) | 16.78 L m-2 h-1 MPa-1 | Permeance | 99.2% (NaCl) | - | - | - | 2000 mg L-1 NaCl
10.1016/j.memsci.2020.118364 | hGOM4 | Graphene oxide (GO), Hexadecyltrimethoxysilane (HDTMS) | SiO2 nanoparticles | - | Vacuum membrane distillation (VMD) | NaCl | Membrane Distillation (MD) | - | - | 0.9999 | 60 °C | - | - | 35 g·L-1 NaCl
10.1016/j.memsci.2020.118364 | hGOM4 | Graphene oxide (GO), Hexadecyltrimethoxysilane (HDTMS) | SiO2 nanoparticles | - | Vacuum membrane distillation (VMD) | NaCl | Membrane Distillation (MD) | - | - | 0.9999 | 60 °C | - | - | 35 g·L-1 NaCl
10.1016/j.memsci.2020.118407 | TFC-HPμS membrane | Polyamide (PA), Polysulfone (PSf) | - | - | Seawater reverse osmosis (SWRO) | NaCl | Reverse osmosis (RO) | 1.62 L m-2 h-1 bar-1 | Permeance | 99%(NaCl) | - | 55 bar | - | 35,000 mg L-1 NaCl
10.1016/j.memsci.2020.118870 | PA-TFC membrane | Polyamide (PA), Polysulfone (PSF) | - | - | Desalination | NaCl | Reverse Osmosis (RO) | - | - | ~99.4%(NaCl) | 25 °C | 15.5 bar | - | 2000 ppm NaCl
10.1016/j.memsci.2020.118934 | Graphene-based sub­nanometer porous membrane | Graphene oxide (GO), Chitosan (CS) | - | - | Desalination | NaCl | Pervaporation | - | - | 0.997 | - | - | - | 2 mg ml−1, 0.4 wt%, 83 mg L−1
10.1016/j.memsci.2020.118952 | Thin film composite hollow fiber membrane | Polyamide, Amino functionalized carbon quantum dots (CQDs) | CQD-EA/CA-0.1 | 1 wt% | Brackish Water Desalination | NaCl | Reverse Osmosis (RO) | 5.50 LMH/bar | Permeance | 0.98 | - | 15 bar | - | 2000 ppm
10.1016/j.memsci.2020.118952 | TFC-(CQD-EA/CA-0.1)-1 | Polyamide, Amino functionalized carbon quantum dots (CQDs) | CQD-EA/CA-0.1 | 1 wt% | Brackish Water Desalination | NaCl | Reverse Osmosis (RO) | 5.50 LMH/bar | Permeance | 0.98 | - | 15 bar | - | 2000 ppm
10.1016/j.memsci.2020.118952 | TFC-(CQD-EA/CA-0.1)-1 | Polyamide, Amino functionalized carbon quantum dots (CQDs) | CQD-EA/CA-0.1 | 1 wt% | Brackish Water Desalination | NaCl | Reverse Osmosis (RO) | 10.13 LMH/bar | Permeance | 0.989 | - | 15 bar | - | 2000 ppm NaCl
10.1016/j.memsci.2020.118952 | TFC-(CQD-EA/CA-0.1)-1 | Polyamide, Amino functionalized carbon quantum dots (CQDs) | CQD-EA/CA-0.1 | 1 wt% | Brackish Water Desalination | NaCl | Reverse Osmosis (RO) | 10.13 LMH/bar | Permeance | 0.989 | - | 15 bar | - | 2000 ppm NaCl
10.1016/j.memsci.2020.118952 | TFC hollow fiber membrane | Polyamide, Amino functionalized carbon quantum dots (CQDs) | CQD-EA/CA-0.1 | 1 wt% | Brackish Water Desalination | NaCl | Reverse Osmosis (RO) | 10.13 LMH/bar | Permeance | 0.989 | - | 15 bar | - | 4000 ppm
10.1016/j.memsci.2020.118995 | Potassium-controlled reduced graphene oxide (K-rGO) membrane | Reduced graphene oxide (rGO) | Potassium cations (K+) | - | Desalination | NaCl | Hydraulic pressure-driven separation | - | - | 0.91 | - | - | - | -
10.1016/j.memsci.2020.118995 | Potassium-controlled reduced graphene oxide (K-rGO) membrane | Reduced graphene oxide (rGO), Graphene oxide (GO) | Potassium cations (K+) | - | Desalination | NaCl | Hydraulic pressure-driven filtration | - | - | 0.91 | - | - | - | 1 g/mL & 3.2 mg/L
10.1016/j.memsci.2020.118995 | K-rGO membrane | - | - | - | Desalination | NaCl | Hydraulic pressure-driven separation | 0.6 LMH/bar | Permeance | 0.91 | 150 ◦C | 6 bar | - | -
10.1016/j.memsci.2021.119395 | PA TFC SWRO membrane | Polyamide (PA) on polysulfone (PSf) | - | - | seawater (NaCl) | NaCl | reverse osmosis (SWRO) | 1.72 L m−2 h−1 bar−1 | Permeance | 0.995 | - | - | - | -
10.1016/j.memsci.2021.119395 | PA TFC membrane | Polyamide (PA), polysulfone (PSF)/PET | MPD, TMC | - | synthetic seawater | NaCl | reverse osmosis (SWRO) | - | - | 0.995 | - | - | - | -
10.1016/j.memsci.2021.119395 | SWRO membrane | Polyamide (PA), pilot-scale PSF | - | - | seawater | NaCl | reverse osmosis (SWRO) | 1.72 Lm−2h−1bar−1 | Permeance | 0.995 | - | - | - | -
10.1016/j.memsci.2021.119429 | ECTFE hollow fiber membrane | ECTFE (poly(ethylene chlorotrifluoroethylene)) | - | - | salt solution | NaCl | submerged vacuum membrane distillation (SVMD) | - | - | 0.988 | - | - | - | -
10.1016/j.memsci.2021.119429 | ECTFE hollow fiber membrane | ECTFE | - | - | NaCl solution | NaCl | membrane distillation? | - | - | 0.994 | - | - | - | -
10.1016/j.micromeso.2020.110360 | NaA zeolite membrane | NaA zeolite | - | - | Pervaporation | NaCl | Pervaporation (PV) | - | - | >99.9% | 348 K | - | - | 3.5 wt% (0.6 mol/L) NaCl
10.1016/j.seppur.2009.06.026 | PVDF hollow ﬁber membrane | Polyvinylidene ﬂuoride (PVDF) | LiCl, PEG 1500 | - | sodium chloride solution | NaCl | Direct Contact Membrane Distillation (DCMD) | - | - | 0.9999 | - | - | - | 3.5 wt%
10.1016/j.seppur.2009.06.026 | M-4 PVDF hollow ﬁber membrane | Polyvinylidene ﬂuoride (PVDF) | LiCl, PEG 1500 | - | sodium chloride solution | NaCl | Direct Contact Membrane Distillation (DCMD) | - | - | 0.9999 | - | - | - | 3.5 wt%
10.1016/j.seppur.2012.02.043 | PVDF hollow fiber | Polyvinylidene fluoride (PVDF) | PVDF, DOP | 12.74% , 58.44% | Membrane Distillation (DCMD) | NaCl | Membrane Distillation (DCMD) | - | - | 99.99%(NaCl) | 90 °C | - | - | 3.5 wt% NaCl
10.1016/j.seppur.2012.02.043 | PVDF hollow fiber | Polyvinylidene fluoride (PVDF) | PVDF, DOP | 12.74%, 58.44% | Membrane Distillation (DCMD) | NaCl | Membrane Distillation (DCMD) | - | - | 99.99%(NaCl) | 90 °C | - | - | 3.5 wt% NaCl
10.1016/j.seppur.2015.10.028 | BT-HM50 membrane | HMTES; BTESE | - | - | 2000 ppm NaCl aqueous solution | NaCl | Reverse Osmosis (RO) | 3.4×10^13 m3/(m2 s Pa) | Permeance | 95.5%(NaCl) | 25°C | 1.0 MPa | - | 2000 ppm NaCl
10.1016/j.seppur.2015.10.028 | BTESE membrane | BTESE | - | - | - | NaCl | Reverse Osmosis (RO) | 3×10^12 m3/m2 | Permeance | 92% (NaCl) | - | - | - | -
10.1016/j.seppur.2015.10.028 | BTESE membrane | BTESE | - | - | - | NaCl | Reverse Osmosis (RO) | 2×10^12 m3/m2 s | Permeance | 86%(NaCl) | - | - | - | -
10.1016/j.seppur.2017.07.082 | PVDF-HFP/SiNPs hybrid membrane | PVDF-HFP | hydrophobic silica nanoparticles (SiNPs) | - | Desalination | NaCl | Membrane Distillation (DCMD) | - | - | 0.9999 | 80°C | - | - | 35 g/L NaCl
10.1016/j.seppur.2017.07.082 | electrospun hybrid membrane | PVDF-HFP | hydrophobic silica nanoparticles (SiNPs) | - | Desalination | NaCl | Membrane Distillation (DCMD) | - | - | 0.9999 | 80°C | - | - | 35 g/L NaCl
10.1016/j.seppur.2019.01.045 | TFC NF membrane | PA; PAN | - | - | salt rejection | NaCl | Nanofiltration | - | - | 0.172 | - | - | - | -
10.1016/j.seppur.2019.116063 | PES/sPSf hollow fiber membrane | Polyethersulfone (PES), sulfonated Polysulfone (sPSf) | - | - | Ultrafiltration (Literature comparison) | NaCl | Ultrafiltration (UF) | - | - | 99%(NaCl) | - | 1 bar | - | NaCl: 2 g/L
10.1016/j.seppur.2019.116077 | PEI/GO LbL membrane | Polyethylenimine (PEI), Graphene Oxide (GO) | - | - | Pervaporation system | NaCl | Pervaporation (PV) | - | - | ~99.9% | 65℃ | - | - | 20 wt% NaCl
10.1016/j.seppur.2020.116816 | NC-0.4 nanocomposite membrane | Cellulose triacetate (CTA) | Dopamine-melanin nanospheres | 0.4wt% | Nanofiltration (NF) | NaCl | Nanofiltration (NF) | - | - | 0.761 | - | - | - | -
10.1016/j.seppur.2020.117313 | Composite NF hollow fiber membrane | PES, PI; PEI, GA, HBPEI | PI, PEI, GA | 17.5 wt%, 2 wt%, 0.5 wt% | NaCl | NaCl | Nanofiltration | 68.5 LMH/bar (PWF) | Permeance | 0.26 | - | 12 bar | - | -
10.1016/j.seppur.2021.118870 | Loose nanofiltration membrane | Polyamide (PA) | Bipiperidine (BP), Graphene quantum dots (GQDs) | - | Dye/salt fractionation | NaCl | Loose nanofiltration | 56.0 L·m−2·h−1·bar−1 | Permeance | - | - | - | - | -
10.1016/j.watres.2012.02.023 | HTI FO membrane | Cellulose triacetate | - | - | Forward Osmosis (FO), Reverse Osmosis (RO) | NaCl | Forward Osmosis (FO), Reverse Osmosis (RO) | 1.1 L/(m2 h bar) | Permeance | 92.8%(NaCl) | - | - | - | -
10.1002/mame.202000114 | PA-PEI membrane | Polyamide (PA), Polyethylenimine (PEI), MPD, TMC | - | - | Reverse Osmosis (RO) desalination | NaCl | Reverse Osmosis | - | - | 0.988 | - | - | - | -
10.1002/mame.202000738 | Asymmetric PAN film | Polyacrylonitrile (PAN) | - | - | - | NaCl | - | - | - | 0.999 | 50 °C | - | - | -
10.3390/membranes11070488 | ODA@GO TFN membrane | Polyamide (PA) | - | - | Seawater | NaCl | Reverse Osmosis (RO) | - | - | 99.6%(NaCl) | - | ~55 bar | - | 32,000 ppm (NaCl)
10.3390/membranes11080588 | NTR-759HG | Polyamide, Polysulfone | - | - | Pure water, NaCl aqueous solution | NaCl | Reverse Osmosis (RO) | - | - | 94%(NaCl) | 60 °C | 49 bar | - | 0.11 mol/L (NaCl)
10.3390/membranes11080592 | TFC | PA, PSf | - | - | Filtration | NaCl | RO/NF | 379.2 L/m2 h bar | Permeance | 0.023 | - | - | - | -
10.1007/s10965-013-0134-4 | PVDF membrane | Polyvinylidene fluoride (PVDF) | - | - | Vacuum Membrane Distillation (VMD) | NaCl | Vacuum Membrane Distillation | - | - | 0.999 | 73°C | 31.5 kPa | - | 3.5 wt% NaCl
10.1007/s10965-013-0134-4 | PVDF membrane | Polyvinylidene fluoride (PVDF) | - | - | Vacuum Membrane Distillation | NaCl | Vacuum Membrane Distillation | - | - | 0.999 | 73°C | 31.5 kPa | - | 3.5 wt% NaCl
10.1007/s12182-017-0204-z | PVA/PAN composite PV membrane | Poly(vinyl alcohol) (PVA), Polyacrylonitrile (PAN) ultraﬁltration, Pyromellitic dianhydride (PMDA) | PMDA | 20 wt% | Wastewater (NaCl aqueous) | NaCl | Pervaporation | - | - | 99.98%(NaCl) | - | - | - | 35,000 ppm NaCl
10.1007/s12182-017-0204-z | PVA/PAN composite membrane | PVA, PAN, PMDA | PMDA | 20 wt% | NaCl aqueous, Water | NaCl | Pervaporation | - | - | 0.999 | - | - | - | 35,000 ppm NaCl
10.1007/s12182-017-0204-z | PMDA crosslinked PVA/PAN composite | PVA, PAN | PMDA | 20 wt% | NaCl, water | NaCl | Pervaporation | - | - | 0.9998 | 70℃ | - | - | 35000 ppm
10.2166/wst.2009.080 | PVDF hollow ﬁber membrane | PVDF, DMAc, PEG 1500 or LiCl | - | - | Direct contact membrane distillation (DCMD) system | NaCl | Direct Contact Membrane Distillation (DCMD) | - | - | 100%(NaCl) | - | - | - | 0.6 mol/L (0.6 M)
10.2166/wst.2009.080 | as-spun PVDF hollow ﬁber membrane | PVDF, DMAc, PEG 1500 or LiCl | - | - | Direct contact membrane distillation (DCMD) system | NaCl | Direct Contact Membrane Distillation (DCMD) | - | - | 95.8%(NaCl) | - | - | - | 0.6 mol/L (0.6 M)
10.2166/wst.2015.277 | NaA zeolite membrane | NaA zeolite | - | - | Desalination | NaCl | Pervaporation (PV) | - | - | 0.999 | - | - | 5.79 | 0.133 M NaCl
10.3390/membranes11080559 | Hydrophobized PVDF hollow fiber membrane | Polyvinylidene fluoride (PVDF) | - | - | Organic solvent/water mixture (Ethanol/water, Acetonitrile/water) | NaCl | Direct Contact Membrane Distillation (DCMD) | - | - | >99.9%(NaCl) | 25 °C | - | - | 1000 ppm
10.1016/j.desal.2017.05.019 | Intrinsically superhydrophobic PVDF membrane | Polyvinylidene fluoride (PVDF) | - | - | Direct Contact Membrane Distillation (DCMD) | NaCl | Membrane Distillation (MD) | - | - | >99.99% (salt) | 60℃ | - | - | 200,000 ppm NaCl
10.3390/membranes11080559 | Hydrophobized PVDF HF membrane | Polyvinylidene fluoride (PVDF) | - | - | Organic solvent/water mixture (Ethanol/water, Acetonitrile/water) | NaCl | Direct Contact Membrane Distillation (DCMD) | - | - | >99.9%(NaCl) | 25 °C | - | - | 1000 ppm, 15-50 wt% (organic solvent)
10.1039/c9ta05909a | GO-PAMAM/PTFE membrane | Graphene Oxide (GO), Polyamidoamine (PAMAM) dendrimers, PTFE | PAMAM | 4 wt% | Pervaporation (PV) | NaCl | Pervaporation (PV) | - | - | 2941 | - | - | - | -
10.1002/app.47036 | Nylon 12 membrane | Nylon 12 | - | - | Membrane Distillation (MD) | NaCl | Membrane Distillation | - | - | 0.996 | - | - | - | -
10.1016/j.desal.2016.12.003 | Cellulose triacetate (CTA) membrane | Cellulose triacetate (CTA) | - | - | Forward Osmosis (FO) | NaCl; Glucose | Forward Osmosis (FO) | - | - | 0.983 | - | - | - | 0.1 M NaCl (feed), 2 M Glucose (draw)
10.1021/acsami.8b18719 | TFC-2 membrane | polyamide (PA), PES | carbon nanotubes (CNT) | - | nanofiltration | NaCl/dye; NaCl/MV | nanofiltration | - | - | 85.5 (Cl-/SO42-) | - | 5 bar | - | -
10.1021/acsami.8b18719 | TFC-2 membrane | polyamide (PA), PES | carbon nanotubes (CNT) | - | nanofiltration (mixed solutions) | NaCl/Na2SO4; NaCl/MgCl2; NaCl/MV | nanofiltration | 17 L m-2 h-1 bar-1 | Permeance | 85.5(Cl-/SO42-); 123.5 | - | 5 bar | - | -
10.1039/c7ra08351c | Mixed-Matrix RO | Polyamide (PA), Multiwalled Carbon Nanotubes (MWCNTs) | PAAm-grafted MWCNTs | 0.005 wt% | Reverse Osmosis | NaCl; BSA | Reverse Osmosis | - | - | 0.989 | - | - | - | -
10.1021/acsami.0c11022 | COF-TAPD/Nylon membrane | COF-TAPD, Nylon | - | - | Salt and dye separation | NaCl; CaCl2; Na2SO4 | Nanofiltration | - | - | 4.6%; 4.8%; 3.8% | - | - | - | 2000 mg/L NaCl
10.1021/acsami.1c03628 | TMC-cross-linked COF-based membrane | Covalent Organic Framework (COF): TpPa | Trimesoyl chloride (TMC) | 0.2 wt% | Desalination | NaCl; Cl−; MgSO4; Na2SO4 | Reverse Osmosis (RO) | - | - | 93.3%; 96.5% | - | 30.3 bar | - | -
10.1039/d1qm00122a | TFC-4 | Polyamide (PA); Polyethylenimine (PEI); Polyaspartic acid (PASP); Fe(III) | - | - | Desalination & Anti-fouling | NaCl; Fouling agents (protein; surfactant; polysaccharide) | Reverse Osmosis | - | - | 0.989 | - | - | - | 2000 ppm NaCl
10.1002/app.44418 | TFC-PA | Polyamide (MPD, TMC), Polysulfone | - | - | RO | NaCl; isopropanol | RO | - | - | 0.991 | - | 5.5 MPa | - | 25 v/v% (isopropanol), 2 g/L (implied)
10.1021/acsami.0c16831 | CP-TFB nanoﬁlm | Calixpyrrole-based (CPTH-TFB) | - | - | Forward Osmosis (FO) - Salt rejection | NaCl; KCl; Na2SO4; CaCl2; MgCl2 | Forward Osmosis | - | - | 78.4%; 66.9%; 99.8%; 95.3%; 97.6% | Room temperature | - | - | -
10.1016/j.desal.2015.04.027 | Composite NF hollow fiber membrane | Polyamide | - | - | Nanofiltration | NaCl; LiCl; MgSO4; MgCl2 | Nanofiltration | - | - | 70.4% (MgCl2); 36.0% (MgSO4); 23.0% (NaCl); 21.8% (LiCl) | - | 0.3 MPa | - | 2000 mg/L
10.1021/acsami.8b18719 | TFC-2 membrane | polyamide (PA), PES | carbon nanotubes (CNT) | - | nanofiltration (dye/salt mixture) | NaCl; methyl violet (MV) | nanofiltration | - | - | 24.7%; 99.4% | 25℃ | 5 bar | - | 2000 ppm NaCl, 0.1 g/L MV
10.1016/j.jcis.2015.10.050 | M-C-BPADGE | QAPEEK-70, PAN | BPADGE | - | Cross-flow nanofiltration | NaCl; MgCl2 | Nanofiltration | - | - | 16.0 (Mg2+/Na+) | - | - | - | 500 ppm
10.1016/j.memsci.2015.05.068 | thin-film composite hollow fiber nanofiltration membrane | Polypropylene (PP) | CMCNa, PEI | 1 bilayer | pure water, salt aqueous solution | NaCl; MgCl2 | Nanofiltration | - | - | 36.2%; 93.1% | - | 3.0 bar | - | 500 mg/L
10.1016/j.seppur.2008.12.021 | - | Polyamide, Polyethylenimine (PEI) | - | - | Reverse Osmosis | NaCl; MgCl2 | Reverse Osmosis | - | - | 82.2%(NaCl); 91.2%(MgCl2) | - | - | - | 90 mg/L NaCl, 75 mg/L MgCl2
10.1002/anie.201712816 | COF-LZU1 membrane | COF-LZU1 | - | - | Salt/Dye separation | NaCl; MgCl2; CaCl2; Na2SO4; KCl; AlCl3; chrome black T | Nanofiltration | 750 L m-2 h-1 MPa-1 | Permeance | 4.5%; 5.4%; 4.7%; 3.2%;3.0%; 8.7%; >98.5% | - | - | - | -
10.1016/j.memsci.2011.03.033 | PES-TA NF membrane | Cardo poly(arylene ether sulfone),pendant tertiary amine groups (PES-TA) | - | - | Nanofiltration | NaCl; MgCl2; FeCl3 | Nanofiltration | - | - | 36.6% (NaCl); 63.3% (MgCl2); 70.2% (FeCl3) | - | - | 7 | -
10.1039/c4ta07159j | PAA-ion-EDA and PAA-cov-EDA NF membranes | Poly(amic acid) (PAA), Ethylenediamine (EDA) | - | - | Inorganic salt solutions (NaCl, MgCl₂, MgSO₄, Na₂SO₄) | NaCl; MgCl₂; MgSO₄; Na₂SO₄ | Nanofiltration | - | - | 57%; 97%; 88%; 78%, | - | - | - | -
10.1016/j.cherd.2019.05.014 | PEM/UiO-66 membrane | Polyelectrolytes (PEI, PMAS), UiO-66 MOF | UiO-66 | 0.1 | Nanofiltration (Water treatment) | NaCl; MgCl2; MgSO4; Na2SO4 | Nanofiltration (NF) | - | - | 43.4% (NaCl); 99.2% (MgCl2); 96.3% (MgSO4); 80.1% (Na2SO4) | - | - | - | -
10.1016/j.memsci.2011.01.001 | PA/CS (Polyamide/Chitosan) composite | Polyamide, Chitosan | - | - | Reverse Osmosis (RO) | NaCl; MgCl2; Na2SO4 | Reverse Osmosis | - | - | 95.4% (NaCl); 99.8% (MgCl2); 98.5% (Na2SO4) | - | 0.8 MPa | - | 1500 mg/L NaCl
10.1016/j.desal.2014.07.020 | PDADMAC/PSS NF membrane | Polyelectrolyte multilayers (PDADMAC/PSS) | - | - | Aqueous solution | NaCl; MgSO4 | Nanoﬁltration (NF) | - | - | 22.52% (NaCl); 73.87% (MgSO4) | - | 5 bar | - | -
10.1016/j.jcis.2009.06.020 | PVA TFC membrane | Polysulfone (PSF), Polyvinyl alcohol (PVA) | PSF, PVA, MA | 17% , 1% , 0.2% (w/w) | Nanofiltration (NF) | NaCl; MgSO4 | Nanofiltration | - | - | 22.8%(NaCl); 83.8%(MgSO4) | - | - | - | -
10.1016/j.memsci.2016.08.067 | cross-linked TA-GO membrane | Tannic Acid functionalized Graphene Oxide (TA-GO), Cellulose Acetate (CA) | TA-GO | 10 mg | Nanofiltration | NaCl; MgSO4 | Nanofiltration | 10.2 LMH bar-1 | Permeance | 66.3%; 82.3% | Room temperature | 1 bar | - | 1000 ppm salts
10.1016/j.seppur.2017.09.054 | TFC NF membrane | Poly(vinyl alcohol) (PVA), Polysulfone (PSf) | - | - | Desalination | NaCl; MgSO4 | Nanofiltration | - | - | 25.0%(NaCl); 72.0%(MgSO4) | - | - | - | -
10.3390/membranes11080592 | TFC-GO | PA, PSf | GO | - | Filtration | NaCl; MgSO4 | RO/NF | - | - | 94.3%(NaCl); 96.9%(MgSO4) | - | - | - | -
10.1007/s11814-020-0599-x | Mixed matrix PES nanofiltration membrane | PES | Fe3O4 nanoparticles | 10 wt% | Water | NaCl; MgSO4 | Nanofiltration | - | - | 68%(NaCl); 82%(MgSO4) | - | - | - | -
10.1007/s13726-019-00732-4 | PVA thin-film composite nanofiltration membrane | poly(vinyl alcohol) (PVA), polysulfone | - | - | pure water, NaCl, MgSO4 | NaCl; MgSO4 | Nanofiltration | - | - | 25%(NaCl); 72%(MgSO4) | - | - | - | -
10.1021/acsami.1c03628 | TMC-cross-linked COF-coated membrane | Covalent Organic Framework (COF): TpPa | Trimesoyl chloride (TMC) | 0.1 wt% | Desalination | NaCl; MgSO4; Na2SO4 | Reverse Osmosis (RO) | - | - | 83.8%; 84.2% ; 84.4% | - | - | - | -
10.1021/acsami.1c03628 | TMC-cross-linked COF-coated membrane | Covalent Organic Framework (COF): TpPa | Trimesoyl chloride (TMC) | 0.2 wt% | Desalination | NaCl; MgSO4; Na2SO4 | Reverse Osmosis (RO) | - | - | 93.3%; 96.0%; 96.5% | - | - | - | -
10.1021/acsami.1c03628 | TMC-cross-linked membrane | Covalent Organic Framework (COF): TpPa | Trimesoyl chloride (TMC) | 0.2 wt% | Desalination | NaCl; MgSO4; Na2SO4 | Reverse Osmosis (RO) | - | - | 0.965 | - | - | - | -
10.1016/j.clay.2021.106138 | RPS-2 composite membrane | Reduced Graphene Oxide (RGO) / Polydopamine (PDA) / SDS-intercalated LDH (SDS-LDH) | - | - | Salt solutions | NaCl; MgSO4; Na2SO4; MgCl2; CaCl2; Dyes (RhB; Mg; CR) | Nanofiltration | 53.24 L m-2 h-1 bar-1 | Permeance | - | - | - | - | -
10.1016/j.jcis.2009.06.020 | PVA TFC membrane | Polysulfone (PSF), Polyvinyl alcohol (PVA) | PSF, PVA, MA | 17% , 1% , 0.3% (w/w) | Nanofiltration (NF) | NaCl; MgSO5 | Nanofiltration | - | - | 22.8% (NaCl); 83.8% (MgSO4) | - | 150 psi | - | -
10.1080/01496395.2013.809108 | Mixed-matrix β-CD/PSf polyurethane membrane | Polysulfone (PSf) polyurethane | β-cyclodextrin (β-CD) | - | Aqueous salt solution | NaCl; Na2SO4 | Nanofiltration (NF) | - | - | 86%; 95% | - | - | - | -
10.1080/19443994.2013.794764 | NFT-50 flat sheet NF membrane | - | - | - | NaCl, Na2SO4 solution | NaCl; Na2SO4 | Nanofiltration (NF) | - | - | 53%; 98% | - | 0.4 MPa | - | 1 g/L
10.1080/19443994.2015.1026279 | PA2 | Poly(TMAc–MPD–TMC) | - | - | Aqueous | NaCl; Na2SO4 | Nanofiltration | - | - | 85%; 89% | - | - | - | -
10.1080/19443994.2015.1026279 | PA1 | Poly(TMAc–CDA–TMC) | - | - | Aqueous | NaCl; Na2SO4 | Nanofiltration | - | - | 35%; 40% | - | - | - | -
10.1080/19443994.2015.1026279 | PA2 | Poly(AAD2-TMC) | AAD | 0.001 | Aqueous | NaCl; Na2SO4 | Nanofiltration | - | - | 20%; 58% | - | 10 bar | - | -
10.1080/19443994.2015.1026279 | PA2 | Poly(AAD2-TMC) | AAD | 0.02 | Aqueous | NaCl; Na2SO4 | Nanofiltration | - | - | 83%; 89% | - | 10 bar | - | -
10.1080/19443994.2015.1087343 | CMCNa/PVA/PSf | Polysulfone (PSf), Polyvinyl alcohol (PVA), Sodium carboxymethyl cellulose (CMCNa) | PVA, CMCNa | 0.05 wt%, 0.10 wt% | Aqueous (Pure water, Salt) | NaCl; Na2SO4 | Nanofiltration | - | - | 37.8%; 93.8% | 25.0˚C | 5.0 bar | - | 500 mg/L
10.1080/19443994.2015.1087343 | CMCNa/PVA/PSf composite | Polysulfone (PSf), Polyvinyl alcohol (PVA), Sodium carboxymethyl cellulose (CMCNa) | - | - | Aqueous (Pure water, Salt) | NaCl; Na2SO4 | Nanofiltration | - | - | 37.8%; 93.8% | 25.0˚C | 5.0 bar | neutral | 500 mg/L
10.1039/c6ta00005c | TFN-ZPNP membrane | Polyamide | Zwitterionic polyelectrolyte nanoparticles (ZPNPs) | - | water/salt solution | NaCl; Na2SO4 | Nanofiltration | 109.7 L m-2 h-1 MPa-1 | Permeance | 28.4 | - | - | - | -
10.1039/c6ta00005c | TFN-ZPNP3 membrane | Polyamide | Zwitterionic polyelectrolyte nanoparticles (ZPNPs) | - | water/salt solution | NaCl; Na2SO4 | Nanofiltration | 109.7 L m-2 h-1 MPa-1 | Permeance | 28.4 | - | - | - | -
10.1021/acs.iecr.9b02217 | H-TFC membrane | Polyamide (PA, PIP-TMC), Polyethersulfone (PES) | PEG 400 | 40 wt% | high-salinity solution separation | NaCl; Na2SO4 | Nanofiltration | - | - | 9000 | - | - | - | -
10.1021/am508903g | GO-OCMC NF membrane | O-(carboxymethyl)-chitosan (OCMC), Epichlorohydrin (ECH), Graphene Oxide (GO) nanosheets | Graphene Oxide (GO) nanosheets | 10 mg/L | Desalination | NaCl; Na2SO4 | Nanofiltration | - | - | 69.10%; 93.74% | 25℃ | 1.5 MPa | - | 1000 mg/L
10.1039/d1ta04763a | Polyamide TFC reverse osmosis membrane | Polyamide | - | - | Reverse Osmosis | NaCl; Na2SO4 | Reverse Osmosis | 2.0 L m-2 h-1 bar-1; 44.0 L m-2 h-1 bar-1; 1.7 L m-2 h-1 bar-1 | Permeance | 84.7%; 94.0% | - | - | - | -
10.1016/j.cej.2018.10.147 | Thin-film composite (TFC) membranes | Polyamide (PA) | MWCNT-NH2 | 0.005 wt% | Nanofiltration | NaCl; Na2SO4 | Nanofiltration | - | - | 36.71%; 95.72% | - | - | - | -
10.1016/j.desal.2012.04.027 | Modified PP Hollow Fiber Membrane | Polypropylene (PP), Sodium Carboxymethyl Cellulose (CMCNa), AlCl3 | CMCNa: 2.0% w/v; AlCl3: 8.0% w/v | - | Nanofiltration | NaCl; Na2SO4 | Nanofiltration | 10.8 l/m2 h bar | Permeance | 28.4% (NaCl); 85.3% (Na2SO4) | - | 3.0 bar | 6.8 | 500 mg/L (salt)
10.1016/j.desal.2016.05.002 | TFC/NF membrane | Polyamide (PA) | NH2-MWCNT | 0.005 wt.% | Nanoﬁltration (NF) | NaCl; Na2SO4 | Nanoﬁltration (NF) | - | - | 36.71%(NaCl); 95.72%(Na2SO4) | - | - | - | 2000 mg/L
10.1016/j.desal.2016.05.002 | NH2-MWCNT/NF membrane | Polyamide (PA) | NH2-MWCNT | 0.005 wt.% | Nanoﬁltration (NF) | NaCl; Na2SO4 | Nanoﬁltration (NF) | - | - | 36.71%(NaCl); 95.72%(Na2SO4) | - | - | - | -
10.1016/j.desal.2016.11.024 | GO-COOH membrane | Graphene Oxide (GO) | - | - | Nanofiltration (NF) | NaCl; Na2SO4 | Nanofiltration (NF) | - | - | 48.2% (NaCl), 91.3% (Na2SO4) | - | 1.5 MPa | - | 2000 mg/L
10.1016/j.desal.2016.11.024 | GO-COOH membrane | Graphene Oxide (GO) | - | - | Nanofiltration (NF) | NaCl; Na2SO4 | Nanofiltration (NF) | - | - | 48.2% (NaCl), 91.3% (Na2SO4) | - | 1.5 MPa | - | -
10.1016/j.jcis.2020.03.087 | TFC | Polyethersulfone (PES), Tannic acid (TA), Trimesoyl chloride (TMC) | - | - | - | NaCl; Na2SO4 | Nanofiltration | - | - | 42.0%(NaCl); 80.0%(Na2SO4) | - | 5 bar | - | -
10.1016/j.jcis.2020.03.087 | TFN | Polyethersulfone (PES), Tannic acid (TA), Trimesoyl chloride (TMC) | TiO2 | 0.003 wt% | - | NaCl; Na2SO4 | Nanofiltration | - | - | 57.9%(NaCl); 94.6%(Na2SO4) | - | 5 bar | 7 | -
10.1016/j.jece.2021.105762 | GO-COOH membrane | GO-COOH | - | - | Aqueous Solution | NaCl; Na2SO4 | Nanofiltration | - | - | 48.2% (NaCl); 91.3% (Na2SO4) | - | 1.5 MPa | - | -
10.1016/j.jtice.2020.06.014 | TFN nanoﬁltration membrane | Polyamide (PIP, TMC), PES | Aminated TiO2 | 0.3 w/v% | Aqueous salt solution | NaCl; Na2SO4 | Nanofiltration | - | - | 23.2%(NaCl); 99.7%(Na2SO4) | - | - | - | -
10.1016/j.jtice.2020.06.014 | 0.3% TFN membrane | Polyamide (PIP, TMC), PES | Aminated TiO2 (TiO2-NH2) | 0.3 w/v% | Mixed salt solution / Aqueous salt solution | NaCl; Na2SO4 | Nanofiltration | - | - | 28%; 99.67% | - | 0.5 MPa | - | -
10.1016/j.memsci.2013.01.044 | CA hollow fiber | Cellulose Acetate | - | - | Aqueous Salt/Dye Solution | NaCl; Na2SO4 | Nanofiltration | 5.31 l/m2 h bar | Permeance | 66.4%; 95.4% | - | 5.0 bar | 6.8 | 500 mg/l
10.1016/j.memsci.2019.02.064 | TFN-PDP5:2 membrane | Polyamide (PA), PDP nanoparticles | PDP nanoparticles | - | Nanofiltration | NaCl; Na2SO4 | Nanofiltration | - | - | 44.1%(NaCl); 43.1%(Na2SO4) | - | - | - | -
10.1016/j.memsci.2020.118726 | ZIF-8/TA/PES | Polyethersulfone (PES), Tannic Acid (TA), ZIF-8 | - | - | Aqueous salt solution | NaCl; Na2SO4 | Nanofiltration (NF) | 3.6 L m−2 h−1 bar−1 | Permeance | 64.7%(NaCl); 92.2%(Na2SO4) | - | - | 5 | -
10.1016/j.memsci.2020.118726 | ZIF-8/TA/PES | Polyethersulfone (PES), Tannic Acid (TA), ZIF-8 | - | - | Aqueous salt solution | NaCl; Na2SO4 | Nanofiltration (NF) | 3.6 L m−2 h−1 bar−1 | Permeance | 64.7%(NaCl); 92.2%(Na2SO4) | - | - | 5 | -
10.1016/j.memsci.2021.119101 | ZIF-8/(TA-Zn2+)n/PES membrane | Polyethersulfone (PES), ZIF-8 | ZIF-8 | - | Aqueous salt solution | NaCl; Na2SO4 | Nanofiltration | 5.1 L m−2 h−1 bar−1 | Permeance | 55.2%(NaCl); 93.6%(Na2SO4) | - | - | - | -
10.1016/j.memsci.2021.119101 | ZIF-8/(TA-Zn2+)2/PES membrane | Polyethersulfone (PES), ZIF-8 | - | - | Aqueous salt solution | NaCl; Na2SO4 | Nanofiltration | 5.1 L m−2 h−1 bar−1 | Permeance | 55.2%(NaCl); 93.6%(Na2SO4) | - | - | - | -
10.1016/j.seppur.2018.07.043 | NH2 functionalized MWCNT/PA NF membrane | Polyamide (PA) | NH2-MWCNT | 0.005 wt% | Salt solution | NaCl; Na2SO4 | Nanofiltration (NF) | - | - | 36.71%(NaCl); 95.72%(Na2SO4) | - | - | - | -
10.1007/s10965-017-1359-4 | Polyimide P84 (PI) nanofiltration membrane | Polyimide P84 (PI) | - | - | Nanofiltration | NaCl; Na2SO4 | Nanofiltration | - | - | 86%(NaCl); 99%(Na2SO4) | - | - | - | -
10.1002/app.46261 | TFC | Polyamide (PA), Poly(vinyl alcohol-co-ethylene) (PVA-co-PE) nanofiber | - | - | NaCl, Na2SO4, CaCl2, CuCl2, CuSO4, Methyl orange solutions | NaCl; Na2SO4; CaCl2; CuCl2; CuSO4; Methyl orange | Nanofiltration | - | - | 87.9%; 93.4%; 92.0%; 93.1%; 95.8%; 100% | - | - | - | -
10.1002/app.46261 | TFC-7 | Polyamide (PA) | - | - | NaCl, Na2SO4, CaCl2, CuCl2, CuSO4, Methyl orange solutions | NaCl; Na2SO4; CaCl2; CuCl2; CuSO4; Methyl orange | Nanofiltration | - | - | 87.9%; 93.4%; 92.0%; 93.1%; 95.8%; 100% | - | - | - | -
10.1002/app.46261 | TFC-7 | Polyamide | - | - | NaCl, Na2SO4, CaCl2, CuCl2, CuSO4, Methyl orange solutions | NaCl; Na2SO4; CaCl2; CuCl2; CuSO4; Methyl orange | Nanofiltration | - | - | 87.9%; 93.4%; 92.0%; 93.1%; 95.8%; 100% | - | - | - | -
10.1021/acsnano.7b07596 | CP40 Membrane | Copolymer (CP40) | - | - | Nanofiltration/Salt Rejection | NaCl; Na2SO4; CaSO4; CaCl2 | Pressure-driven Filtration | - | - | 0.87 | - | - | - | 1 mM
10.1016/j.cej.2019.121982 | LNM-3 loose nanofiltration membrane | Catechol, Polyethylenimine (PEI), PES | - | - | Water purification | NaCl; Na2SO4; Dyes | Loose Nanofiltration (LNF) | 24.5 LMH bar-1 | Permeance | - | - | 4 bar | - | -
10.1080/19443994.2015.1087343 | CMCNa/PVA/PSf | Polysulfone (PSf), Polyvinyl alcohol (PVA), Sodium carboxymethyl cellulose (CMCNa) | - | - | Aqueous (Salt, Dye) | NaCl; Na2SO4; Methyl blue; Congo red | Nanofiltration | - | - | 37.8%; 93.8%; 99.7%; 99.5% | - | 5.0 bar | neutral | 500 mg/L salt
10.1021/acs.iecr.9b03228 | GO-SiO2 / PA TFN-NF membrane | Graphene Oxide-Silica (GO-SiO2), Polyamide (PA), Polysulfone (PSF) | GO-SiO2 | 0.01 wt% | Nanofiltration (salt rejection) | NaCl; Na2SO4; MgSO4 | Nanofiltration | - | - | 40.7%; 93.2%; 82.4% | - | - | - | -
10.1002/app.48129 | Nanofiltration (NF) membrane | Polysulfone (PS); Polyamide (PIP/TMC) | - | - | Salt Solution Filtration | NaCl; Na2SO4; MgSO4 | Nanofiltration | - | - | 0.99 | - | 0.55 MPa | - | 1000 ppm
10.1016/j.memsci.2020.118307 | SMA-PEI/PES membrane | SMA, PEI, PES | - | - | Nanofiltration | NaCl; Na2SO4; MgSO4 | Nanofiltration | - | - | 2.4%(NaCl); 4.4%(Na2SO4); 5.8%(MgSO4) | - | - | - | -
10.1016/j.mattod.2020.02.002 | pDA–glucose/UiO-66-NH2 TFN membrane | Polydopamine (pDA), Glucose, Polyamide (PA) | UiO-66-NH2 MOF | - | Nanofiltration | NaCl; Na2SO4; MgSO4; MgCl2 | Nanofiltration | 39.3 L m-2 h-1 bar-1 | Permeance | 92.3% (NaCl); 99.9% (Na2SO4); 98.9% (MgSO4); 97.4% (MgCl2) | Room Temperature | - | 7 | 1000 ppm
10.3390/membranes11020096 | MoS2@PDA/PES MMMs | Polyethersulfone (PES) | Polydopamine-modified MoS2 (MoS2@PDA) | 3.0 wt% | Tight Ultrafiltration (TUF) | NaCl; Na2SO4; MgSO4; MgCl2 | Tight Ultrafiltration | 42.0 L m−2 h−1 bar−1 | Permeance | 1.58%(NaCl); 10.52%(Na2SO4); 4.64%(MgSO4); 1.55%(MgCl2) | - | - | - | -
10.1039/c9ra09023a | IP-BC/CS-NFM | Bamboo Cellulose, Chitosan, Piperazine (PIP), Trimesoyl chloride (TMC) | - | - | Nanofiltration | NaCl; Na2SO4; MgSO4; MgCl2; Methyl Orange; Methyl Blue | Nanofiltration | - | - | 40.26%; 71.34%; 62.55%; 53.28%; 93.65%; 98.86% | Room Temperature | 0.5 MPa | - | 500 mg L-1 salt, 100 mg L-1 dye
10.1039/c9ra09023a | IP-BC/CS-NFM | Bamboo Cellulose, Chitosan, Polyamide | - | - | Nanofiltration | NaCl; Na2SO4; MgSO4; MgCl2; Methyl Orange; Methyl Blue | Nanofiltration | - | - | 40.26%; 71.34%; 62.55%; 53.28%; 93.65%; 98.86%; | - | 0.5 MPa | - | 500 mg L-1 salt, 100 mg L-1 dye
10.1039/c5ra18640d | hPAN-UF support membrane | Hydrolyzed polyacrylonitrile (hPAN) | - | - | Ultrafiltration | NaCl; Na2SO4; PEG600; PEG1000 | Ultrafiltration | 303 L m-2 h-1 bar-1 | Permeance | 0.4%; 3.5%; 15.0%; 22.0% | - | - | - | -
10.1039/c5ra18640d | TFCM-3 membrane | Polyamide | - | - | Nanofiltration | NaCl; Na2SO4; PEG600; PEG1000 | Nanofiltration | - | - | 78.1%; 14.3%; 92.8%; 98.5% | 25 °C | 0.6 MPa | - | 1 g L-1
10.1021/am508298d | CHI/PAA multilayer | Chitosan, Poly(acrylic acid) | - | - | Salt/Dye separation | NaCl; Reactive Black 5 (RB5) | Nanofiltration | - | - | >8000 | - | 10 psi | - | -
10.1021/am508298d | CHI/PAA multilayer | Chitosan, Poly(acrylic acid) | - | - | Salt/Dye separation | NaCl; Reactive Black 5 (RB5) | Nanofiltration | - | - | 0.999 | - | 10 psi | - | -
10.1007/s00289-020-03513-9 | Conventional NF membrane | - | - | - | Nanofiltration | NaCl; Reactive Black 5; Na2SO4; Na2SO4 | Nanofiltration | - | - | 21.1%(NaCl); 96.0%(Reactive Black 5); 98%(Na2SO4); 95.4%(Na2SO4) | - | - | - | -
10.1021/acsnano.0c05649 | ATM-11.5 | Ti3C2Tx MXene, Al13 pillars | - | - | Forward Osmosis (FO) desalination | NaCl; Sucrose | Forward Osmosis | - | - | 0.99 | - | - | - | 0.1 M NaCl, 2 M sucrose
10.1021/acsami.9b01923 | MOF-polymer TFN membranes | Polyamide, PSf | - | - | Nanofiltration | NaCl; xylose; pharmaceuticals | Nanofiltration | - | - | 31.9%; 65.3% | - | - | - | -
10.1016/j.memsci.2020.117864 | Tp-AD-50 membrane | Covalent Organic Framework (COF) nanosheets (Tp-AD-50) on AAO support | Tp-AD-50 nanosheets | 1 mg | Acidic salt solutions (NaHSO₄, NaH₂PO₄, etc.) | NaHSO₄; NaH₂PO₄; Na₂HPO₄; NaHCO₃; Na₃PO₄ | Filtration | - | - | 70.0%(NaHSO₄), 63.2%(NaH₂PO₄), 46.1%(Na₂HPO₄), 5.2%(NaHCO₃), (Na₃PO₄) | - | - | - | -
10.1007/s11696-016-0041-3 | Supported Liquid Membrane | Polymeric | Acorga M5640 | 20 vol.% | Ammonia/Ammonium Chloride Solution | Ni2+ | Supported Liquid Membrane (SLM) | 9.289×10^-6 m s-1 | Permeance | - | - | - | - | Ni2+: 1.70 mmol L-1; H2SO4 (strip): 0.10 mol L-1
10.1002/apj.1945 | CM-SiO2 ceramic membranes | SiO2, AAAPTS | - | - | Ni2+ removal from water | Ni2+ | Filtration | - | - | 0.0102 | - | - | - | 10 mg/L
10.1002/apj.1945 | CM-SiO2-A ceramic membranes | SiO2, AAAPTS | - | - | Ni2+ removal from water | Ni2+ | Filtration | - | - | 0.7724 | - | - | - | 10 mg/L
10.1080/01496395.2016.1171784 | Polymer Inclusion Membrane | - | - | - | Aqueous sulphate solution | Ni²⁺/Cd²⁺ | Pertraction (PIM) | - | - | 17.4 | - | - | - | -
10.1007/s11705-020-1915-z | IIP dynamic membrane | - | - | - | Dynamic membrane filtration | Ni²⁺/Cu²⁺; Ni²⁺/Zn²⁺ | Adsorption & Filtration | - | - | 6.15(Ni²⁺/Cu²⁺); 7.33(Ni²⁺/Zn²⁺) | 25°C | 0.10 MPa | 9 | Free Ni²⁺: 13.26 mg·L⁻¹; Feed volume: 20 L
10.1016/j.carbpol.2016.12.039 | SCS/PVA cation-exchange membrane | CS, PVA, SCS | - | - | - | Ni2+; Cu2+ | - | - | - | 85%; 27% | 25⁰C | - | 5.5 | 50 ppm
10.1007/s11051-019-4511-8 | PVDF/SNTs mixed matrix membrane | PVDF | SNTs (Silica nanotubes) | 0.04 | Nitrate removal | Nitrate (NO3-) | Pressure-driven filtration (Nanofiltration) | 11.58 L/m2.h.bar | Permeance | 86% (Nitrate) | - | 7 bar | - | 150 mg/L
10.1016/j.memsci.2014.05.004 | hollow fiber MMM | Polyacrylonitrile (PAN) | Alumina nanoparticles | 5 wt% | Adsorption/Filtration | Nitrate; Chloride; Sulfate; Carbonate | Adsorptive Ultrafiltration? | 2.3×10^-10 m/Pa.s | Permeance | - | - | - | 6 | 20 mg/l nitrate; 250 mg/l chloride; 200 mg/l sulfate; 15 mg/l carbonate
10.1016/j.watres.2015.05.048 | TFC-FO hollow fiber | Cellulose acetate butyrate (CAB); Polydopamine (PDA); Polyamide | - | - | Oil/water separation | Oil | Forward Osmosis (FO) - Pressure Retarded Osmosis (PRO) mode | - | - | 0.999 | - | - | 4 | 2000 ppm soybean oil/water; 1 M NaCl DS
10.1039/d1gc01998h | Cellulose-TA-PVA-PVDF | PVDF, Regenerated Cellulose (RC), Tannic Acid (TA), Polyvinyl Alcohol (PVA) | - | - | Oil/Water Separation | Oil/Water; Oil/Seawater | Ultrafiltration / Gravity-driven Filtration | 318 L m−2 h−1 bar−1 | Permeance | 0.9999 | - | - | - | -
10.1038/s41598-017-07369-4 | double-skinned cellulose acetate (CA) FO membrane | Cellulose acetate (CA) | - | - | Forward Osmosis (FO) | Oil; NaCl | Forward Osmosis | - | - | >99.9% | - | - | - | 200,000 ppm oily feed, 0.5 M NaCl draw
10.1038/s41598-017-07369-4 | double-skinned membrane | Polyamide (PA), Poly(3-(N-2-methacryloxyethyl-N,N-dimethyl) ammonatopropanesultone) (PMAPS), Polyethersulfone (PES) | - | - | Forward Osmosis (FO) | Oil; NaCl | Forward Osmosis | - | - | >99.9% | - | - | - | 2 M NaCl draw
10.1021/acssuschemeng.9b01073 | C18-CQDs membrane | Cotton textile, C18-CQDs | - | - | Oil/Saltwater, Water-in-Oil Emulsion | Oil; Salt | Separation, Desalination (Membrane Distillation) | - | - | ~99% | - | - | - | -
10.1002/admi.202100594 | Gn-S | Sand Casting (SC), Sodium Alginate (SA) gel, CaCl2 | Sodium Alginate (SA) gel | - | Oil-water separation (harsh conditions) | Oil-water mixture (with H2SO4; NaOH; NaCl) | Filtration | - | - | >99.99% | - | - | - | 8 M H2SO4, 8 M NaOH, saturated NaCl
10.1016/j.memsci.2018.03.034 | TiO2-PAR TFN | Polyphenolamine (PAR) | TiO2 nanoparticles | - | Dye/Salt Separation | Orange GII; Congo red; Methyl blue; Alcian blue | Nanofiltration (NF) | - | - | 96.07% (Orange GII); 98.88% (Congo red); 99.56% (Methyl blue); 99.87% (Alcian blue) | - | 0.2 MPa | - | 0.01 wt%
10.1016/j.memsci.2015.12.038 | PEI-g-SBMA/TMC NF membrane | Polyamide | - | - | Nanofiltration | Orange GII; Na2SO4; NaCl | Nanofiltration | - | - | 90.6% (Orange GII); 50.4% (Na2SO4); 7.1% (NaCl) | - | - | - | -
10.1016/j.memsci.2016.03.043 | M-PEI NF | Polysulfone (PSf), Polyethylenimine (PEI), Polydopamine (PDA), Trimesoyl Chloride (TMC) | - | - | Dye/Solute Rejection | Orange II; Saccharose; Safranin O | Nanofiltration | - | - | 96.8%; 94.4%; 99.4% | - | - | - | 50 ppm each
10.1016/j.carbon.2018.01.062 | GO NFM | GO, Nylon microfiltration | - | - | Water/Organic dyes, Water/Salt ions | Organic dyes; Salt ions | Nanofiltration (NF) | 11.13 L m-2 h-1 bar-1 | Permeance | - | - | - | - | -
10.1039/d0cc06302a | pure rGO | reduced Graphene Oxide | - | - | Nanofiltration | Pb(NO3)2 | Pressure-driven filtration | 142.5 L m−2 h−1 bar−1 | Permeance | 0.916 | - | - | - | 50 mg/L
10.1039/d0cc06302a | AH-rGO | reduced Graphene Oxide | - | - | Nanofiltration | Pb(NO3)2 | Pressure-driven filtration | 142.5 L m−2 h−1 bar−1 | Permeance | 0.916 | - | - | - | 50 mg/L
10.1016/j.microc.2019.104289 | Alkaline treated zeolite (AT-SDUSY) | - | - | - | Aqueous solution | Pb2+ | Adsorption/Sorption | - | - | 0.7806 | - | - | - | -
10.1080/19443994.2015.1106985 | P75-P | Polysulfone (PSF), Polyphenylsulfone (PPSU) | PEG-1000 | - | Aqueous (Pb2+, Cd2+) | Pb2+; Cd2+ | Ultrafiltration (Polyelectrolyte-enhanced) | - | - | 89%; 79% | - | 0.5 MPa | - | -
10.1021/acsapm.9b01192 | TFN membrane | Polyamide (PA); Zwitterionic P(MBAAm-co-SVBS)@L-Cys nanoparticles | - | - | Heavy metal removal (Nanofiltration) | Pb2+; Cd2+ | Pressure-driven nanoﬁltration | 11.4 L/m^2 h bar (PWP) | Permeance | - | - | - | - | 10 ppm
10.1016/j.desal.2014.08.002 | PVDF-HPSMA-PANI UF membrane | Polyvinylidene ﬂuoride (PVDF), Hydrolyzed Polystyrene-co-maleic anhydride (H-PSMA), Polyaniline (PANI) nanoﬁbers | PANI nanoﬁbers | 1.0 wt% | Aqueous solution | Pb2+; Cd2+ | Ultraﬁltration (UF) | - | - | 98.52% (Pb2+), 97.38% (Cd2+) | - | - | - | -
10.1016/j.watres.2014.06.006 | Plain-PEI & PAA 100K | Polyethyleneimine (PEI) cross-linked P84; Polyacrylic acid (PAA) adsorbed | - | - | Heavy metal removal | Pb²⁺; Ni²⁺; Cu²⁺; Cr₂O₇²⁻; HAsO₄²⁻ | Nanofiltration (NF) | - | - | 99.48%(Pb²⁺); 99.73%(Ni²⁺); 99.95%(Cu²⁺); 93.55% (Cr₂O₇²⁻); 99.52%(HAsO₄²⁻) | - | - | 4.9 | 300 ppm
10.1016/j.memsci.2016.05.035 | GO/Torlon® composite hollow fiber | Torlon® (polyamide-imide); GO | Graphene oxide (GO) | - | Nanofiltration (NF) | Pb2+; Ni2+; Zn2+ | Nanofiltration (NF) | 4.7 L m−2 h−1 bar−1 | Permeance | >95% | - | - | - | 1000 ppm heavy metal salts
10.1016/j.cej.2020.127976 | PES composite NF membrane | polyethersulfone (PES), polyamide (PA) | - | - | Aqueous solution | PbCl2 | Nanofiltration (NF) | - | - | 0.965 | - | - | - | -
10.1016/j.cej.2020.127976 | PEI/TMC-TPC membrane | polyethyleneimine (PEI), trimesoyl chloride (TMC), terephthaloyl chloride (TPC) | - | - | Aqueous solution | PbCl2 | Nanofiltration (NF) | 23.70 L m−2 h−1 bar−1 | Permeance | 0.98 | 25 °C | - | - | -
10.1021/acsami.0c07846 | MoS2−SNF hybrid membrane | MoS2, Silk nanofibril (SNF) | - | - | Metal ion removal | Pd2+ | Filtration/Adsorption | - | - | 99.8% (Pd2+) | - | - | - | -
10.1016/j.memsci.2020.118153 | TFNC NF membrane | PAN, PIP, TEA | NaCl | - | Nanofiltration (NF) | PEG | Nanofiltration | - | - | 90%(PEG) | - | - | - | 1000 ppm (PEG)
10.1016/j.memsci.2020.118153 | TFNC NF membrane | PA | NaCl | - | Nanofiltration (NF) | PEG | Nanofiltration | - | - | 90%(PEG) | - | - | - | -
10.1016/j.memsci.2015.09.030 | PVI gel-filled membrane | Poly(N-vinyl imidazole) (PVI) | - | - | Nanofiltration | PEG1500; Brilliant Blue R (BBR); Congo Red (CR) | Dead-end Filtration | - | - | 80% (PEG1500); 100% (BBR, CR) | - | - | 6, 9 | -
10.1016/j.cej.2018.04.086 | La(OH)3-PVDF membrane | Polyvinylidene fluoride (PVDF), Lanthanum species | La(OH)₃, LaPO₄ | - | Phosphate aqueous solution | Phosphate | Filtration-Adsorption | 30.5 L m⁻² h⁻¹ bar⁻¹ | Permeance | 1 | - | 0.1 MPa | - | 2.0 mg P/L
10.1016/j.cej.2018.04.086 | La(OH)3-PVDF membrane | Polyvinylidene fluoride (PVDF), Lanthanum species | La(OH)₃, LaPO₄ | - | Phosphate aqueous solution | Phosphate | Filtration-Adsorption | 114.6 L m⁻² h⁻¹ bar⁻¹ | Permeance | 1 | - | 0.2 MPa | - | 2.0 mg P/L
10.1016/j.cej.2018.04.086 | La(OH)3-PVDF membrane | Polyvinylidene fluoride (PVDF), Lanthanum species | La(OH)₃, LaPO₄ | - | Phosphate aqueous solution | Phosphate | Filtration-Adsorption | 977.1 L m⁻² h⁻¹ bar⁻¹ | Permeance | 0.879 | - | 0.8 MPa | - | 2.0 mg P/L
10.1016/j.cej.2018.04.086 | La(OH)3-PVDF membrane | Polyvinylidene fluoride (PVDF), Lanthanum species | La(OH)₃, LaPO₄ | - | Phosphate aqueous solution, Pure water | Phosphate; Pure water | Filtration-Adsorption | 78.8 L m⁻² h⁻¹ bar⁻¹ | Permeance | - | - | - | - | 2.0 mg P/L
10.1016/j.cej.2018.11.033 | EGCg/PEI co-deposited NF membrane | Polyethersulfone (PES), EGCg, Polyethyleneimine (PEI) | - | - | Nanofiltration | Water; Congo Red; Na2SO4 | Nanofiltration | 19.0 L/(m2·h·bar) | Permeance | 99.0%; 4.1% | - | 2 bar | - | -
10.1021/acsami.7b13724 | PE@ArGO | Amine reduced graphene oxide (ArGO) | Polyelectrolyte (PE) intercalated | - | Pressure-driven nanofiltration | MgCl2; NaCl; MgSO4; Na2SO4 | Nanofiltration | 2.9 L m−2 h−1 bar−1 | Permeance | 93.0%; 88.2%; 88.1%; 65.1% | - | - | - | -
10.1021/acsami.7b13724 | mPE@ArGO | Amine reduced graphene oxide (ArGO) | Polyelectrolyte (PE) intercalated | - | Pressure-driven nanofiltration | MgCl2; NaCl; MgSO4; Na2SO4 | Nanofiltration | 10.8 L m−2 h−1 bar−1 | Permeance | 90.3%; 85.4%; 68.3%; 42.9% | - | - | - | -
10.1071/CH18038 | Calixarene-network composite membrane | Polysulfone (PSF), Tetra-calixarene chloride derivative (CC), Diamino-terminated PEG-1000 (DAP) | DAP; CC | 2 wt%, 0.05 wt% | Nanofiltration | MgSO4 | Nanofiltration | - | - | ~22% | 60°C | 0.5 MPa | - | -
10.1002/app.48327 | Unmodiﬁed PBI membrane | Polybenzimidazole (PBI) | - | - | Filtration | MgSO4; DI water | Nanofiltration | - | - | 0.324 | - | - | - | -
10.1039/c6ra05716k | PAMAM/PIP/SiO2 NF membrane | - | SiO2 gel | - | nanofiltration (desalination) | Na2SO4 | nanofiltration | - | - | 0.92 | - | 0.6 MPa | - | -
10.1021/acsami.0c12704 | Betaine-modified TFC membrane | Polyamide, Betaine | Betaine | 0.2 wt% | Nanofiltration | Na2SO4 | Nanofiltration | 40.8 L m-1 h-1 bar-1 | Permeance | 0.97 | - | 0.5 MPa | - | 2000 ppm
10.1016/j.cej.2018.10.147 | TFC-control-M | Polyamide (PA), Piperazine (PIP), TMC | TMC, PIP | 0.2 wt%, 1.0 wt% | Nanofiltration | Na2SO4 | Nanofiltration | 16.2 LMH bar-1 | Permeance | 0.988 | - | - | - | -
10.1016/j.cej.2018.10.147 | TFC-control-M | Polyamide (PA), Piperazine (PIP), TMC | TMC, PIP | 0.2 wt%, 1.1 wt% | Nanofiltration | Na2SO4 | Nanofiltration | 16.8 LMH bar-1 | Permeance | 0.989 | - | - | - | -
10.1002/app.48029 | Thin-Film Nanocomposite (TFN) membrane | Polyamide (PA) | Polyhydroxylated fullerene (PHF) | 0.01% (w/v) | Salt Solution Filtration | Na2SO4; MgSO4; MgCl2; NaCl; LiCl; Mg2+/Li+ | Nanofiltration | 6.7 L m−2 h−1 bar−1 | Permeance | 95.6%; 93.6%; 89.9%; 22.6%; 16.3%; 13.1 | - | - | - | 2000 ppm
10.1021/acsapm.9b01192 | Thin-ﬁlm nanocomposite (TFN) membrane | Polyamide (PA); Zwitterionic P(MBAAm-co-SVBS)@L-Cys nanoparticles | P(MBAAm-co-SVBS)@L-Cys nanoparticles | - | Nanofiltration (Water & salt) | Na2SO4; NaCl | Pressure-driven nanofiltration | 11.4 L/m^2 h bar | Permeance | 97.6%; 16.9% | - | - | - | -
10.1039/d1ta04763a | Sub-5 nm polyamide nanofilm composite membrane | Polyamide | - | - | Nanofiltration | Na2SO4; NaCl; SO42-; Mg2+; Na+ | Nanofiltration | 68.0 L m-2 h-1 bar-1 | Permeance | - | - | 5 bar | - | -
10.1002/aic.13898 | CAP-CA hollow fibers | CAP, CA | - | - | Nanofiltration / Reverse Osmosis | NaCl | Nanofiltration/Reverse Osmosis | 0.80 L m-2 h-1 bar-1 | Permeance | 0.755 | - | 1 bar | - | -
10.1002/chem.201500023 | Dual-layer alumina–titania membrane | Alumina; Titania | - | - | Water filtration | NaCl | Cross-flow filtration | 16x10-5 dm3 m-2 h-1 Pa-1 | Permeance | - | - | - | - | 0.001 M NaCl
10.1016/j.ces.2011.03.001 | PBI hollow fiber membrane | Polybenzimidazole (PBI) | - | - | Forward Osmosis (FO) | NaCl | - | 0.31×10−5 L m−2 h−1 Pa−1 | Permeance | - | - | 5.0×10^5 Pa (5 bar) | - | -
10.1016/j.cej.2020.127376 | HNTs/PVA composite LNF | Poly(vinyl alcohol) (PVA), PAN | Modified Halloysite Nanotubes (HNTs) | - | Nanofiltration (NF) | Reactive Black 5; NaCl | Nanofiltration (NF) | - | - | 97.7% (Reactive Black 5), 13.5% (NaCl) | - | - | - | -
10.1016/j.seppur.2019.116063 | HPAN hollow fiber membrane | Hydrolyzed Polyacrylonitrile (HPAN) | - | - | Ultrafiltration (Textile effluent treatment) | Reactive Black; Blue; Red; Yellow dyes; COD; NaCl | Ultrafiltration (UF) | 36 L/m2h bar | Permeance | - | - | - | - | Textile effluent (real); CFR: 10 L/h (Cross-flow rate)
10.1016/j.jtice.2019.10.020 | Mixed matrix membrane | Chitosan-Montmorillonite | Montmorillonite nanosheets | - | Dye/salt mixture | Reactive black; MgSO4 | Nanofiltration | - | - | 92% (Reactive black); 30% (MgSO4) | - | - | - | -
10.1016/j.cej.2019.123787 | Cellulose Nanosheets (CNS) based membrane | Cellulose Nanosheets (CNS) | - | - | Nanofiltration | Reactive Green 19; Crystal Violet; Indigo carmine; Orange G; Na2SO4 | Nanofiltration (NF) | - | - | 19 99%; 98.43%; 87.12%; 82.13%; 24.31% | - | - | - | -
10.1016/j.cej.2020.127376 | LNF | Polyamide (PA) | - | - | Nanofiltration (NF) | Rhodamine B; Naphthol green B; Brilliant Blue R; Congo Red; Methyl Blue; Methyl Blue; NaCl | Nanofiltration (NF) | - | - | 94.2% (Rhodamine B), 99.2% (Naphthol green B), 97.0% (Brilliant Blue R), 53.0% (Congo Red), 95.4% (Methyl Blue), 99.6% (Methyl Blue), 2.75% (NaCl) | - | - | - | -
10.3390/membranes11060418 | CTA10W | cellulose triacetate (CTA) | polymer | 10 wt% | aqueous solution | rose Bengal (RB) | Nanofiltration (NF) | 15.9 L/m2·h·bar | Permeance | 94%(RB) | - | - | - | -
10.3390/membranes11060418 | CTA10W | cellulose triacetate (CTA) | polymer | 10 wt% | aqueous solution | rose Bengal (RB) | Nanofiltration (NF) | 15.9 L/m2·h·bar | Permeance | 94%(RB) | - | - | - | -
10.1002/app.51427 | LA/TMC-3 nanofiltration membrane | Lignin Alkali (LA), Trimesoyl chloride (TMC) | - | - | Nanofiltration (NF) | Rose Bengal (RB); Brilliant Blue (BB); Congo Red (CR); Rhodamine B (Rb); MgSO4; NaCl | Nanofiltration | - | - | 97.6%; 97.3%; 97.8%; 71.3%; 51.4%; 31.8% | - | - | - | 20 ppm dye, 1 M salt
10.1016/j.ces.2021.116854 | PANI/PI | Polyaniline (PANI), Polyimide (PI), Polyethyleneimine (PEI) | PEI 1800 | 1 wt% | Dye/Water (RBss) | Rose Bengal Sodium | Nanofiltration | 52.7 L m-2 h-1 bar-1 | Permeance | - | - | - | - | 20 ppm RBss
10.1002/app.51427 | LA/TMC-3 nanofiltration membrane | Lignin Alkali (LA), Trimesoyl chloride (TMC), Polysulfone (PSF) | - | - | Nanofiltration (NF) | Rose Bengal sodium salt; Brilliant Blue; Congo Red; Rhodamine B; MgSO4; NaCl | Nanofiltration | - | - | 97.6%; 97.3%; 97.8%; 71.34%; 51.4%; 31.8% | - | - | - | 20 ppm dye, 1 M salt
10.1039/c6ta05175h | bZIF-EFP-membranes | - | ZIF-8 (bZIF) | - | - | Rose Bengal; NaCl | - | 0.95 L m-2 h-1 bar-1 | Permeance | 98%; 86% | - | - | - | -
10.1080/19443994.2012.719466 | Polytetrafluoroethylene membrane | PTFE | - | - | Seawater | Salt | Direct Contact Membrane Distillation | - | - | 0.9999 | 80˚C | - | - | -
10.1080/19443994.2012.751152 | Reverse osmosis membrane | Polyvinyl alcohol, Polyethylene glycol, Cellulose acetate | - | - | Water | Salt | Reverse Osmosis | - | - | 0.97 | - | - | - | -
10.1016/j.jnoncrysol.2016.05.031 | Silica membranes | Silica | - | - | Desalination (Pervaporation) | Salt | Pervaporation | - | - | 0.98 | - | - | - | -
10.3390/membranes10100277 | H302/S-SEBS copolymer crosslinked membrane | Sulfonated styrene-ethylene/butylene-styrene (S-SEBS) copolymer | Hyperbranched polyester (H302) | 15 wt% | Hypersaline water | Salt | Pervaporation (Desalination) | - | - | 0.999 | - | - | - | 5 wt% salt
10.1007/s11705-015-1508-4 | PES/TEOS Membrane | Polyethersulfone (PES), TEOS | - | - | Saline Water | Salt | Vacuum Membrane Distillation (VMD) | - | - | 0.997 | 65℃ | 200 mbar | - | 7000 ppm
10.1039/c5ra09512c | Single-layer graphyne-3 membrane | Graphyne-3 | - | - | Forward Osmosis (FO) | Salt | Forward Osmosis (Molecular Simulation) | - | - | 1 | - | - | - | -
10.1039/c5ra09512c | Single-layer graphyne-N (N=3,4,5,6) membranes | Graphyne-N | - | - | Forward Osmosis (FO) | Salt | Forward Osmosis (Molecular Simulation) | - | - | 1 | - | - | - | -
10.1016/j.memsci.2020.118104 | TFC/M1.5-DC | Polyamide (PA), PES | - | - | - | Salt | MgCl2 | 29.7 L/m2 h bar | Permeance | 92% (MgCl2) | - | - | - | -
10.1002/app.48021 | GLA-PVDF-HFP/CNF composite membrane | PVDF-HFP; CNF; Collagen; Glutaraldehyde | - | - | Membrane Distillation | Salt | Membrane Distillation | - | - | 0.998 | - | - | - | -
10.1002/pat.5122 | G-M-3 NF membrane | Polyamide | GO, MWCNTs | 06:03:00 | Dyeing-printing wastewater | Salt; Colour; COD | Nanofiltration | - | - | 70%(Salt); 84.5%(Colour); 86.5%(COD) | - | 4 bar | - | -
10.1007/s10853-017-1225-0 | PES/PEI-7W NF hollow-ﬁber | PES, PEI, TMC, Polyamide | - | - | Pressure-Driven Filtration | Salt; Cr; Ni; Zn; Cu | Nanofiltration | - | - | 98.24%(Salt); 92.6%(Cr); 89.6%(Ni); 89.2%(Zn); 86.3%(Cu) | - | 0.4 MPa | - | -
10.1021/acsami.0c13363 | pIMZ20-NF1.5 | PEGDA-co-SBMA hydrogel, Polyamide (PA) | - | - | Stability and comparison | Salt; HCl; NaOH | Forward Osmosis | 0.2 LMH/bar | Permeance | - | - | - | - | -
10.1021/acssuschemeng.9b01073 | C18-CQDs membrane | Cotton textile, C18-CQDs | - | - | Desalination | Saltwater (Brackish; Seawater; Hypersaline); DI water | Membrane Distillation | - | - | 0.99 | 90°C | - | - | -
10.1007/s10668-021-01544-4 | TFC@ACNCE | Polysulfone, Polyamide, Cellulose nanoparticles | Graphene sheets, ACTF (Assembled Carbon Thin Film) | - | Reverse Osmosis/Desalination | Seawater | Reverse Osmosis | - | - | 0.99 | - | - | - | -
10.1016/j.micromeso.2016.07.050 | zeolite FAU membrane | zeolite FAU | - | - | Pervaporation | seawater | Pervaporation (PV) | - | - | 0.999 | 75 °C | <10 kPa | - | 3.5 wt% seawater
10.1039/c8nj05670f | M-1.0TEA TFC Nanofiltration membrane | Trimesic acid (TMA), Triethylamine (TEA) | TMC | 0.1 wt% | Seawater pretreatment / Boron separation | Seawater ions; Boron | Nanofiltration (NF) | 1.4 L m⁻² h⁻¹ bar⁻¹ | Permeance | ~40% | - | - | - | -
10.1021/acs.iecr.6b04272 | TFN NF membrane | Polyamide | POSS (P-8NH3Cl) | 1 wt% | Nanofiltration (Mixed Ion Removal) | SeO3 2-; HAsO4 2- | Nanofiltration (NF) | - | - | 0.941 | - | - | ~8.5 | -
10.1021/acs.iecr.6b04272 | TFN NF membrane | Polyamide | POSS (P-8NH3Cl) | 1 wt% | Nanofiltration (Toxic Ion Removal) | SeO3 2-; SeO4 2-; HAsO4 2- | Nanofiltration (NF) | 5.4 L m-2 h-1 bar-1 | Permeance | 93.9%; 96.5%; 97.4% | - | - | - | -
10.1016/j.memsci.2017.06.061 | TFN-30 | Polyamide | UiO-66 | - | Nanofiltration | SeO3^2-; HAsO4^2- | Nanofiltration (NF) | 8.0 LMH/bar | Permeance | 96.5% (SeO3^2-), 98.6% (HAsO4^2-) | - | - | - | -
10.1016/j.memsci.2017.06.061 | UiO-66 TFN membrane | Polyamide | UiO-66 | 0.15 wt% | Nanofiltration | SeO3^2-; SeO4^2-; HAsO4^2- | Nanofiltration (NF) | 11.5 LMH/bar | Permeance | 96.5% (SeO3^2-), 97.4% (SeO4^2-), 98.6% (HAsO4^2-) | - | - | - | -
10.1021/acs.iecr.6b04272 | TFN NF membrane | Polyamide | POSS (P-8NH3Cl) | 1 wt% | Nanofiltration (Selenate Removal) | SeO4 2- | Nanofiltration (NF) | - | - | 0.471 | - | - | 2.9 | -
10.1021/acs.iecr.6b04272 | TFN NF membrane | Polyamide | POSS (P-8NH3Cl) | 1 wt% | Nanofiltration (Selenate Removal) | SeO4 2- | Nanofiltration (NF) | - | - | 0.871 | - | - | 6.4 | -
10.1021/acs.iecr.6b04272 | TFN NF membrane | Polyamide | POSS (P-8NH3Cl) | 1 wt% | Nanofiltration (Selenate Removal) | SeO4 2- | Nanofiltration (NF) | - | - | 0.974 | - | - | 11.4 | -
10.1016/j.memsci.2020.118106 | PVDF microporous membrane | PVDF | - | - | Vacuum Membrane Distillation (VMD) | simulated seawater | Vacuum Membrane Distillation (VMD) | - | - | 0.999 | - | - | - | -
10.1080/19443994.2015.1084481 | NF | Polypiperazine amide | - | - | Aqueous (Sulfate) | SO4^2- | Nanofiltration | - | - | ~99% | - | - | - | -
10.1039/c5ra15427h | (PEI/PSS(Cu)1/2)5 LBL membrane | Polyethylenimine (PEI) / Polystyrene sulfonate (PSS) | - | - | Nanofiltration | SO4^2- | Nanofiltration | - | - | 0.84 | - | 1.0 MPa | - | -
10.1016/j.coco.2021.100695 | Thin-film composite (TFC) nanofiltration membrane | Polyacrylonitrile (PAN) nanofiber, Zirconia, Polyamide (PA) | Zirconia | - | Nanofiltration (Ion sieving) | SO42−; Mg2+ | Nanofiltration (NF) | - | - | 97.6%; 92.4% | - | 4 bar | - | -
10.1016/j.coco.2021.100695 | Nanofiltration membrane | Polyamide (PA), Zirconia mineralized PAN nanofiber | Zirconia | - | Nanofiltration | SO42−; Mg2+ | Nanofiltration (NF) | - | - | 97.6% (SO42−); 92.4% (Mg2+) | - | - | - | -
10.1080/19443994.2014.910139 | PVDF–EG–PES hollow fiber membrane | Polyvinylidene fluoride (PVDF), EG, PES | - | - | NaCl solution | NaCl | Direct Contact Membrane Distillation | - | - | 0.993 | 55°C | - | - | -
10.1080/19443994.2014.910139 | PVDF–EG–PES hollow fiber membrane | Polyvinylidene fluoride (PVDF), EG, PES | - | - | NaCl solution | NaCl | Direct Contact Membrane Distillation | - | - | 0.993 | 18°C | - | - | -
10.1016/j.jiec.2018.04.021 | CA/G/Ag Nanocomposite Membrane | Cellulose Acetate (CA) | Ag nanoparticles | 0.03wt% | Nanofiltration | NaCl | Nanofiltration | - | - | 0.992 | - | - | - | 5 g/L NaCl
10.1002/jctb.6044 | Cellulose-based asymmetric membrane | Cellulose acetate | - | - | Reverse Osmosis (RO) | NaCl | Reverse Osmosis (RO) | 0.14 L/m²·h·bar | Permeance | ~99% | - | - | - | -
10.5004/dwt.2010.994 | PTFE membrane | PTFE | - | - | Air Gap Membrane Distillation | NaCl | Air Gap Membrane Distillation | - | - | ~99.9% | 80 °C | - | - | -
10.1177/096739111202000304 | PAN-HPE composite nanofiltration (NF) membrane | Polyacrylonitrile (PAN), Hyperbranched Polyester (HPE) | HPE, TPC | 1.14 g, 0.16 g | Na2SO4 solution | Na2SO4 | Nanofiltration (NF) | - | - | 68.9%; 92.6% | - | - | - | -
10.1016/j.seppur.2020.117585 | h-PAN support membrane | hydrolyzed polyacrylonitrile (h-PAN) | - | - | molecular separation & antibacterial | vitamin B12 (VB12); NaCl | pressure-driven ﬁltration & antibacterial test | - | - | 95.3% (VB12); 11.7% (NaCl) | - | 0.4 MPa | - | -
10.1016/j.jcis.2018.07.034 | PVI/PSF composite NF membrane | PVI, PSF | - | - | Cross-flow nanofiltration | Vitamin B12; Vitamin B2; MgCl2 | Nanofiltration | - | - | 83% (VB12); 24.6% (VB2); 90.1% (MgCl2) | - | - | - | -
10.1021/acsanm.9b02322 | MXene membrane | Ti3C2Tx MXene nanosheets | - | - | Water treatment (salt rejection) | Water | Pressure-driven filtration | 37.4 L/m2·h·bar | Permeance | - | - | - | - | -
10.1002/aic.16879 | TFC membrane | Polyamide | CB6-PIP | 0.1 wt% | Nanofiltration | MgSO4 | Nanofiltration | 15.5 L m-2 bar-1 h-1 | Permeance | 0.99 | - | - | - | -
10.1016/j.desal.2019.03.009 | A4-GO membrane | Graphene Oxide (GO) | - | - | Pervaporation | Salt | Pervaporation | - | - | 0.999 | 90°C | - | - | -
10.1016/j.desal.2019.03.009 | A4-GO membrane | Graphene Oxide (GO) | - | - | Pervaporation | Salt | Pervaporation | - | - | 0.999 | 75°C | - | - | -
10.1021/acsami.9b01923 | pristine polyamide TFC membrane | Polyamide | - | - | Nanofiltration | xylose; NaCl | Nanofiltration | - | - | 65.3%; 31.9% | - | - | - | -
10.1016/j.cej.2019.122413 | g-C3N4@MWCNTs composite membrane | g-C3N4, Multi-walled carbon nanotubes (MWCNTs), PTFE | g-C3N4, MWCNTs | - | Water purification | Zn2+ | Electrostatic induced permeation (ESIP) | - | - | 0.38 | - | - | - | 50 mg/L
10.1016/j.cej.2019.122413 | g-C3N4@MWCNTs composite membrane | g-C3N4, Multi-walled carbon nanotubes (MWCNTs) | g-C3N4, MWCNTs | - | Water purification | Zn2+ | Electrostatic induced permeation (ESIP) | - | - | 0.38 | - | - | - | -
10.1016/j.desal.2014.11.005 | BPCNFM50 membrane | Chitosan (CS), Poly(2-methacryloyloxyethyl dimethylammonium ethylene ammonium) chloride (PDMCHEA) | PDMCHEA | 50 wt% | Aqueous solution | ZnCl2 | Nanoﬁltration (NF) | - | - | 0.946 | 25℃ | 0.6 MPa | - | 2 g·L−1
10.1016/j.desal.2014.11.005 | BPCNFM50 membrane | Chitosan (CS), Poly(2-methacryloyloxyethyl dimethylammonium ethylene ammonium) chloride (PDMCHEA) | PDMCHEA | 50 wt% | Aqueous solution | ZnCl2 | Nanoﬁltration (NF) | - | - | 94.6% (ZnCl2) | 25℃ | 0.6 MPa | - | 2 g·L−1
10.1016/j.desal.2014.11.005 | BPCNFM50 membrane | Chitosan (CS), Poly(2-methacryloyloxyethyl dimethylammonium ethylene ammonium) chloride (PDMCHEA) | PDMCHEA | 50 wt% | Aqueous solution | ZnCl2; NaCl | Nanoﬁltration (NF) | - | - | 97.5% (ZnCl2), 57.1% (NaCl) | 25℃ | 0.6 MPa | - | 1 g·L−1
10.1016/j.desal.2014.11.005 | BPCNFM50 membrane | Chitosan (CS), Poly(2-methacryloyloxyethyl dimethylammonium ethylene ammonium) chloride (PDMCHEA) | PDMCHEA | 50 wt% | Aqueous solution | ZnCl2; NaCl | Nanoﬁltration (NF) | - | - | 97.5% (ZnCl2); 57.1% (NaCl) | 25℃ | 0.6 MPa | - | 1 g·L−1
10.1016/j.desal.2016.12.003 | CTA-ZnCl2/LA | Cellulose triacetate (CTA) | Lactic Acid (LA), Zinc Chloride (ZnCl2) | - | Forward Osmosis (FO) | ZnCl2; NaCl; Glucose | Forward Osmosis (FO) | - | - | >99.8% | - | - | - | 0.1 M NaCl (feed), 2 M Glucose (draw)
10.1016/j.micromeso.2014.09.005 | MTS1 functionalized membrane | Polysiloxane (TEOS/MPTMS) | - | - | Filtration | Ag(I) | Filtration | 2.2 L m-2 h-1 | Flux | - | - | 0.6 bar | - | 21 mg/L Ag(I)
10.1016/j.seppur.2021.118372 | NF-PABA-3 membrane | GQDs-TMC, PABA | p-Aminobenzoic acid | - | Dye/Salt Separation | Alcian Blue/Na2SO4; Evans Blue/Na2SO4 | Nanofiltration (NF) | - | - | 877.0(Alcian Blue/Na2SO4); 175.4(Evans Blue/Na2SO4) | - | - | - | -
10.1016/j.memsci.2018.09.012 | IP/SA-based PA TFC | Polysulfone (PSF); Polyamide (PA) | - | - | Nanofiltration/Reverse Osmosis | Aqueous NaCl | Interfacial Polymerization & Surface Amidation | 30.2 L/m2 h | Flux | 0.9726 | - | - | - | 500 mg/L NaCl
10.1021/acsami.9b03991 | IL-grafted FO membrane | Polyamide (PA), PE | - | - | Forward Osmosis | Arsenic (HAsO42-); NaCl; xylose | Forward Osmosis | 11.0 LMH | Flux | >99.5%; 31.9%; 65.3% | Room temperature | - | - | 1000 ppm As; 0.5 M NaCl draw
10.1016/j.carbon.2018.01.062 | GO nanofiltration membrane | GO, Nylon microfiltration | - | - | Water/Organic dyes, Water/Salt ions | Basic fuscin (BF); Methylene blue (MB); Methyl orange (MO); Evans blue (EB) | Nanofiltration (NF) | - | - | 98.88%; 98.97%; 100%; 99.99% | - | 1.0 bar | - | -
10.1016/j.seppur.2020.117475 | 20 wt% TiO2-COOH/CaAlg hybrid hydrogel membrane | Calcium alginate (CaAlg) | TiO2-COOH | 20 wt% | Dye/Salt mixture | Brilliant blue G250; Na2SO4; NaCl | Long-term filtration | 14.1 L·m−2·h−1 | Flux | 96.1%(Brilliant blue G250); 17.8%(Na2SO4); 7.5%(NaCl) | - | 0.1 MPa | - | 100 mg/L (dye), 1000 mg/L (salt)
10.1002/app.51428 | SNW-1/PES nanocomposite nanofiltration membrane | Polyethersulfone (PES), Polyvinylpyrrolidone (PVP) | SNW-1 COF | 0.5 wt% | Nanofiltration (NF) | BSA; Reactive Green 19; Reactive Yellow 39; Na2SO4; NaCl | Nanofiltration | - | - | 98.7%; 62.6%; 52.9%; 24.5%; 88.9% | - | - | - | -
10.1016/j.cej.2018.09.151 | PA-g/co-PVP RO membrane | PA, PES, PVP | NVP | 0.01 | Fouling Test | BSA; SA; SDS; NaCl | Reverse Osmosis (RO) | 28.0 L m−2 h−1 | Flux | - | 25°C | 15.5 bar | 7 | 100 mg/L (BSA, SA), 200 mg/L (SDS), 2000 ppm (NaCl)
10.3390/membranes11040292 | Polysulfone carboxylated membrane | Polysulfone | - | - | Water/Salt filtration | CaCl2 | Nanofiltration / Ultrafiltration | 2200 L m−2 h−1 | Flux | 20%(CaCl2) | - | - | - | 0.2% CaCl2
10.1002/pen.24381 | P2-7 composite NF membrane | Chitosan | - | - | CaCl2/Water, NaCl/Water, Na2SO4/Water | CaCl2 | Nanofiltration | 3155 Lm⁻²h⁻¹ | Flux | 95.7% (CaCl2) | - | - | - | -
10.1002/app.41988 | positively charged NF composite | polysulfone (PSf), PEI, XDC, MI | - | - | - | CaCl2 | Nanofiltration | - | - | 0.94 | - | 4 bar | - | -
10.1002/app.41988 | PEI/PSf composite | PSf, PEI | - | - | - | CaCl2 | Nanofiltration | - | - | 0.87 | - | - | - | -
10.1080/19443994.2014.934738 | PES/sericin blend | PES | Sericin | 5 wt% | Aqueous (PEI–Cd2+) | Cd2+ | Polyelectrolyte-Enhanced Ultrafiltration | 9.07 L/m2 h | Flux | - | - | - | 7 | -
10.1080/19443994.2014.934738 | PES/PVP blend | PES | PVP | 10 wt% | Aqueous (PEI–Cd2+) | Cd2+ | Polyelectrolyte-Enhanced Ultrafiltration | 15.46 L/m2 h | Flux | - | - | - | 7 | -
10.1080/19443994.2014.934738 | PES/sericin/PVP blend | PES | Sericin, PVP | 5 wt%, 5 wt% | Aqueous (PEI–Cd2+) | Cd2+ | Polyelectrolyte-Enhanced Ultrafiltration | 50 L/m2 h | Flux | - | - | 400 kPa | 7 | -
10.1021/acsami.8b01454 | PAN-MOF-808 nanofibrous membrane | - | MOF-808 | 20 wt.% | Filtration (dead-end) | Cd2+ | Filtration/Adsorption | 348 L m-2 h-1 | Flux | - | - | - | - | -
10.2166/wst.2017.059 | Calcium alginate (CaAlg) hydrogel ﬁltration membrane | Calcium alginate (CaAlg) | - | - | Cd²⁺ ion removal | Cd2+ | Filtration (Nanofiltration) | 15.5 L/m².h | Flux | - | - | 0.1 MPa | - | 20 mg/L Cd²⁺
10.2166/wst.2017.059 | Composite UF/NF membrane | Hyperbranched poly(amidoamine), Polysulfone, Alginate | - | - | Cd²⁺ removal | Cd2+ | Ultrafiltration/Nanofiltration (UF/NF) | 18 L/m².h | Flux | - | - | 1 bar | - | -
10.2166/wst.2017.059 | CaAlg hydrogel NF membrane | Calcium alginate (CaAlg) | - | - | Cd²⁺ removal | Cd2+ | Nanofiltration (NF) | 15.5 L/m².h | Flux | - | - | 0.1 MPa | - | 20 mg/L Cd²⁺
10.5004/dwt.2011.2886 | PVA modified PA-TFC NF membrane | polyamide, PVA | - | - | simulated dye wastewater | chromic acid; NaCl | nanofiltration (NF) | 33.9 L/m2h | Flux | 99.5%; 17% | 25°C | 0.6 MPa | - | chromic acid: 1 g/L; NaCl: not specified
10.1039/B926774C | PS-b-PEO membrane | PS-b-PEO, PAA | PAA | 0.05 | - | Cl- ions | - | 6.4 L m2 h1 | Flux | 0.8 | - | - | - | 1000 ppm NaClO
10.1039/c8ta09242g | Desal-DL | - | - | - | Nanofiltration | Cl-/SO4^2- | Nanofiltration | - | - | 30.8 | - | - | - | -
10.1021/acsami.8b18719 | TFC nanofiltration | polyamide (PA), PES | carbon nanotubes (CNT) | - | nanofiltration | Cl-/SO42-; NaCl/MV | nanofiltration | - | - | 85.5; 123.5 | - | 5 bar | - | 2000 ppm NaCl, 0.1 g/L MV
10.1016/j.seppur.2017.10.047 | NF-2VA membrane | Vanillic alcohol (VA), Trimesoyl chloride (TMC) | VA, TMC | 2%, 0.1% | Organic solvent nanofiltration | Clindamycin phosphate (CLP) | Nanofiltration (NF) | - | - | 81%(CLP) | - | - | - | 0.01% CLP in DMSO
10.1016/j.seppur.2017.10.047 | NF-2VA membrane | Vanillic alcohol (VA), Trimesoyl chloride (TMC), Ammonium lignosulfonate (AL) | VA, TMC | 2%, 0.1% | Organic solvent nanofiltration | Clindamycin phosphate (CLP) | Nanofiltration (NF) | - | - | 81%(CLP) | - | 0.1 MPa | - | 0.01% CLP in DMSO
10.1016/j.seppur.2019.02.018 | PES 30-4-0.02 | PES/β-CD; TiO2-HMDI NPs | β-CD; TiO2 NPs | - | dye/salt separation | Congo Red (CR); Methylene Blue (MB); Na2SO4; MgCl2 | Nanofiltration | 30.5 L·m-2·h-1 | Flux | 97.4%(CR); 99.1%(MB); 6.0%(Na2SO4); 3.8%(MgCl2) | - | 0.2 MPa | - | -
10.1016/j.seppur.2020.117839 | GO/CNT composite nanofiltration | graphene oxide (GO), cellulose acetate (CA) | CNT | 80wt% | textile wastewater | Congo red; Methyl blue; NaCl; Na2SO4 | nanofiltration | - | - | 98.7%(Congo red); 94.1%(Methyl blue); 3.1%(NaCl); 6.3%(Na2SO4) | - | 1.0 bar | - | 0.5 mg GO loading
10.1016/j.seppur.2020.117839 | c-CNT@GO | graphene oxide (GO), cellulose acetate (CA) | CNT | 0.8 | dye/salt mixture | Congo red; Methyl blue; NaCl; Na2SO4 | nanofiltration | - | - | 98.7%(CR); 94.1%(MB); 3.1%(NaCl); 6.3%(Na2SO4) | - | 1.0 bar | - | 0.5 mg GO loading
https://doi.org/00222348.2020.1750117 | PDOPA bilayer NF membrane | Polydopamine/PSF | -- | -- | Nanofiltration | Congo red; Na2SO4 | Interfacial polymerization | -- | Flux | 98.1%, 96.9% | -- | -- | -- | 50 ppm
https://doi.org/00222348.2020.1750117 | PDOPA/PIP-TMC/PSF NF | PSF | PIP, TMC, DOPA | -- | Nanofiltration | Congo red; Na2SO4 | Interfacial polymerization | -- | Flux | 98.1%; −1.6%; −1.2% | -- | -- | -- | --
10.1021/acsami.1c03628 | COF (TpPa) membrane on PSf substrate | Covalent Organic Framework (COF): TpPa, Polysulfone (PSf) | - | - | Desalination, Dye sieving | Congo red; Na2SO4 | Filtration | 50 L m−2 h−1 bar−1 (water) | Flux | 58.3%; 99.5% | - | - | - | -
10.1016/j.desal.2017.11.046 | GOF-based PRL membrane | GO (Graphene Oxide), PAN nanofibrous substrate | - | - | Filtration system | Congo red; Na2SO4 | - | - | - | ~100%; ~56.7% | - | - | - | -
10.1002/app.50902 | GO/PA-NF membrane | Polyamide (PA), Graphene Oxide (GO) | Graphene Oxide (GO) | 0.05 wt% | Nanofiltration (NF) | Congo red; Na2SO4; NaCl | Nanofiltration | 44.2 L/m2h | Flux | 100%; 99.4%; <20% | - | - | - | 1000 ppm NaClO
10.1016/j.seppur.2021.118870 | CeO2-loaded polyethersulfone LNM | Polyethersulfone (PES) | CeO2 nanoparticles | 2.0 wt% | Dye/salt separation | Congo Red; Na2SO4; NaCl | Loose nanofiltration | - | - | 97.5%(Congo Red); 9.41%(Na2SO4); 2.55%(NaCl) | - | - | - | -
10.1002/aic.14093 | PAA/PVA/GA multilayer ceramic composite membrane | Poly(acrylic acid) (PAA), Poly(vinyl alcohol) (PVA), Glutaraldehyde (GA) | - | - | Dye desalination | Congo red; NaCl | Nanofiltration | 25 L/(m2 h) | Flux | 96%; <3% | - | - | - | 100 mg/L Congo red, 1000 mg/L NaCl
10.1002/aic.14093 | PAA/PVA/GA multilayer ceramic composite membrane | PAA, PVA, GA, Ceramic | - | - | Dye desalination | Congo red; NaCl | Nanofiltration | 25 L/(m2 h) | Flux | >96%; <3.0% | 25 °C | 0.6 MPa | - | 100 mg/L Congo red, 1000 mg/L NaCl
10.1016/j.desal.2019.114227 | GO/NH2-Fe3O4 membrane | Graphene Oxide (GO), NH2-Fe3O4 nanoparticles | NH2-Fe3O4 | 8 wt% | Nanofiltration | Congo red; NaCl | Nanofiltration | 78 L m−2 h−1 | Flux | 94%; ~15% | - | - | - | -
10.1016/j.desal.2019.114227 | GO/NH2-Fe3O4 membrane | Graphene Oxide (GO), NH2-Fe3O4 nanoparticles | NH2-Fe3O4 | 8 wt% | Nanofiltration | Congo red; NaCl | Nanofiltration | 78 L m−2 h−1 | Flux | 94%; ~15% | - | - | - | -
10.1021/acs.iecr.5b00297 | Sandwich Supported Liquid Membrane | Polyvinylidene fluoride (PVDF), carrier: 4-ethyl-1-phenyl-1,3-octadione (HA) | - | - | Liquid-liquid extraction / Membrane transport | Cd2+ | Sandwich Supported Liquid Membrane (SLM) | 759 mmol m−2 h−1 | Flux | - | 45℃ | - | - | -
10.1016/j.memsci.2021.119523 | TFN HF NF-3-2-3 | Polysulfone (PSf), Polyamide (PA) | - | - | Heavy metal wastewater treatment | Cr2(SO4)3; CuSO4; ZnSO4; MnSO4 | Nanofiltration (NF) | - | - | 95.4%(Cr2(SO4)3); 94.3%(CuSO4); 91.7%(ZnSO4); 90.9%(MnSO4) | - | - | - | -
10.1016/j.jece.2021.105151 | PVAc/rGO/CuO Mixed Matrix Membrane | Polyvinyl Acetate (PVAc) | Reduced Graphene Oxide (rGO) and CuO | - | - | Cr6+ | Non-solvent Induced Phase Inversion Separation | 1.90 × 10–2 g/m2 s | Flux | - | - | - | - | -
10.1039/c9gc04178h | WBP-coated membrane | - | Polyvinylidene ﬂuoride (PVDF), Waste brick powders (WBP), Sodium alginate | - | Crude oil-in-water emulsion separation | Crude oil; corrosive media (HCl; NaOH; NaCl) | Pressure-driven filtration (vacuum-filtration) | 623 L m-2 h-1 | Flux | 0.998 | - | - | neutral | -
10.1016/j.cej.2018.03.046 | CTA-NW FO membrane | Cellulose triacetate (CTA), nanowire (NW) | - | - | Cs(I) and NaCl aqueous solution | Cs(I); NaCl | Forward Osmosis (FO) | 33.34 L m⁻² h⁻¹ | Flux | - | - | - | - | 1.5 M NaCl
10.1016/j.seppur.2020.117745 | HCF-SA2 | PVA, SA, KCuHCF nanoparticles | KCuHCF nanoparticles, SA | - | Membrane Filtration | Cs+ | Membrane Filtration | 148 L m−2 h−1 | Flux | - | - | 2 bar | - | 1 ppm CsCl; 1.2 mg L−1 cesium in groundwater
10.1080/19443994.2015.1106985 | Blended PSF-based UF membrane | Polysulfone (PSF) | - | - | Aqueous (Cu2+) | Cu2+ | Ultrafiltration | 112 L/m2/h | Flux | 0.98 | - | - | - | -
10.1016/j.cej.2017.06.177 | BPEI-CQD/PPy/PSS membrane | Branched poly(ethylenimine) (BPEI)-functionalized carbon quantum dots (BPEI-CQD), Polypyrrole (PPy), Polystyrene-sulfonate (PSS) | - | - | Electrochemically Switched Ion Permselective (ESIP) | Cu2+ | Electrochemically Switched Ion Permselectivity | 0.108 mg/(cm2·h) | Flux | 0.972 | - | - | - | 30 ppm
10.1016/j.memsci.2019.117323 | GOA membrane | Al2O3 ceramic, Graphene Oxide (GO), Attapulgite (ATP) | ATP | - | Heavy Metal Removal (Regeneration) | Cu2+ | Nanofiltration | 6.3 L·m-2·h-1 | Flux | - | - | - | - | 100 mg/L Cu2+, 1 wt.% H2SO4
http://dx.doi.org/10.1080/01496391003607431 | Pure CA membrane | Cellulose Acetate | - | 0 wt% | Metal ion solution | Cu²⁺ | Ultrafiltration | 3.2 L/m²·h | Flux | - | - | 345 kPa | - | 1000 ppm (PEI complex)
http://dx.doi.org/10.1080/01496391003607431 | Pure CA membrane | Cellulose Acetate | PMMA | 0 wt% | Metal ion solution | Cu²⁺ | Ultrafiltration | 3.2 L/m²·h | Flux | - | - | 345 kPa | - | 1000 ppm (PEI complex)
http://dx.doi.org/10.1080/01496391003607431 | CA/PMMA (75/25) blend membrane | Cellulose Acetate/Polymethylmethacrylate | PMMA | 25 wt% | Metal ion solution | Cu²⁺ | Ultrafiltration | 8.2 L/m²·h | Flux | - | - | 345 kPa | - | 1000 ppm (PEI complex)
http://dx.doi.org/10.1080/01496391003607431 | Pure CA membrane | Cellulose Acetate | PEG 600 | 5 wt% | Metal ion solution | Cu²⁺ | Ultrafiltration | 23.2 L/m²·h | Flux | - | - | 345 kPa | - | 1000 ppm (PEI complex)
http://dx.doi.org/10.1080/01496391003607431 | Pure CA membrane | Cellulose Acetate | PEG 600 | 10 wt% | Metal ion solution | Cu²⁺ | Ultrafiltration | 36.5 L/m²·h | Flux | - | - | 345 kPa | - | 1000 ppm (PEI complex)
10.1007/s11696-020-01163-9 | Supported Liquid Membrane | Polymeric | N902 | 20 vol.% | Ammoniacal Copper Solution | Cu2+ | Supported Liquid Membrane (SLM) with Electro-deposition & Ultrasonic | 3.35 × 10–5 mol m−2 s−1 | Flux | - | 40°C | - | - | Cu: 100 mg L−1
10.1016/j.cej.2019.05.161 | PVA/SiO2 coated PVDF membrane | Polyvinylidene fluoride (PVDF), Polyvinyl alcohol (PVA), SiO2 | SiO2 | - | Oil-in-water emulsion, Water purification | Cu2+; Methyl blue (MB) | Filtration, Adsorption | 6343.2 L m-2 h-1 | Flux | 86.89%; 99.76% | - | 0.9 bar | - | -
10.1021/acsami.0c17405 | SGO@UiO-66-TFN forward osmosis nanocomposite membrane | Sulfonated Graphene Oxide (SGO), UiO-66 (MOF), Polyamide (PA) | SGO@UiO-66 composite | - | Forward Osmosis (FO) for heavy metal removal | Cu2+; Pb2+ | Forward Osmosis | 14.77 LMH | Flux | - | - | - | - | 2000 ppm Cu2+ and Pb2+
10.1002/app.46261 | TFC-6 | Polyamide (PA) | - | - | CuSO4 solution | CuSO4 | Nanofiltration | 6.8 L/m2 h | Flux | 0.91 | - | - | - | 2000 ppm CuSO4
10.1002/app.46261 | TFC-7 | Polyamide (PA) | - | - | CuSO4 solution | CuSO4 | Nanofiltration | 3.1 L/m2 h | Flux | 0.958 | - | - | - | 2000 ppm CuSO4
10.1007/s10853-018-2847-6 | Polysulfonamide (PSA) TFC membrane | Polysulfonamide (PSA) | - | - | Pressure-Driven Filtration | CuSO4; H2SO4 | Nanofiltration | 13.98 L m-2 h-1 | Flux | 78%(CuSO4); 8%(H2SO4) | - | - | - | 20% H2SO4
10.1039/d1gc01998h | Cellulose-TA-PVA-PVDF | Regenerated Cellulose (RC), Tannic Acid (TA), Polyvinyl Alcohol (PVA), PVDF | - | - | Oil/Seawater Separation | Diesel Oil/Seawater Mixture | Gravity-driven Filtration | - | - | 0.999 | - | - | - | -
10.1002/app.47438 | PAN-DR80 membrane | Polyacrylonitrile (PAN) | Direct Red 80 (DR80) | - | Nanofiltration | DR80; NaCl | Nanofiltration | 113.6 L m-2 h-1 | Flux | 99.9%; 12.4% | - | 0.4 MPa | - | -
10.1016/j.memsci.2020.117813 | iPP/PVDF-58-32 composite membrane | Isotactic polypropylene (iPP) | - | - | Methylene blue (MB) or Sunset yellow (SY) plus NaCl aqueous solution | dye | Membrane Distillation (DCMD) | 53.5 kg/(m²·h) | Flux | - | 60°C | - | - | 100 ppm dye
10.1002/app.47438 | PAN-DR80 composite membrane | Polyacrylonitrile (PAN) | Direct Red 80 (DR80) | - | Loose Nanofiltration | Dye/NaCl mixture | Nanofiltration | 128.4 L m-2 h-1 | Flux | 99.9%; 12.4% | - | 0.4 MPa | - | -
10.1002/app.47438 | PAN-DR80 loose nanofiltration membrane | Polyacrylonitrile (PAN) | Direct Red 80 (DR80) | - | Loose Nanofiltration | Dye/NaCl mixture | Nanofiltration | 128.4, 113.6 L m-2 h-1 | Flux | 99.9%; 12.4% | - | 0.4 MPa | - | 100 mg L-1
10.1021/acs.iecr.0c03519 | WS2-incorporated LbL membrane | Polyelectrolyte, Tungsten disulfide (WS2) nanosheets | Tungsten disulfide (WS2) nanosheets | 2 wt% | Dye/NaCl mixture | Dye;NaCl | Nanofiltration (NF) | 34.3 L/m2h | Flux | - | - | 6 bar | - | -
10.1039/c5ra18640d | TFCM-3 membrane | Polyamide | TMC | 0.01 mol L-1 | Nanofiltration | Dyes (Bromophenol blue; Congo red); NaCl | Nanofiltration | 80.3 L m-2 h-1 | Flux | 93.8%; 97.0% | 25 °C | 0.6 MPa | - | 0.1 g L-1 dyes, 1 g L-1 NaCl
10.1039/c5ra18640d | TFCM-3 membrane | Polyamide | AEPPS, TMC | 0.08 mol L-1, 0.01 mol L-1 | Nanofiltration | Dyes (Bromophenol blue; Congo red); NaCl | Nanofiltration | 80.3 L m-2 h-1 | Flux | 93.8%; 97.0%; <15% | - | 0.6 MPa | - | 0.1 g L-1 dyes, 1 g L-1 NaCl
10.1002/ceat.201700037 | PVA-Sn0.1 membrane | Poly(vinyl alcohol) (PVA) | SnO2 nanoparticles | 0.1% (w/w) | Water, Dye solutions | Dyes; NaCl | Nanofiltration (NF) | 27.56 L/m2h | Flux | 0.522 | - | - | - | -
10.1016/j.memsci.2019.117441 | PA-ZWI-6h membrane | Polyamide (PA), DEEDA, 1,3-PS | - | - | Antibiotic_Desalination | Erythromycin (ERY); NaCl | Nanofiltration | - | - | >95% (ERY); <10% (NaCl) | - | - | - | -
10.1016/j.memsci.2019.117727 | GO/DTiO2-PDA-PEI composite nanofiltration membrane | - | TiO2 (DTiO2), GO, PEI | - | dye/Na2SO4 mixture | ET (Eriochrome black T); Na2SO4 | Nanofiltration (NF) | - | - | 99.9%(ET); 2.1%(Na2SO4) | - | - | - | -
10.1016/j.memsci.2019.117598 | NbN55-GO45 Composite Membrane | Niobate nanosheet (NbN)-Graphene oxide (GO) | - | - | Water, Evans blue (EB) dye, Na2SO4 solution | Evans Blue (EB); Na2SO4 | Nanofiltration | - | - | 100%(EB); 60%(Na2SO4) | - | - | - | -
10.1021/acsanm.0c03348 | HNb3O8 nanosheet (NbN)/GO composite membrane | GO laminates, NbN, GO | GO, NbN | - | Nanofiltration (NF) | Evans blue; Na2SO4 | Pressure-driven filtration | - | - | 100%; 60% | - | - | - | -
10.1016/j.memsci.2020.118372 | Mixed matrix membrane | Cellulose acetate (CA) | Nano-Fe-Al-Mn@chitosan composite | 8 wt% | Defluoridation | F- | Ultrafiltration | 3 L m-2 h | Flux | - | - | 2 bar | - | 3.8 mg F-/L; permeate <1.5 mg F-/L
10.1016/j.memsci.2020.118372 | Mixed matrix membrane | Cellulose acetate (CA) | Nano-Fe-Al-Mn@chitosan composite | 8 wt% | Defluoridation | F- | Ultrafiltration | 8 L m-2 h | Flux | - | - | 4 bar | - | 3.8 mg F-/L; permeate <1.5 mg F-/L
10.1002/app.49576 | PVB/MNPs nanofibrous membrane | polyvinyl butyral (PVB), polypropylene (PP) nonwoven | MNPs | - | deionized water, Fe(III) solution | Fe(III) ions | water filtration (heavy metal removal) | 95,000 L m−2 hr−1 | Flux | - | 23°C | 4 bar | 4 | 5 mg L−1 (Fe(III))
10.1016/j.memsci.2021.119437 | rGO–K+ membrane | reduced Graphene Oxide (rGO), K+ | K+ | - | water | FeCl3 | nanofiltration | - | - | 0.998 | - | - | - | -
10.1039/d0cc06302a | AH-rGO-800 | reduced Graphene Oxide | - | - | Nanofiltration | FeCl3; AlCl3; CrCl3; CuSO4; ZnSO4; Pb(NO3)2 | Pressure-driven filtration | - | - | 99.9%, 98.1%, 96.0%, 99.6%, 99.9%, 99.9% | - | - | - | 50 mg/L
10.1039/c7ra10318b | MXene composite membrane | Polyethersulfone (PES), MXene | MXene | 0.2 g | - | Gentian violet (408 Da); MgCl2 | Nanofiltration | 117.6 L m-2 h-1 | Flux | 0.803 | - | - | - | -
10.1039/c4ta07159j | PAA-cov-EDA NF membrane | Polyamide (from 1,2,4,5-benzene tetracarbonyl chloride (BTC) and m-phenylenediamine (MPD)), Polyetherimide (PEI support), Ethylenediamine (EDA) modifier | - | - | Aqueous solution | Glucose; MgSO4 | Nanofiltration | 25 L m⁻² h⁻¹ (glucose), 31 L m⁻² h⁻¹ (MgSO4) | Flux | 90%; 76% | - | 1.0 MPa | - | 200 ppm NaClO
10.1039/c4ta07159j | PAA-cov-EDA NF | Polyamide | - | - | Salt/Glucose Aqueous Solution | Glucose; MgSO4 | Nanofiltration | 25; 31 L m-2 h-1 | Flux | 90%; 76% | - | 1.0 MPa | - | -
10.1021/ie400694q | [PSS/PDADMAC]2/PSS membrane | PSS, PDADMAC | - | - | Nanofiltration | Glutathione; NaCl | Nanofiltration | 26 L/m2·h | Flux | 0.9 | - | - | - | 1 g/L Glutathione, 2 g/L NaCl
10.1039/c4ra09090j | TFC NF | PVA-APES | APES | 1% (w/v) | Acid solutions, Na2SO4 solution | H2SO4; HCl; H3PO4; Na2SO4 | Nanofiltration | 13.5 L m⁻² h⁻¹ | Flux | 0.985 | - | 2.0 MPa | - | -
10.1039/d0nj03987j | h-BN membrane | Hexagonal boron nitride (h-BN) | - | - | Heavy metal removal (simulation) | Hg2+ | Molecular dynamics simulation / High-pressure filtration | - | - | 1 | - | - | - | 4.57×10^4 mg L−1
10.1016/j.seppur.2021.119017 | Tannic acid reduced graphene oxide membrane | Reduced graphene oxide (rGO), Tannic acid (TA) | - | - | Hg2+ separation from desulfurization wastewater | Hg2+ | Nanofiltration | - | - | 91.61%(Hg2+) | - | - | - | -
10.1080/19443994.2015.1104268 | MPTMS-modiﬁed PES | Polyethersulfone (PES) | MPTMS | - | Aqueous (Pure water, Heavy metals) | Hg2+; Pb2+ | Ultrafiltration/Nanofiltration | 9.3 kg/m2 h (PWF) | Flux | 97.5%; 89.3% | - | - | - | -
10.1007/s41545-020-0078-2 | SANIPS PVDF membrane | PVDF | - | - | Membrane Distillation (DCMD) | Hypersaline wastewater; NaCl; Rose Bengal | Direct Contact Membrane Distillation (DCMD) | 36.0 kg m−2 h−1 | Flux | >99.9% | 60°C | - | - | 10 wt% NaCl, 2000 p.p.m. Rose Bengal
10.1016/j.cej.2020.126295 | Electrospun PAN hollow fiber membrane | Polyacrylonitrile (PAN) | - | - | Filtration (Dye and salt separation) | Indigo carmine dye; NaCl | Filtration | 100 mL·m-2·h-1 | Flux | 100%; 97.7% | - | 0.35 bar | - | -
10.1021/acsami.0c15178 | GO-Cu-24 membrane | GO | Copper ions | - | Ionic sieving (summary) | K+/Mg2+ | Diffusion cell | 0.174 mol m-2 h-1 | Flux | 68.8 | - | - | - | -
10.1021/acsnano.0c10451 | i-GO (ionic GO) membrane | Graphene Oxide (GO), PEI | - | - | Ion sieving | K+/Mg2+ | - | 1.36 mol m−2 h−1 | Flux | 9.11 | - | - | - | -
10.1021/acsnano.0c10451 | i-GO (ionic GO) membrane | Graphene Oxide (GO) | - | - | Ion sieving | K+/Mg2+ | - | 1.36 mol m−2 h−1 | Flux | 9.11 | - | - | - | -
10.1021/acsami.0c15178 | GO-Cu-24 membrane | GO | Copper ions | - | Ionic sieving (mono-/multivalent cations) | K+/Mg2+; K+/Cr3+ | Diffusion cell | 0.174 mol m-2 h-1; 2.53×10-3 mol m-2 h-1; 5.67×10-4 mol m-2 h-1 | Flux | 68.8; 307.6 | - | - | - | -
10.1021/acsnano.0c10451 | i-GO (ionic GO) membrane | Graphene Oxide (GO) | - | - | Ion sieving | K+/Mg2+; K+/Na+ | - | 1.36 mol m−2 h−1 | Flux | 9.11; ~1000 | - | - | - | -
10.1039/c4ra09164g | PECNFM | sodium carboxymethyl cellulose (CMCNa), poly(2-methacryloyloxy ethyl trimethylammonium chloride) (PDMC) | - | - | Aqueous salt solution | K2SO4 | Nanofiltration | 18 L m−2 h−1 | Flux | 0.97 | 25℃ | 0.6 MPa | - | 1 g L−1
10.1039/c4ra09164g | PECNFM2.1 | PEC (CMCNa, PDMC) | - | - | Aqueous salt solution | K2SO4 | Nanofiltration | 18 L m−2 h−1 | Flux | 0.97 | - | 0.6 MPa | 2.1 | 1 g L−1
10.1039/c4ra09164g | PECNFM2.1 | PEC (CMCNa, PDMC), glutaraldehyde | - | - | Aqueous salt solution | K2SO4 | Nanofiltration | 18 L m−2 h−1 | Flux | 0.97 | - | 0.6 MPa | - | 1 g L−1
10.1039/c4ra09164g | PECNFM2.1 | PEC (CMCNa, PDMC) | - | - | Aqueous salt solution | K2SO4; NaCl | Nanofiltration | ~18.0 L m−2 h−1 | Flux | - | - | 0.6 MPa | - | 1 g L−1
10.1002/mame.201800567 | poly(ethylene-co-vinyl alcohol) membrane | poly(ethylene-co-vinyl alcohol) | - | - | Electrodialysis (ED) | Li+ | Electrodialysis | 2.7 × 10−4 mol m−2 s−1 | Flux | - | - | - | - | -
10.1016/j.memsci.2021.119246 | Trӧger's Base Membrane | Trӧger's Base Polymer (DMBP-TB) | - | - | Ion Separation | Li+/Mg2+ | Electrodialysis/Diffusion Dialysis | 190.8 mmol m−2 h−1 | Flux | 21 (Li+/Mg2+) | - | - | - | -
10.1002/anie.202108801 | MXene@PSS composite membrane | MXene (Ti3C2Tx) nanosheets, poly(sodium 4-styrene sulfonate) (PSS) | PSS | - | Lithium-ion separation from mixed ions | Li+/Mg2+; Li+/Na+; Li+/K+ | Selective ion transport | 0.08 mol m-2 h-1 | Flux | 28; 15.5; 12.7 | - | - | - | -
10.2166/ws.2017.228 | PVDF/PVP blend membrane | PVDF, PVP | PVP | - | Pervaporation system | Marmara seawater (Salt) | Pervaporation (PV) | 1.60 kg/m2.h | Flux | 0.999 | - | - | - | -
10.1016/j.seppur.2021.118761 | Calcium alginate (CaAlg) hydrogel composite membrane | Polyester (PET), Calcium alginate | - | - | Molecule/ion separation | MB/NaCl; MB; NaCl | Nanofiltration | - | - | 183.4(MB/NaCl); 99.5%(MB); 8.3%(NaCl) | - | - | - | -
10.1016/j.seppur.2021.118761 | Barium alginate (BaAlg) hydrogel composite membrane | Polyester (PET), Barium alginate | - | - | Molecule/ion separation | MB/NaCl; MB; NaCl | Nanofiltration | - | - | 306.3(MB/NaCl); 99.7%(MB); 8.1%(NaCl) | - | - | - | -
10.1016/j.desal.2021.114957 | PA/PVDF composite HFM | Polyamide, PVDF | - | - | Nanofiltration (NF) | MB; Na2SO4 | Nanofiltration (NF) | - | - | 99.99%(MB); 32.0%(Na2SO4) | 25°C | - | - | -
10.1016/j.desal.2021.114957 | PA/PVDF composite HFM | Polyamide, PVDF | - | - | Nanofiltration (NF) | MB; Na2SO4 | Nanofiltration (NF) | - | - | 99.99%(MB); 60.0% (Na2SO4) | 50 °C | - | - | -
10.1016/j.seppur.2021.118761 | CaAlg-PET membrane | Polyester (PET), Calcium alginate (CaAlg) | - | - | Dye/salt separation | Methyl blue (MB); NaCl | Nanofiltration | 23.8 L·m−2·h−1 | Flux | 95.2%(MB); 8.1%(NaCl) | - | 0.1 MPa | - | 60 mg·L−1 (MB), 0.5 g·L−1 (NaCl)
10.1016/j.desal.2012.04.027 | Modified PP Hollow Fiber Membrane | Polypropylene (PP), CMCNa | - | - | Nanofiltration | Methyl blue saline aqueous; Pure water; NaCl; Na2SO4; Salt aqueous; Congo red; Methyl blue; Sunset yellow | Nanofiltration | - | - | 28.4% (NaCl); 85.3% (Na2SO4); 99.8% (Congo red); 99.6% (Methyl blue); 80.6% (Sunset yellow) | 25.0°C | 3.0 bar | 6.8 | 2000 mg/L (Methyl blue), 500 mg/L (salt)
10.1016/j.seppur.2020.117079 | PEA-TMC NF membrane | Polyamide (PA) | - | - | Methyl blue/NaCl mixture solution | Methyl Blue; NaCl | Nanofiltration (NF) | 66.4 L m-2 h-1 | Flux | 95.4%(Methyl blue); 16.4%(NaCl) | - | 0.4 MPa | - | -
10.1021/acsami.9b05465 | BPEI/GO_TU GOF membrane | Branched polyethylenimine (BPEI), Graphene oxide (GO), Thiourea (TU) | - | - | Nanofiltration | Methyl orange (MO); Rhodamine B (RB); Na2SO4; pure water | Nanofiltration | 24 L m-2 h-1 | Flux | 99.5%; 99.5%; 94% | - | 4 bar | - | -
10.1002/jctb.5883 | Poly(2,4,6-triaminopyrimidine-TMC)/P84 Composite Membrane | Poly(2,4,6-triaminopyrimidine-TMC) (active layer), Polyimide P84 | - | - | Nanofiltration | Methyl Orange; Na2SO4 | Nanofiltration | 7.3 L m-2 h-1 | Flux | 100%(Methyl Orange); 91.4%(Na2SO4) | - | 0.3 MPa | - | 0.25% (w/v) TAPI, 0.1% (w/v) TMC, 200 ppm NaClO
10.1007/s11814-020-0613-3 | 3D Pd NPs/wood membrane | Wood film | Palladium nanoparticles (Pd NPs) | - | Wastewater | Methylene blue (MB); Na2SO4; Congo red | Pressure-driven filtration | 1×10⁵ L/m²h | Flux | >99.8%(MB); 56.7%(Na2SO4); ~100%(Congo red) | - | 1.0 bar | - | -
10.1016/j.desal.2020.114328 | MoS2/GO composite membrane | Graphene Oxide (GO), Molybdenum disulfide (MoS2) nanosheets | MoS2 | - | Nanofiltration | Methylene Blue; K3Fe(CN)6 | Nanofiltration | 48.27 L m−2 h−1 | Flux | - | - | 0.09 MPa | - | -
10.1080/01496395.2013.809108 | Polyamide-imide hyperbranched PEI NF membrane | Polyamide-imide hollow-fiber | Hyperbranched polyethyleneimine (PEI) | - | Aqueous salt solution | Mg salts (MgSO4; MgCl2) | Nanofiltration (NF) | - | - | 0.8 | - | - | - | -
10.1002/mame.202000818 | TFC-PEI membrane | Polyamide (PA), Polyethylenimine (PEI), PAN (Polyacrylonitrile) | - | - | Forward Osmosis (FO) | Mg2+ | Forward Osmosis | 18.0 L m−2 h−1 | Flux | - | - | - | - | -
10.1016/j.desal.2014.03.013 | LBL membrane | PSS/PEI polyelectrolyte multilayer | - | - | Aqueous solution | Mg2+ | NF | - | - | 0.79 | - | - | 11 | -
10.1039/c8ra06755d | Positively charged NF membrane | Polyamide, Graphene oxide | - | - | Aqueous salt solution | Mg2+; Na+ | Nanofiltration | 42 L m-2 h-1 | Flux | 93.9%; 38.1% | - | - | - | -
10.1039/c6ra04074h | CCh/PEI/GA TFC NF membrane | - | CCh, PEI | - | nanofiltration (salt rejection) | MgCl2 | nanofiltration | 25 L m-2 h-1 | Flux | 0.88 | 25°C | 0.6 MPa | 6 | 1000 mg/L
10.1039/c6ra04074h | CCh/PEI/GA TFC NF membrane | - | CCh, PEI | 8:1 | nanofiltration (performance optimization) | MgCl2 | nanofiltration (optimization of CCh/PEI ratio) | 18.2 L m-2 h-1 | Flux | 0.8745 | 25°C | 0.6 MPa | 6 | 1000 mg/L
10.1039/c6ra04074h | CCh/PEI co-deposited membrane | - | CCh, PEI | - | nanofiltration (performance vs. time) | MgCl2 | nanofiltration (effect of deposition time) | 18.45 L m-2 h-1 | Flux | 0.8705 | 25°C | 0.6 MPa | 6 | 1000 mg/L
10.1039/c7ra10318b | MXene composite membrane | Polyethersulfone (PES), MXene | MXene | - | - | MgCl2 | - | 810 L m-2 h-1 | Flux | - | - | 0.1 MPa | - | 1 g L-1
10.1021/acsami.9b01883 | multilayered TpPa-1 membrane | Covalent Organic Framework (TpPa-1) nanosheets | - | - | Desalination (simulation) | MgCl2 | Non-equilibrium Molecular Dynamics (NEMD) simulation | - | - | 1 | 300 K | - | - | 0.5 M MgCl2
10.1002/app.45422 | TFC (CCh-PEI/TMC) | CCh-PEI, TMC | - | - | MgCl2 solution | MgCl2 | Nanofiltration | 31 L m-2 h-1 | Flux | 0.93 | - | 0.7 MPa | - | 1000 mg/L
10.1039/c8ra08369j | PSA composite membrane | PAH, BDSC, PES | - | - | Aqueous salt solution (MgCl2) | MgCl2 | Nanofiltration | 34.1 L m-2 h-1 | Flux | 0.924 | Room temperature | 0.5 MPa | - | -
10.1039/c8ra08369j | PSA composite membrane | PAH, BDSC, PES | - | - | Aqueous salt solution (MgCl2) | MgCl2 | Nanofiltration | 38.60 L m-2 h-1 | Flux | 0.883 | - | - | - | -
10.1016/j.cej.2019.123993 | CQDs/TFC membrane | Polyethyleneimine (PEI), trimesoyl chloride (TMC), PES | - | - | Nanofiltration | MgCl2 | Dead-end filtration | - | - | 0.953 | - | 6 bar | - | 1000 ppm
10.1016/j.cjche.2019.05.016 | NF-like FO hollow fiber membranes | - | - | - | water, MgCl2 draw solution | MgCl2 | Forward Osmosis (FO) | 9.74 L/m2·h | Flux | - | - | - | - | 0.5 M MgCl2 draw solution
10.1016/j.desal.2012.07.027 | LBL membrane | PES, PSS/PAH | - | - | Forward Osmosis | MgCl2 | Forward Osmosis | 40.5 L/m2 h | Flux | - | ~23°C | - | - | 0.5 M MgCl2 draw solution, DI water feed
10.1016/j.desal.2012.07.027 | LBL hollow ﬁber | PES, PSS/PAH | - | - | Forward Osmosis | MgCl2 | Forward Osmosis | 14.6 L/m2 h | Flux | - | ~23°C | - | - | 0.05 M MgCl2 draw solution
10.1016/j.desal.2012.07.027 | LBL hollow ﬁber | PES, PSS/PAH | - | - | Forward Osmosis | MgCl2 | Forward Osmosis | 25.9 L/m2 h | Flux | - | ~23°C | - | - | 0.1 M MgCl2 draw solution
10.1016/j.desal.2012.07.027 | LBL hollow ﬁber | PES, PSS/PAH | - | - | Forward Osmosis | MgCl2 | Forward Osmosis | 40.5 L/m2 h | Flux | - | ~23°C | - | - | 0.5 M MgCl2 draw solution
10.1016/j.desal.2014.10.042 | TFC NF membrane | Polyamide, Celgard 2400 | - | - | Aqueous solution | MgCl2 | Nanoﬁltration (NF) | 33 L/m2 h | Flux | 0.9 | - | 7 bar | - | -
10.1016/j.desal.2020.114852 | Thin Film Nanocomposite (GQDs) | Polyamide, hPAN | Graphene Quantum Dots (GQDs) | 0.050 wt% | Forward Osmosis (FO) | MgCl2 | Forward Osmosis (FO) | 12.9 L m-2 h-1 | Flux | - | - | - | - | 0.5 M MgCl2 DS, DI water FS
10.1016/j.jcis.2018.07.034 | PVI/PSF composite NF membrane | PVI, PSF | - | - | Cross-flow nanofiltration | MgCl2 | Nanofiltration | 22 L m-2 h-1 | Flux | 90.1% (MgCl2) | - | 0.4 MPa | - | -
10.1016/j.jcis.2020.01.004 | TA/Amine co-deposited NF membrane | Polyamide (PA) | - | - | Nanofiltration (NF) | MgCl2 | Nanofiltration | - | - | 83.5%(MgCl2) | - | - | - | -
10.1016/j.memsci.2011.03.033 | PES-TA NF membrane | PES-TA | - | - | Nanofiltration | MgCl2 | Nanofiltration | 30.2 L/(m^2 h) | Flux | 66.9% (MgCl2) | 20°C | - | 2 | -
10.1016/j.memsci.2011.03.033 | PES-TA NF membrane | PES-TA | - | - | Nanofiltration | MgCl2 | Nanofiltration | 68.2 L/(m^2 h) | Flux | 63.7% (MgCl2) | 80°C | - | 5 | -
10.1016/j.memsci.2011.04.034 | PCNFM3 | Polysulfone (PSf), PDMCHEA active layer | - | - | MgCl2 solution | MgCl2 | Nanofiltration | 19.1 L m-2 h-1 | Flux | 0.943 | - | - | - | -
10.1016/j.memsci.2011.04.034 | PCNFM3 | PDMCHEA | - | - | MgCl2 solution | MgCl2 | Nanofiltration | 19.1 L m-2 h-1 | Flux | 0.943 | - | - | - | -
10.1016/j.memsci.2012.10.014 | LbL ((PAH/PSS)3) | Poly(allylamine hydrochloride) (PAH), Poly(sodium 4-styrenesulfonate) (PSS), H-PAN | - | - | Forward Osmosis (FO) | MgCl2 | Forward Osmosis | 53 LMH | Flux | - | - | - | - | 0.5 M MgCl2
10.1016/j.memsci.2012.10.014 | (PAH/PSS)3xx | Poly(allylamine hydrochloride) (PAH), Poly(sodium 4-styrenesulfonate) (PSS), H-PAN | - | - | Forward Osmosis (FO), Pressure Retarded Osmosis (PRO) | MgCl2 | Forward Osmosis, Pressure Retarded Osmosis | 21 LMH | Flux | - | - | - | - | 0.5 M MgCl2
10.1016/j.memsci.2013.10.003 | Quaternized chitosan/PAN composite NF | Quaternized chitosan, Polyacrylonitrile (PAN), Epichlorohydrin (ECH) | - | - | MgCl2 solution | MgCl2 | Nanofiltration | 7.04 L m-2 h-1 | Flux | 0.967 | - | - | - | 1000 mg/L
10.1016/j.memsci.2016.05.053 | LbL GO membrane | Polyacrylonitrile (H-PAN); Polyethyleneimine (PEI)/GO bilayers | Graphene oxide (GO) | - | Nanofiltration (NF) | MgCl2 | Nanofiltration (NF) | 65.6 L·m-2·h-1 | Flux | 0.809 | - | 0.40 MPa | - | 0.5 g/l MgCl2
10.1016/j.memsci.2018.08.014 | Polyamide/TiO2 composite nanofiltration membrane | Polyamide, TiO2-sol-modified ceramic hollow fibre | - | - | Water Desalination | MgCl2 | Nanofiltration | 105.5 L·m-2·h-1 | Flux | 0.955 | - | 4 bar | - | -
10.1016/j.memsci.2018.08.014 | TiCHF NF composite membrane | Polyethyleneimine (PEI), Trimesoyl chloride (TMC) | - | - | Water Desalination | MgCl2 | Nanofiltration | 78.6 L·m-2·h-1 | Flux | 0.921 | - | - | - | -
10.1016/j.memsci.2018.08.014 | TiCHF NF composite membrane | Polyethyleneimine (PEI), Trimesoyl chloride (TMC) | - | - | Water Desalination | MgCl2 | Nanofiltration | 105.5 L·m-2·h-1 | Flux | 0.955 | - | - | - | -
10.1016/j.memsci.2018.08.014 | TiCHF NF composite membrane | Polyethyleneimine (PEI), Trimesoyl chloride (TMC) | - | - | Water Desalination | MgCl2 | Nanofiltration | 105.5 L·m-2·h-1 | Flux | >95.5% (MgCl2) | - | 4 bar | - | -
10.1016/j.memsci.2019.117369 | MoS2/PEI composite membrane | MoS2, PEI | - | - | Desalination | MgCl2 | Nanofiltration | - | - | 95.5% (MgCl2) | - | - | - | -
10.1016/j.memsci.2019.117369 | MoS2/PEI composite membrane | MoS2, PEI, TiO2 | - | - | Desalination | MgCl2 | Nanofiltration | - | - | 95.5% (MgCl2) | - | - | - | -
10.1016/j.memsci.2021.119275 | Hyperbranched Poly(amido-amine) Engineered NF | Cationic Hyperbranched Poly(amido-amine) (HBP), Trimesoyl Chloride (TMC) | - | - | Nanofiltration | MgCl2 | Nanofiltration | - | - | 92.0% (MgCl2) | - | - | - | -
10.1016/j.seppur.2018.11.026 | PMIA/PEI blend NF membrane | Poly(m-phenylene isophthalamide) (PMIA), Polyethyleneimine (PEI) | - | - | Water softening, Cationic dyes/heavy metal removal | MgCl2 | Nanofiltration (NF) | 37.3 L m−2 h−1 | Flux | 94.4%(MgCl2) | - | 0.4 MPa | - | -
10.1016/j.seppur.2018.11.026 | PMIA/PEI NF membrane | Poly(m-phenylene isophthalamide) (PMIA), Polyethyleneimine (PEI) | - | - | Nanofiltration | MgCl2 | Nanofiltration (NF) | 37.3 L m−2 h−1 | Flux | 94.4%(MgCl2) | - | 0.4 MPa | - | -
10.1016/j.seppur.2018.11.026 | PMIA/PEI NF membrane | Poly(m-phenylene isophthalamide) (PMIA), Polyethyleneimine (PEI), p-xylylene dichloride (XDC) | - | - | Nanofiltration | MgCl2 | Nanofiltration (NF) | 37.3 L m−2 h−1 | Flux | 94.4%(MgCl2) | - | 0.4 MPa | - | -
10.1016/j.seppur.2020.117959 | MBCN-0.02 | PEI/TMC/PES, BHC-CN | BHC-CN | 0.0002 | brine with high Mg/Li ratio | MgCl2 | nanofiltration | - | - | 96.11%(MgCl2) | 25°C | 0.4 MPa | - | 2.0 g/L
10.1007/s11814-021-0837-x | 8-NH2-POSS/PSA nanocomposite membrane | Polysulfonamide (PSA), Poly(allylamine hydrochloride) (PAH), 8-NH2-POSS, BDSC | 8-NH2-POSS, PAH, BDSC | 0.5 w/v%, 0.8 w/v%, 0.15 w/v% | Water | MgCl2 | Nanofiltration | 50.5 L/m²h | Flux | 94.8%(MgCl2) | - | - | - | -
10.1007/s11814-021-0837-x | 8-NH2-POSS/PSA nanocomposite membrane | Polysulfonamide (PSA) | 8-NH2-POSS | 0.7 w/v% | Water | MgCl2 | Nanofiltration | 40.6 L/m²h | Flux | 93.5%(MgCl2) | - | - | - | -
10.1007/s11814-021-0837-x | 8-NH2-POSS/PSA nanocomposite membrane | Polysulfonamide (PSA), PAH, BDSC, 8-NH2-POSS | 8-NH2-POSS | 0.5 w/v% | Water | MgCl2 | Nanofiltration | 50.5 L/m²h | Flux | 94.8%(MgCl2) | 25 °C | - | - | -
10.1007/s11814-021-0837-x | 8-NH2-POSS/PSA nanocomposite membrane | Polysulfonamide (PSA), PAH, BDSC, 8-NH2-POSS | 8-NH2-POSS | 0.5 w/v% | Water | MgCl2 | Nanofiltration | 50.5 L/m²h | Flux | 94.8%(MgCl2) | - | 0.5 MPa | - | -
10.1021/acs.est.5b02086 | GO&EDA_HPEI 60K | graphene oxide (GO) | - | - | aqueous heavy metal solutions | MgCl2 | Nanofiltration (NF) | - | - | 96.3% (MgCl2) | - | 1 bar | - | 1000 ppm ion solutions
10.1016/j.memsci.2015.05.068 | PEI/CMCNa/PP composite hollow fiber NF membrane | Polypropylene (PP) | CMCNa, PEI | - | MgCl2 aqueous solution, Brilliant Green aqueous solution | MgCl2; Brilliant Green | Nanofiltration | 41.8 L/(m2 h) | Flux | 93.5%; >99.7% | 25.0℃ | 3.0 bar | 7 | 500 mg/L (MgCl2), 100 mg/L (Brilliant Green)
10.1002/ceat.201700320 | CA nanofiltration membrane | Cellulose Acetate (CA) | La0.6Sr0.4Co0.2Fe0.8O3-δ (LSCF) | 0.02 | MgCl2, Congo Red dye solution | MgCl2; Congo Red dye | Nanofiltration (NF) | 14.3 L m–2 h–1 | Flux | 46.2%; 88.2% | - | 0.3 MPa | - | -
10.1016/j.cjche.2019.05.016 | NF90 membrane | polyamide | - | - | pure water, MgCl2, copper ions | MgCl2; Cu2+ | Nanofiltration | 82.3 L/m^2·h | Flux | 95.7% (MgCl2); 97.7% (copper) | - | 10 bar | - | 100 ppm
10.1016/j.cjche.2019.05.016 | DK membrane | polyamide | - | - | pure water, MgCl2, copper ions | MgCl2; Cu2+ | Nanofiltration | 46.5 L/m^2·h | Flux | 86.4% (MgCl2); 98.6% (copper) | - | 10 bar | - | 100 ppm
10.1016/j.cjche.2019.05.016 | PFO membrane | polyamide | - | - | pure water, MgCl2, copper ions | MgCl2; Cu2+ | Nanofiltration | 35.9 L/m^2·h | Flux | 96.8% (MgCl2); 99.4% (copper) | - | 10 bar | - | 100 ppm
10.1016/j.cjche.2019.05.016 | NDX membrane | polyamide | - | - | pure water, MgCl2, copper ions | MgCl2; Cu2+ | Nanofiltration | 16.4 L/m^2·h | Flux | 13.4% (MgCl2); 29.7% (copper) | - | 10 bar | - | 100 ppm
10.1039/c8ra08369j | PSA composite membrane | PAH, BDSC, PES | - | - | Aqueous salt solution | MgCl2; H2SO4 | Nanofiltration | 34.10 L m-2 h-1 | Flux | 0.9244 | - | 0.5 MPa | - | -
10.1016/j.desal.2017.07.011 | MPMC | - | MWCNT (M-CNTs) | - | NF system (brine treatment) | MgCl2; LiCl | Nanofiltration | 34 L·m−2·h−1 | Flux | 95% (MgCl2); 18% (LiCl) | - | - | - | 2000 ppm
10.1016/j.desal.2014.03.013 | LBL membrane | PSS/PEI polyelectrolyte | - | - | Aqueous solution | MgCl2; Mg2+ | NF | - | - | 0.9 | - | - | - | 500 ppm
10.1016/j.memsci.2014.04.040 | PIP-induced thin film composite membrane | Piperazine (PIP), PAMAM, TMC | - | - | Nanofiltration | MgCl2; MgSO4 | Nanofiltration | 9.24 L/m2 h | Flux | 77.2%; 99.0% | - | - | 7 | -
10.1016/j.psep.2021.05.022 | UiO-66-NH2/PEI thin-film nanocomposite | Polyamide, Polyethyleneimine (PEI) | Nano-gel UiO-66-NH2 | 1 wt% | Salt solutions | MgCl2; MgSO4; LiCl; NaCl; Mg2+/Li+ | Nanofiltration | - | - | 97.4%(MgCl2); 88.1%(MgSO4); 4.1%(LiCl); 6.1%(NaCl); 33(Mg2+/Li+) | - | - | - | -
10.1016/j.memsci.2014.08.055 | PES-(PEI/TMC) | Polyethylenimine (PEI), Trimesoyl chloride (TMC), Polyethersulfone (PES) | PEI, TMC | 3.5 wt%, 0.7 wt% | Salt solutions (MgCl2, MgSO4, Na2SO4, NaCl) | MgCl2; MgSO4; Na2SO4; NaCl | Nanofiltration | 24.5 L m-2 h-1 | Flux | 95.1% (MgCl2); 94.4% (MgSO4); 80.5% (Na2SO4); 85.1% (NaCl) | - | 0.8 MPa | - | 500 ppm salts
10.1016/j.reactfunctpolym.2014.08.009 | TMC/PEI(3.0wt%) | Polyamide | PEI | 3.0 wt% | Salt solution | MgCl2; MgSO4; Na2SO4; NaCl | Nanofiltration (NF) | 17.3 L/(m2 h) | Flux | 95.2%(MgCl2); 90.4%(MgSO4); 58.2%(Na2SO4); 66.2%(NaCl ) | - | 0.8 MPa | - | -
10.1016/j.desal.2018.10.019 | Composite NF | - | - | - | Nanofiltration | MgCl₂; MgSO₄; Na₂SO₄; NaCl; LiCl | Nanofiltration | - | - | 94.8% (MgCl₂); 84.1% (MgSO₄); 81.4% (Na₂SO₄; 36.9% (NaCl); 30.6% (LiCl) | - | - | - | 2000 ppm
10.1039/c8ra08369j | PSA composite NF membrane | Polyallylamine (PAH), 1,3-Benzenedisulfonyl chloride (BDSC), PES | - | - | Aqueous salt solution | MgCl2; MgSO4; NaCl; Na2SO4 | Nanofiltration | 34.10 L m-2 h-1 | Flux | 92.44%; 89.2%; 56.8%; 55.2% | - | 0.5 MPa | - | -
10.1016/j.carbon.2018.12.050 | PDA modified membrane | GO, UiO-66 nanoparticles, Polydopamine (PDA) | UiO-66, PDA | - | Water/Salt (FO) | MgCl2; Na2SO4 | Forward Osmosis (FO) | 17.3 LMH; 16.6 LMH | Flux | - | - | - | - | 1.5 M MgCl2, 0.33 M Na2SO4 (draw solutions)
10.1016/j.memsci.2018.08.014 | Positively charged MOF/chitosan NF membrane | Chitosan, MOF, Polysulfone | - | - | Water Desalination | MgCl2; Na2SO4 | Nanofiltration | 49.6 L·m-2·h-1 | Flux | 93.0%(MgCl2); 98.4%(Na2SO4) | - | 4 bar | - | -
10.1016/j.memsci.2020.118497 | PEI/BCMP nanofiltration membrane | Polyethyleneimine (PEI), 4,4'-Bis(chloromethyl)-1,1'-biphenyl (BCMP) | PEI, BCMP | 0.6%; 0.02% | Nanofiltration (NF) | MgCl2; Na2SO4 | Nanofiltration (NF) | 20.2 L m-2 h-1 | Flux | 95.6%(MgCl2); 20.5%(Na2SO4) | 80 °C | 2 bar | - | 500 ppm
10.1016/j.memsci.2020.118497 | PEI/BCMP | PEI, BCMP | PEI, BCMP | 0.6%; 0.02% | Aqueous solution | MgCl2; Na2SO4 | Nanofiltration | 20.2 L m-2 h-1 | Flux | 95.6%(MgCl2); 20.5%(Na2SO4) | 80 °C | 2 bar | 1.5 | 500 ppm
10.1002/admi.202000251 | TFC membranes | Polyamide, PEI | - | 0.2 wt%; 0.5 wt% | Nanofiltration | MgCl2; Na2SO4; NaCl | Cross-flow filtration | - | - | 96.7%; 95.6%; 30.1% | - | - | - | -
10.1021/acsami.0c05775 | Co-PA-DABT-3 TFC membrane | Co-polyamide (Co-PA) | - | - | Nanofiltration (NF) | MgCl2; Na2SO4; NaCl; Methylene blue; Congo red | Pressure-driven Filtration | 56.9 L m-2 h-1 | Flux | 95.7%; 91.2%; 46.2%; 86.2%; 99.2% | - | 2 bar | - | 1000 ppm salts and dyes
10.1002/admi.202000251 | TFC membrane | Polyamide, PEI | - | 1 wt% | Nanofiltration | MgCl2; Na2SO4; NaCl; Pure water | Cross-flow filtration | - | - | 98.2%; 95.3%; 42.2% | - | - | - | -
10.1039/c8ra08369j | PSA composite membrane | PAH, BDSC, PES | - | - | Aqueous salt solution (MgCl2) | MgCl2; NaCl | Nanofiltration | 42.2 L m-2 h-1 | Flux | 0.725 | - | - | - | -
10.1016/j.memsci.2011.04.034 | PCNFM3 | Poly(vinyl chloride) (PVC) backbone, quaternary ammonium groups (PDMCHEA) | PDMCHEA, GA | 1.5 wt%, 0.3 wt% | Salt solution | MgCl2; NaCl | Nanofiltration | 19.1 L m-2 h-1 (MgCl2), 20.6 L m-2 h-1 (NaCl) | Flux | 94.3%; 60.7% | 50°C | - | - | -
10.1016/j.memsci.2011.04.034 | PCNFM3 | - | - | - | Inorganic salt solution, MgCl2 solution, NaCl solution | MgCl2; NaCl | Nanofiltration | 19.1 L m-2 h-1 (MgCl2), 20.6 L m-2 h-1 (NaCl) | Flux | 94.3%; 60.7% | 25 °C | 0.6 MPa | - | 1 g L-1 (MgCl2, NaCl)
10.1016/j.jcis.2018.07.034 | PVI/PSF composite NF membrane | PVI, PSF | - | - | Cross-flow nanofiltration | MgCl2; Vitamin B12; Vitamin B2 | Nanofiltration | 22 L m-2 h-1 | Flux | 90.1% (MgCl2); 83% (VB12); 24.6% (VB2) | - | 0.4 MPa | - | -
https://doi.org/00222348.2020.1750117 | PDOPA-TMC/PSF NF | PSF | TMC, DOPA | 0.2 wt% | Nanofiltration | MgSO4 | Interfacial polymerization | 265.0 L/(m²·h); 52.0 L/(m²·h); 48.7 L/(m²·h) | Flux | 14.7%; 91.5% | -- | -- | - | --
https://doi.org/00222348.2020.1750117 | PDOPA-TMC/PSF NF | PSF | TMC, DOPA | - | Nanofiltration | MgSO4 | Interfacial polymerization | 287.2 L/(m²·h); 65.2 L/(m²·h); 48.7 L/(m²·h); 14.1 L/(m²·h) | Flux | 11.08%; 71.3%; 91.5%; 92.8% | -- | -- | -- | --
https://doi.org/00222348.2020.1750117 | PDOPA-TMC/PSF NF | PSF | TMC | -- | Nanofiltration | MgSO4 | Interfacial polymerization | 48.7 L/(m²·h); 31.0 L/(m²·h) | Flux | 91.5%; 92.4% | - | -- | -- | --
https://doi.org/00222348.2020.1750117 | PDOPA-TMC/PSF NF | PSF | DOPA | - | Nanofiltration | MgSO4 | Interfacial polymerization | 14.8 L/(m²·h) | Flux | 0.903 | -- | -- | -- | --
https://doi.org/00222348.2020.1750117 | PDOPA-TMC/PSF NF | PSF | TMC | - | Nanofiltration | MgSO4 | Interfacial polymerization | 41.8 L/(m²·h) | Flux | 54.8%; 91.5% | -- | -- | -- | --
10.1021/acsnano.7b04299 | Graphene Membrane | Graphene | - | - | Nanofiltration/Reverse Osmosis | MgSO4 | Pressure-driven Filtration | - | - | ~98% | - | - | - | -
10.1002/app.36375 | ENM-A composite membrane | - | - | - | MgSO4 solution | MgSO4 | Filtration (Nanofiltration) | 0.62 L m-2 h-1 | Flux | 0.702 | - | - | - | 2000 ppm MgSO4
10.1002/app.41620 | TFC membrane | PIP-TMC, taurine | taurine | 0.2 wt% | - | MgSO4 | Nanofiltration | 31 L m-2 h-1 | Flux | 0.92 | - | - | - | -
10.1002/app.50902 | GO/PA-NF membrane | Polyamide (PA), Graphene Oxide (GO) | Graphene Oxide (GO) | 0.05 wt% | Nanofiltration (NF) | MgSO4 | Nanofiltration | 48 L/m2h | Flux | 0.969 | 60°C | 0.4 MPa | - | 1000 ppm
10.1039/c7ra00621g | Nano fibrous composite (TFNC) nanofiltration | Polypiperazine amide (PPA), Polyacrylonitrile-co-acrylic acid (PAN-AA), Polyacrylonitrile (PAN) | - | - | Nanofiltration | MgSO4 | Nanofiltration | 64.4 L m-2 h-1 | Flux | 0.982 | - | 0.7 MPa | - | 2.0 g L-1
10.1039/c7ra00621g | PPA0.05–PAN–AA/PAN TFNC | Polypiperazine amide (PPA), Polyacrylonitrile-co-acrylic acid (PAN-AA), Polyacrylonitrile (PAN) | - | - | Nanofiltration | MgSO4 | Nanofiltration | 58.6 L m-2 h-1 | Flux | - | - | 0.7 MPa | - | 2 g L-1
10.1039/c7ra00621g | PPA0.05–PAN–AA/PAN TFNC | Polypiperazine amide (PPA), Polyacrylonitrile-co-acrylic acid (PAN-AA), Polyacrylonitrile (PAN) | - | - | Nanofiltration | MgSO4 | Nanofiltration | 64.4 L m-2 h-1 | Flux | 0.982 | - | 0.7 MPa | - | 2.0 g L-1
10.1039/d1ew00071c | TFC | Polyamide (PA) | Tannic Acid (TA) | 0.004 w/v% | Nanofiltration | MgSO4 | Nanofiltration | 55.7 LMH | Flux | 0.944 | - | - | - | -
10.1039/d1ew00071c | TFC-TA | Polyamide (PA) | Tannic Acid (TA) | 0.004 w/v% | Nanofiltration | MgSO4 | Nanofiltration | 55.7 LMH | Flux | 0.944 | - | 0.6 MPa | - | 2000 ppm
10.1016/j.cherd.2019.05.014 | LbL self-assembly NF membranes | Polyelectrolytes | - | - | Nanofiltration (Water treatment) | MgSO4 | Nanofiltration (NF) | - | - | 0.882 | - | - | - | -
10.1016/j.cherd.2019.05.014 | PEM/UiO-66 membrane | Polyelectrolytes (PEI, PMAS), UiO-66 MOF | UiO-66 | - | Nanofiltration (Water treatment) | MgSO4 | Nanofiltration (NF) | - | - | 95.4% (MgSO4) | - | - | - | -
10.1016/j.coche.2016.03.001 | TFNC NF membrane | Polyamide | Ultra-fine cellulose nanofibers | - | Nanofiltration | MgSO4 | Nanofiltration (NF) | 71.7 L/m2h | Flux | 98.5% (MgSO4) | - | - | - | -
10.1016/j.desal.2011.06.009 | ENM-1 | - | - | - | Nanofiltration | MgSO4 | Nanofiltration | 215 L/m2 h | Flux | 0.86 | - | 130 psig | - | -
10.1016/j.desal.2011.06.009 | ENM-1 | - | - | - | Nanofiltration | MgSO4 | Nanofiltration | 292 L/m2 h | Flux | 0.88 | - | 190 psig | - | -
10.1016/j.desal.2011.06.009 | TFNC-2 | Polyamide | - | - | Nanofiltration | MgSO4 | Nanofiltration | 81 L/m2 h | Flux | 0.843 | - | 70 psig | - | -
10.1016/j.memsci.2014.11.020 | PEG-based PA TFC NF | Polyethersulfone (PES) | - | - | MgSO4 solution; Pure water | MgSO4 | Nanofiltration | 66.0 L m⁻² h⁻¹ | Flux | 0.802 | - | 5.0 bar | - | -
10.1016/j.memsci.2014.11.020 | PEG-based PA TFC NF | Polyethersulfone (PES) | - | - | MgSO4 solution; Pure water | MgSO4 | Nanofiltration | 66.0 L m⁻² h⁻¹ | Flux | 0.8 | - | 5.0 bar | - | -
10.1016/j.memsci.2016.07.059 | PES-TA-PAA nanofiltration membrane | Poly(arylene ether sulfone); Polyacrylic acid (PAA) | - | - | Nanofiltration (NF) | MgSO4 | Nanofiltration (NF) | 26.1 L m–2 h–1 | Flux | 0.975 | - | - | - | -
10.1016/j.memsci.2018.07.087 | PIP-GO composite membrane | Polyamide (PIP) | - | - | Water Desalination | MgSO4 | Nanofiltration | 60 LMH | Flux | 0.91 | - | - | - | -
10.1016/j.memsci.2019.117192 | PA/GE20/PAN TFNC | Polyamide (PA), Gelatin (Ge)/Polyacrylonitrile (PAN) | PIP | 1.0 wt% | Long-term Nanofiltration | MgSO4 | Cross-flow filtration | 112.0 L m-2 h-1 | Flux | 98.0%(MgSO4) | - | 0.5 MPa | - | 2000 ppm
10.1016/j.seppur.2020.116816 | NC-0.4 nanocomposite membrane | Cellulose triacetate (CTA) | Dopamine-melanin nanospheres | 0.4wt% | Nanofiltration (NF) | MgSO4 | Nanofiltration (NF) | 22 L m−2 h−1 (LMH) | Flux | 0.976 | - | 10 bar | - | 2 g/L
10.1016/j.seppur.2020.116965 | NF270 | Poly(piperazinamide) | - | - | Aqueous solution | MgSO4 | Nanofiltration (NF) | 132.7 L·m-2·h-1 | Flux | 97%(MgSO4) | 25°C | - | - | 2000 ppm (MgSO4)
10.1007/s11051-013-1698-y | Polyamide nanocomposite membrane | Polyamide | TiO2 nanoparticles | - | - | MgSO4 | Nanofiltration | 9.1 L m-2 h-1 | Flux | 95%(MgSO4) | - | - | - | -
10.1007/s12221-009-0797-y | NF membrane | poly[2-(N,N-dimethyl amino)ethyl methacrylate], polysulfone | - | - | MgSO4, water | MgSO4 | Nanofiltration | 18.4 L·m-2·h-1 | Flux | 0.867 | - | - | - | 1 g/l
10.1007/s12221-016-6219-z | Hollow fiber composite NF membrane | poly(piperazine amide), polysulfone | ZnO nanospheres | 1.5 wt% | MgSO4 aqueous solution | MgSO4 | Nanofiltration | 33.8 L·m-2·h-1 | Flux | 0.922 | - | 0.7 MPa | - | 1 g·l-1
10.1002/app.38839 | Positively charged hollow-fiber composite NF | PDMAEMA, PSF | - | - | Nanofiltration | MgSO4 | Nanofiltration | 19.5 L m-2 h-1 | Flux | >98% | 25°C | 0.7 MPa | - | 2 g/L
10.1007/s12221-016-6219-z | Composite NF membrane | poly(piperazine amide), polysulfone | ZnO nanospheres | 1.5 wt% | MgSO4 aqueous solution | MgSO4 | Nanofiltration | 44.6 L·m-2·h-1 | Flux | 0.965 | - | 0.7 MPa | - | 1 g·l-1
https://doi.org/00222348.2020.1750117 | PDOPA-TMC/PSF NF | PSF | TMC, DOPA | -- | Nanofiltration | MgSO4 aqueous; Congo red aqueous | Interfacial polymerization | 48.7 L/(m²·h); 107.3 L/(m²·h) | Flux | -- | -- | -- | -- | 50 ppm
10.1002/app.41620 | NFM 2 | - | taurine | 0.2 wt% | - | MgSO4; BSA | Nanofiltration | 31 L m-2 h-1 | Flux | 0.92 | - | - | - | -
10.1016/j.desal.2013.01.002 | Composite multichannel capillary membrane | Polyethersulfone (PES), Polyamide | - | - | Nanofiltration | MgSO4; CaCl2 | Nanofiltration | 47 L/m2 h | Flux | 57% (MgSO4); 21% (CaCl2) | 20°C | 0.5 MPa | - | -
https://doi.org/00222348.2020.1750117 | PDOPA/PSF bilayer NF | PSF | PDOPA | -- | Nanofiltration | MgSO4; Congo red | Interfacial polymerization | 48.7 L/(m²·h); 51.8 L/(m²·h) | Flux | >80.0% | -- | -- | -- | --
10.1016/j.cherd.2019.05.014 | PEs/UiO-66 mixed matrix membrane | Polyelectrolytes (PEs), UiO-66 MOF | UiO-66 | - | Nanofiltration (Water treatment) | MgSO4; Congo Red | Nanofiltration (NF) | 102 L m-2 h-1 | Flux | 96.3%; 99.9% | - | - | - | -
10.1016/j.cherd.2019.05.014 | PEI/PMAS self-assembly composite membrane | Polyelectrolytes (PEI, PMAS), UiO-66 MOF | UiO-66 | 0.1 | Nanofiltration (Water treatment, Dye removal) | MgSO4; Congo Red | Nanofiltration (NF) | 102 L m-2 h-1 | Flux | 96.3% (MgSO4); 99.9% (CR) | - | 8.0 bar | - | -
10.1016/j.cherd.2019.05.014 | PEM/UiO-66 mixed matrix membrane | Polyelectrolytes (PEI, PMAS), UiO-66 MOF | UiO-66 | 0.1 | Nanofiltration (Water treatment) | MgSO4; Congo Red (CR) | Nanofiltration (NF) | - | - | 96.3% (MgSO4); 99.9% (Congo Red) | - | - | - | -
10.1039/c7ta03183a | LBL assembled polyelectrolyte nanofiltration membrane | Poly(acrylic acid) (PAA), Polyethylenimine (PEI), Ni(OH)2 nanosheet sacrificial layer | Ni(OH)2 nanosheet | - | - | MgSO4; MgCl2; Dye | Nanofiltration (NF) | - | - | 88.2% (MgSO4); 81.3% (MgCl2); 98% (Dyes) | - | 0.8 bar | - | -
10.1039/c7ta07582k | HF-NF | Polyamide (PA) | - | - | Nanofiltration | MgSO4; MgCl2; Na2SO4 | Cross-flow Nanofiltration | 64.0 L m-2 h-1 | Flux | >97.0% | 25°C | - | - | -
10.1039/c8ta09242g | TFC NF | - | - | - | Nanofiltration | MgSO4; Na+ | Nanofiltration | - | - | 0.852 | - | - | - | -
https://doi.org/00222348.2020.1750117 | PDOPA/PIP-TMC/PSF NF | PSF | PIP, TMC, DOPA | - | Nanofiltration | MgSO4; Na2SO4 | Interfacial polymerization | 48.7 L/(m²·h); 38.8 L/(m²·h) | Flux | 97.0%; 98.3% | -- | -- | -- | --
10.1016/j.jcis.2020.03.087 | TFN NF | Polyethersulfone (PES), Tannic acid (TA), Trimesoyl chloride (TMC) | TiO2 | - | - | MgSO4; Na2SO4; MgCl2; CaCl2; NaCl | Nanofiltration | 28.8 L m-2 h-1 | Flux | 96.8%(MgSO4); 94.6%(Na2SO4); 70.5%(MgCl2); 65.4%(CaCl2); 57.9%(NaCl) | - | 5 bar | - | -
10.1039/c8nj05670f | M-1.0TEA TFC membrane | Trimesic acid (TMA) | - | - | Seawater and model solute filtration | MgSO₄; Na₂SO₄; MgCl₂; NaCl; Boron (B(OH)₃) | Nanofiltration (NF) | - | - | ~40% | - | 150 psi | - | 2000 ppm (model solutes)
10.1016/j.seppur.2020.117133 | PIP/BHDA-TMC (MPQ) NF membrane | Polyamide (PA) | - | - | Heavy metal salt solutions, Pure water | MgSO4; Na2SO4; MgCl2; NaCl; CuSO4; ZnSO4; Cu(NO3)2 | Nanofiltration (NF) | - | - | 93.46%(MgSO4); 91.61%(Na2SO4); 88.15%(MgCl2); 22.03%(NaCl); 96.43%(CuSO4); 96.16%(ZnSO4); 91.69%(Cu(NO3)2) | - | - | - | -
10.1016/j.arabjc.2017.12.009 | TFN-f 0.03 | Polyamide (PA), Graphene Oxide (GO) | GO nanosheets | 0.03 g/m2 | Nanofiltration (NF) | MgSO4; Na2SO4; NaCl | Nanofiltration (NF) | - | - | 37.4%; >95%; >95% | - | - | - | -
10.1002/app.41187 | HFC | - | - | - | aqueous salt solution | MgSO4; NaCl | Nanofiltration | 32.6, 40.2 L m-2 h-1 | Flux | 98.13%, 18.6% | - | 0.7 MPa | - | -
10.1016/j.desal.2017.12.005 | TFN0.06 membrane | Polyamide (from PIP and TMC), HNTs | HNTs | - | NF system | MgSO4; NaCl | Nanofiltration | 20.1 L/m2 h | Flux | - | - | 9 bar | - | -
10.1016/j.memsci.2015.05.068 | PES20 ultrafiltration membrane with polyelectrolyte multilayer | PES | PSS, PAH | 5 bilayers | Salt water | MgSO4; NaCl | Nanofiltration | 12.3 L/(m2 h) | Flux | 73.9%; 22.5% | - | 5 bar | - | -
10.1039/D0CC06302A | Reduced Graphene Oxide (rGO) nanofiltration membrane | Reduced Graphene Oxide (rGO) | - | - | Nanofiltration | Multivalent Metal Ions | Nanofiltration | - | - | 0.916 | - | - | - | -
10.1039/d0cc06302a | pure rGO | reduced Graphene Oxide | - | - | Nanofiltration | Multivalent metal ions | Pressure-driven filtration | - | - | 0.916 | - | - | - | -
10.1021/acssuschemeng.9b02972 | TrGO membrane | Graphene Oxide (GO) | - | - | Aqueous | Na+ | Forward Osmosis (FO) / Desalination | 0.42 L·m⁻²·h⁻¹ | Flux | >99.56% (Na+) | - | - | - | -
10.1021/acssuschemeng.9b02972 | TrGO membrane | Graphene Oxide (GO) | - | - | Aqueous | Na+ | Forward Osmosis (FO) / Desalination | <0.004 L·m⁻²·h⁻¹ | Flux | - | - | - | - | -
10.1246/cl.190948 | H-GO membrane | Hummers-method Graphene Oxide (H-GO) | - | - | NaCl aqueous solution | Na+ | - | 8481 mmol/(m2·h) | Flux | - | - | - | - | -
10.1246/cl.190948 | B-GO membrane | Brominated Graphene Oxide (B-GO) | - | - | NaCl aqueous solution | Na+ | - | 6219 mmol/(m2·h) | Flux | - | - | - | - | -
10.1021/acsami.5b01505 | TiO2 membrane | TiO2 | - | - | Diffusion Dialysis | Na+/Mg2+ | Diffusion Dialysis (Electrically assisted) | 0.272 mol/(m2·h) | Flux | 3.8 | - | - | - | 1 M Na2SO4 / 0.1 M MgSO4
10.1021/acsami.5b01505 | TiO2 membrane | TiO2 | - | - | Diffusion Dialysis | Na+/Mg2+ | Diffusion Dialysis (Electrically assisted) | 0.186 mol/(m2·h) | Flux | 3.8 | - | - | - | 1 M Na2SO4 / 0.1 M MgSO4
10.1021/acsami.5b01505 | TiO2 membrane | TiO2 | - | - | Diffusion Dialysis | Na+/Mg2+ | Diffusion Dialysis (Electrically assisted) | 0.186 mol/(m2·h) | Flux | - | - | - | - | 1 M Na2SO4 / 0.1 M MgSO4
10.1021/jacs.1c00575 | FGOMs | Functionalized Graphene Oxide (FGO) | - | - | Desalination | Na+/Mg2+; K+/Mg2+; NaCl | Nanofiltration/Osmosis | 120 mol m−2 h−1 | Flux | 90(Na+/Mg2+); 28.3(K+/Mg2+); ~99.0%(NaCl) | - | - | - | NaCl: 0.1 M
10.1002/pen.25289 | [(PAH50-CHI50)/(PAA-fMWCNT)]30 LbL composite membrane | PAH, CHI, PAA, fMWCNT, NF90 | - | - | Synthetic seawater | Na⁺; Cl⁻ | Reverse Osmosis (RO) | 14.5 L m⁻² h⁻¹ | Flux | 75% (Na⁺); 87% (Cl⁻) | - | 40 bar | - | -
10.1039/c7sc04974a | Zeolite-like aluminophosphate (AlPO4-18) membrane | Aluminophosphate (AlPO4-18) | - | - | Seawater desalination | Na+; K+; Mg2+; Ca2+ | Desalination | 2.14 kg m-2 h-1 | Flux | - | - | - | - | -
http://dx.doi.org/10.1080/01496395.2012.692424 | BHTTM-TMC composite NF membrane | Polyethersulfone (PES), BHTTM-TMC polyamide | BHTTM, TMC | 1%, 0.15% | Na2SO4 solution (1000 ppm) | Na2SO4 | Nanofiltration | 10.1 L/m²·h | Flux | 0.853 | 25°C | 0.6 MPa | - | 1000 ppm Na2SO4
http://dx.doi.org/10.1080/01496395.2012.692424 | BHTTM-TMC composite NF membrane | Polyethersulfone (PES), BHTTM-TMC polyamide | BHTTM, TMC | 1%, 0.15% | Na2SO4 solution (5000 ppm) | Na2SO4 | Nanofiltration | 94.8 L/m²·h | Flux | 0.945 | - | - | - | 5000 ppm Na2SO4
http://dx.doi.org/10.1080/01496395.2012.692424 | BHTTM-TMC composite NF membrane | Polyethersulfone (PES), BHTTM-TMC polyamide | BHTTM, TMC | 1%, 0.15% | Na2SO4 solution (1000 ppm) | Na2SO4 | Nanofiltration | 10.1 L/m²·h | Flux | 0.853 | 25°C | 0.6 MPa | - | 1000 ppm Na2SO4
http://dx.doi.org/10.1080/01496395.2012.692424 | BHTTM-TMC composite NF membrane | Polyethersulfone (PES), BHTTM-TMC polyamide | BHTTM, TMC | 1%, 0.15% | Na2SO4 solution (1000 ppm) | Na2SO4 | Nanofiltration | 10.1 L/m²·h | Flux | 0.853 | - | - | - | 1000 ppm Na2SO4
10.1080/19443994.2015.1030778 | TFNC | PES nanoﬁbrous, Polydopamine (PDA), Polyamide (PA) | - | - | Aqueous (Na2SO4) | Na2SO4 | Nanofiltration | 63.0 L/m2 h | Flux | ~99.4% | - | 0.6 MPa | - | -
10.1080/19443994.2015.1030778 | PAM/PDA–PES | PES, Polydopamine (PDA), Polyamide (PIP/TMC) | PIP, TMC | 1 wt%, 0.6 wt% | Aqueous (Na2SO4) | Na2SO4 | Nanofiltration | 63.0-58.3 L/m2 h | Flux | 0.992 | - | 0.6 MPa | - | 1000 ppm
10.1080/19443994.2015.1030778 | PAM/PES | PES, Polyamide (PIP/TMC) | PIP, TMC | - | Aqueous (Na2SO4) | Na2SO4 | Nanofiltration | 28.5-22.6 L/m2 h | Flux | 0.982 | - | 0.6 MPa | - | 1000 ppm
10.1080/19443994.2015.1030778 | PAM/PDA–PES | PES, Polydopamine (PDA), Polyamide (PIP/TMC) | PIP, TMC | 1 wt%, 0.6 wt% | Aqueous (Na2SO4) | Na2SO4 | Nanofiltration | 63.0 L/m2 h | Flux | ~99.4% | 60˚C | 0.6 MPa | - | 1000 mg/L
10.1080/19443994.2015.1087343 | CMCNa/PVA/PSf composite | Polysulfone (PSf), Polyvinyl alcohol (PVA), Sodium carboxymethyl cellulose (CMCNa) | - | - | Aqueous (Na2SO4) | Na2SO4 | Nanofiltration | 87.6 L/m2 h | Flux | 0.943 | 25.0˚C | 5.0 bar | 7 | 500 mg/L
10.1039/c6ra05716k | PAMAM-NH2/PIP/SiO2 NF membrane | - | SiO2 gel | 0.3% w/v | nanofiltration (salt rejection) | Na2SO4 | nanofiltration | 38.5 L m-2 h-1 | Flux | 0.92 | - | 0.6 MPa | - | 2000 ppm
10.1039/c7ra11550d | Nanocomposite nanofiltration (TFN) membrane | Poly(piperazine-amide) (PPA), Maleic anhydride functionalized graphene oxide (MAH-GO), Graphene oxide (GO) | MAH-GO | 60 ppm | - | Na2SO4 | Nanofiltration | 49.3 L m-2 h-1 | Flux | - | - | - | - | -
10.1039/c7ra11550d | Nanocomposite nanofiltration (TFN) membrane | Poly(piperazine-amide) (PPA), Maleic anhydride functionalized graphene oxide (MAH-GO), Graphene oxide (GO) | GO | 80 ppm | - | Na2SO4 | Nanofiltration | 42.0 L m-2 h-1 | Flux | - | - | - | - | -
10.1039/c7ta00501f | Triple-layered composite nanofiltration membrane | Cellulose nanocrystal (CNC), Polyamide | Cellulose nanocrystal (CNC) | - | - | Na2SO4 | Nanofiltration | 204 L m-2 h-1 | Flux | >97% | - | 0.6 MPa | - | -
10.1039/c7ta00501f | TFC nanofiltration membrane | Piperazine (PIP), Trimesoyl chloride (TMC), Cellulose nanocrystal (CNC), Poly(ether sulfone) (PES) | Cellulose nanocrystal (CNC) | - | - | Na2SO4 | Nanofiltration | 204 L m-2 h-1 | Flux | 0.976 | - | 0.6 MPa | - | -
10.1039/c7ta00501f | PA50/CNC/PES membrane | Polyamide (PA), Cellulose nanocrystal (CNC), Poly(ether sulfone) (PES) | Cellulose nanocrystal (CNC) | - | - | Na2SO4 | Nanofiltration | 204 L m-2 h-1 | Flux | >95% | - | 0.6 MPa | - | 50 mg/100 mL
10.1039/c9ta02299f | TFC membrane | Polyamide, Polyacrylonitrile (PAN) | - | - | Nanofiltration | Na2SO4 | Nanofiltration | - | - | 0.473 | - | 4 bar | - | -
10.1039/c9ta02299f | TFC membrane | Polyamide, Polyacrylonitrile (PAN) | - | - | Nanofiltration | Na2SO4 | Nanofiltration | 30.8 L m-2 h-1 | Flux | 0.99 | - | - | - | -
10.1039/c9ta12984g | Hydrogel-TFC membrane | Polyamide (PA), Kevlar hydrogel | - | - | Nanofiltration | Na2SO4 | Nanofiltration | 52.8, 62.9 L m-2 h-1 | Flux | 96.4%, 93.5% | - | - | - | -
10.1039/c9ta12984g | Hydrogel-TFC membrane | Polyamide (PA) on Kevlar hydrogel, Piperazine (PIP), Trimesoyl chloride (TMC) | - | - | Nanofiltration | Na2SO4 | Nanofiltration | 211.2, 251.6 L m-2 h-1 | Flux | 0.935 | - | 4 bar | - | 1000 ppm
10.1039/c9ta12984g | PVA Hydrogel-TFC membrane | Polyvinyl alcohol (PVA) hydrogel, Polyamide (PA), Piperazine (PIP), Trimesoyl chloride (TMC) | PIP | 0.02 wt% | Nanofiltration | Na2SO4 | Nanofiltration | - | - | 98.1% (Na2SO4) | - | - | - | -
10.1039/d0ta09319j | ULPA-2 composite membrane | Polyamide (PA) | Graphene Quantum Dots | - | Water, Na2SO4 solution | Na2SO4 | Nanofiltration | - | - | 0.996 | - | - | - | -
10.1016/j.memsci.2021.119356 | TFN-ZIF-0.64 membrane | Polyamide (PA) | ZIF-8 | 0.64 mg/cm2 | Water, Na2SO4 solution | Na2SO4 | Nanofiltration (NF) | - | - | 0.942 | - | - | - | -
10.1021/acs.est.9b06426 | C0-based TFC | Polysulfone (PES) / Polyester (PA) | β-Cyclodextrin (C0) | 3.2 wt% | Nanofiltration | Na2SO4 | Pressure-driven | - | - | 0.961 | - | 4 bar | - | Na2SO4: 1000 ppm
10.1021/acsami.0c12704 | Zwitterionic nanofiltration membrane | Polyamide, Betaine | - | - | Nanofiltration | Na2SO4 | Nanofiltration | - | - | 0.97 | - | - | - | -
10.1021/acsami.0c16831 | CP-TFB nanoﬁlm | Calixpyrrole-based (CPTH-TFB) | - | - | Forward Osmosis (FO) | Na2SO4 | Forward Osmosis | 39.9 L m-2 h-1 | Flux | - | - | - | - | 1 M Na2SO4 draw solution
10.1021/acsami.1c02776 | PA/EVOH-P TFNC NF membrane | Polyamide (PA), Ethylene vinyl alcohol copolymer (EVOH) nanofiber | - | - | - | Na2SO4 | Nanofiltration (NF) | - | - | 0.9597 | - | - | - | 1000 ppm
10.1021/acsami.1c02776 | PA/EVOH TFNC NF membranes | Polyamide (PA), Ethylene vinyl alcohol copolymer (EVOH) nanofiber | - | - | - | Na2SO4 | Nanofiltration (NF) | 207.3 L·m−2 h−1 | Flux | 0.9 | - | 7.8 bar | - | 1000 ppm
10.1021/acsami.1c02776 | PA/EVOH-P TFNC NF membranes | Polyamide (PA), Ethylene vinyl alcohol copolymer (EVOH) nanofiber | - | - | - | Na2SO4 | Nanofiltration (NF) | 303.0 L·m−2 h−1 | Flux | 0.9 | - | 7.8 bar | - | 1000 ppm
10.1021/acsami.1c02776 | PA/EVOH-P TFNC NF membrane | Polyamide (PA), Ethylene vinyl alcohol copolymer (EVOH) nanofiber | - | - | - | Na2SO4 | Nanofiltration (NF) | - | - | 0.9597 | - | 4.8 bar | - | 1000 ppm
10.1021/acs.estlett.9b00364 | SPBI-60 | Sulfonated Polybenzimidazole | - | - | Water | Na2SO4 | Forward Osmosis | 28 L m-2 h-1 | Flux | - | - | - | 4 | -
10.1021/acsami.9b17212 | TFN membranes | Polyamide (PA) | UiO-66, UiO-66-NH2 | 0.3 w/v% | Nanofiltration (NF) | Na2SO4 | Nanofiltration | 87.86 L m-2 h-1 | Flux | 0.9909 | - | - | - | -
10.1021/acsami.9b19255 | Reduced Holey Graphene Oxide (r-HGO) membrane | Reduced Holey Graphene Oxide (r-HGO), porous | - | - | Nanofiltration (NF) - Desalination | Na2SO4 | Nanofiltration (Pressure-driven) | - | - | >98.5% | - | - | - | -
10.1021/acsnano.8b09761 | Polyamide Nanofiltration Membrane | Polyamide, SWCNT | Single-walled Carbon Nanotubes (SWCNT) | - | Nanofiltration/Ion Sieving | Na2SO4 | Pressure-driven Filtration | - | - | 0.965 | - | - | - | 1000 ppm Na2SO4
10.1021/acsnano.8b09761 | Polyamide TFC Membrane | Polyamide, SWCNT | Single-walled Carbon Nanotubes (SWCNT) | - | Nanofiltration/Stability | Na2SO4 | Pressure-driven Filtration | ~240 L m–2 h–1 | Flux | >96% | - | - | - | -
10.1021/acsnano.8b09761 | Polyamide TFC Membrane | Polyamide, SWCNT | Single-walled Carbon Nanotubes (SWCNT) | - | Nanofiltration/Water Treatment | Na2SO4 | Pressure-driven Filtration | - | - | 0.965 | - | - | - | -
10.1002/app.43511 | TAC/TMC composite NF membrane | TAC, TMC | - | - | - | Na2SO4 | Nanofiltration (NF) | - | - | 0.982 | - | - | - | -
10.1002/app.46482 | PIP-BPF-BHTTM NF hollow-fiber membrane | Polyamide | - | - | nanofiltration | Na2SO4 | Nanofiltration | - | - | 0.9 | - | - | - | -
10.1002/app.47436 | Pure PA NF membrane | Polyamide (PA) | - | - | Nanofiltration | Na2SO4 | Nanofiltration | 25.3 L/m2 h | Flux | 0.984 | - | - | - | -
10.1039/c4ra09090j | PVA-APES composite NF membrane | Poly(vinyl alcohol)-aminopropyl triethoxysilane (PVA-APES) | - | - | Na2SO4 solution | Na2SO4 | Nanofiltration | 13.5 L m⁻² h⁻¹ | Flux | 0.985 | - | 2.0 MPa | - | 2000 ppm
10.1039/c4ra09090j | PVA-APES-xx TFC | PVA-APES | APES | 1.2% (w/v) | Water, Na2SO4 solution | Na2SO4 | Nanofiltration | 7.8 L m⁻² h⁻¹ | Flux | 0.985 | - | 2.0 MPa | - | 2000 ppm
10.1039/c4ra09090j | TFC | PVA-APES | APES | 1.0% (w/v) | Na2SO4 solution | Na2SO4 | Nanofiltration | 9.6 L m⁻² h⁻¹ | Flux | 0.989 | - | - | - | 2000 ppm
10.1039/c5ra02560e | SCHS/DCH–TMC | Polyamide | - | - | Aqueous salt solution | Na2SO4 | Nanofiltration | 44.6 L m-2 h-1 | Flux | 0.981 | 25 °C | 0.6 MPa | 7 | 2000 ppm Na2SO4
10.1039/c5ra02560e | PAMAM/PAN NF | Polyamidoamine (PAMAM) / Polyacrylonitrile (PAN) | - | - | Aqueous salt solution | Na2SO4 | Nanofiltration | 15.3 L m-2 h-1 | Flux | 0.867 | - | - | - | -
10.1039/c8ra05507f | MPCP membrane | Polyamide | MWCNTs-PAMAM | - | Na2SO4 solution, Water | Na2SO4 | Nanoﬁltration (NF) | - | - | 0.926 | - | - | - | -
10.1039/c8ra06755d | PA composite NF membrane | Polyamide | - | - | Aqueous salt solution | Na2SO4 | Nanofiltration | 51.6 L m-2 h-1 | Flux | 0.996 | - | - | - | -
10.1039/c9ew00227h | TFN-0.05 membrane | Polyamide (PA) | Halloysite nanotubes (HNTs) | - | Nanofiltration | Na2SO4 | Nanofiltration | - | - | 0.978 | - | 4 bar | - | -
10.1039/c9ew00227h | TFN-0.05 membrane | Polyamide (PA) | Modified Halloysite nanotubes (m-HNTs) | 0.05 wt% | Nanofiltration | Na2SO4 | Nanofiltration | - | - | 0.978 | - | 4 bar | - | -
10.1039/d0cc01556c | Defective UiO-66-NH2 modified TFN membrane | Thin film nanocomposite (TFN); UiO-66-NH2 | UiO-66-NH2 | - | - | Na2SO4 | Nanofiltration (NF) | - | - | 0.979 | - | - | - | -
10.1039/d0ta02412k | polymer membranes (ZIF-67/W3000-nc) | ZIF-67 nanoparticles; W3000 polymer | - | - | Nanofiltration | Na2SO4 | Nanofiltration | - | - | 0.822 | - | 1 bar | - | -
10.1039/d0ta02412k | Nano-confinement MOF/polymer composite membrane | ZIF-67 nanoparticles; W3000 polymer | - | - | Nanofiltration | Na2SO4 | Nanofiltration | - | - | 0.822 | - | 1 bar | - | -
10.1039/d0ta11923g | TFN–ZIF-8 membrane | Polyamide (PA); ZIF-8 | ZIF-8 | - | Nanofiltration | Na2SO4 | Nanofiltration | - | - | 0.974 | - | - | - | -
10.1039/d0ta11923g | TFC membrane | Polyamide (PA); ZnO nanoparticles; ZIF-8 | ZnO; ZIF-8 | - | Nanofiltration | Na2SO4 | Nanofiltration | - | - | 0.923 | - | - | - | -
10.1039/d0ta11923g | TFN–ZnO membrane | Polyamide (PA); ZnO nanoparticles; ZIF-8 | ZnO; ZIF-8 | - | Nanofiltration | Na2SO4 | Nanofiltration | - | - | 0.949 | - | - | - | -
10.1039/d0ta11923g | TFN–ZIF-8 membrane | Polyamide (PA); ZnO nanoparticles; ZIF-8 | ZnO; ZIF-8 | - | Nanofiltration | Na2SO4 | Nanofiltration | - | - | 0.974 | - | - | - | -
10.1039/d1ew00071c | TFC | Polyamide (PA) | Tannic Acid (TA) | 0.004 w/v% | Nanofiltration | Na2SO4 | Nanofiltration | 67.1 LMH | Flux | 0.97 | - | - | - | -
10.1039/d1ew00071c | TFC-TA | Polyamide (PA) | Tannic Acid (TA) | 0.004 w/v% | Nanofiltration | Na2SO4 | Nanofiltration | 67.1 LMH | Flux | - | - | 0.6 MPa | - | -
10.1039/d1ew00071c | TFC-TA | Polyamide (PA) | Tannic Acid (TA) | 0.004 w/v% | Nanofiltration | Na2SO4 | Nanofiltration | 67.1 LMH | Flux | 0.97 | - | 0.6 MPa | - | 2000 ppm Na2SO4
10.1039/d1ew00071c | TFC-TA | Polyamide (PA) | Tannic Acid (TA) | 0.004 w/v% | Nanofiltration | Na2SO4 | Nanofiltration | 67.1 LMH | Flux | 0.97 | - | 0.6 MPa | - | 2000 ppm
10.1016/j.cej.2013.08.085 | TFC NF | SCS, PAN | HDI | 0.8wt% | Nanofiltration | Na2SO4 | Nanofiltration | 7.5 kg m-2 h-1 | Flux | 0.48 | 30 °C | - | 5.5 | -
10.1016/j.cej.2020.127602 | GQDs_N/S TFC membrane | Graphene Quantum Dots (GQDs), Polyamide (PA) | - | - | Nanofiltration (NF) | Na2SO4 | Nanofiltration (NF) | - | - | 0.974 | - | - | - | 1000 ppm
10.1016/j.cej.2020.127602 | GQDs_N/S TFC membrane | Graphene Quantum Dots (GQDs); Polyamide (PA) | - | - | Nanofiltration (NF) | Na2SO4 | Nanofiltration (NF) | - | - | 0.974 | - | - | - | -
10.1016/j.ces.2017.11.034 | PI/GO membrane | Polyimide (PI), Graphene Oxide (GO) | GO | - | Nanofiltration (Desalination) | Na2SO4 | Nanofiltration | 26.05 L/m2.h | Flux | - | - | - | - | -
10.1016/j.colsurfa.2021.127001 | PA/HAP/PSf nanofiltration membrane | Polyamide (PA), Polysulfone (PSf) | Hydroxyapatite (HAP) | - | Salt solution | Na2SO4 | Nanofiltration | 177 L m−2 h−1 | Flux | 0.982 | - | 6 bar | - | -
10.1016/j.desal.2013.03.018 | SPPBES composite NF membrane | Sulfonated copoly(phthalazinone biphenyl ether sulfone) (SPPBES), Poly(phthalazinone ether sulfone ketone) (PPESK) | - | - | Nanofiltration | Na2SO4 | Nanofiltration | 73 L/m2 h | Flux | 0.84 | 20°C | 1.0 MPa | - | -
10.1016/j.desal.2014.08.001 | Polyamide/TiO2 | Polyamide, Polysulfone (PSf), Titanium dioxide (TiO2) | PIP, TMC, TiO2 | 0.5 wt%, 0.3 wt%, 9.06 wt% | Aqueous solution | Na2SO4 | Nanoﬁltration (NF) | 12.84 L m−2 h−1 | Flux | 0.9694 | 70℃ | - | - | 2000 mg L−1
10.1016/j.desal.2017.11.046 | TFN membrane | Polyamide | MWCNT-COOH, MWCNT-OH, MWCNT-NH | 0.01% w/v | RO system | Na2SO4 | Reverse Osmosis | 41.4 L m−2 h−1 | Flux | 0.976 | - | 6 bar | - | -
10.1016/j.desal.2019.114228 | Polyester-L-PAA0.08 membrane | Polyester, Poly(acrylic acid) (PAA) | TEOA | 2.0 wt% | Nanofiltration | Na2SO4 | Nanofiltration | 45.0 L/m² h | Flux | 0.949 | - | - | - | -
10.1016/j.desal.2019.114228 | TFC membrane | Polyester | TEOA | 2.0 wt% | Nanofiltration | Na2SO4 | Nanofiltration | - | - | 0.93 | - | - | - | -
10.1016/j.desal.2020.114649 | ICA_d_UiO-66-NH2@PA TFN | Polyamide (PA), Polysulfone (PSf) | ICA decorated UiO-66-NH2 (ICA_d_UiO-66-NH2) | - | Nanofiltration (NF) | Na2SO4 | Nanofiltration (NF) | - | - | 0.974 | - | - | - | -
10.1016/j.desal.2020.114649 | ICA_d_UiO-66-NH2@PA | Polyamide (PA), Polysulfone (PSf) | ICA decorated UiO-66-NH2 (ICA_d_UiO-66-NH2) | 0.08% (w/v) | Nanofiltration (NF) | Na2SO4 | Nanofiltration (NF) | - | - | 0.961 | - | 10 bar | - | 1000 ppm Na2SO4; 1 g·L−1 BSA
10.1016/j.desal.2021.115067 | M-P15-T15 | Polyamide (PA), TTSBI, TMC | - | - | Nanofiltration (NF) | Na2SO4 | Nanofiltration (NF) | - | - | 98%(Na2SO4) | - | - | - | -
10.1016/j.desal.2021.115067 | M-P15-T15 | Polyamide (PA), TTSBI, TMC | TTSBI | 15 mmol L-1 | Nanofiltration (NF) | Na2SO4 | Nanofiltration (NF) | - | - | 98%(Na2SO4) | - | - | - | -
10.1016/j.jclepro.2017.10.075 | PES/Pluronic membrane | PES | Pluronic | 0.05 | Water/Salt Filtration | Na2SO4 | Nanofiltration | 33 L/m2.h | Flux | 0.33 | - | 4 bar | - | 20 mM Na2SO4
10.1016/j.jece.2020.104650 | PVA/PES Thin-Film Nanocomposite | Polyethersulfone (PES), Polyvinyl Alcohol (PVA) | Oxidized Multi-Walled Carbon Nanotube (O-MWCNT), Graphene Oxide (GO) | - | Nanofiltration (NF) | Na2SO4 | Nanofiltration | 13.2 LMH | Flux | 84% (Na2SO4) | - | 4 bar | - | -
10.1016/j.jece.2021.105762 | TETA-MWCNT/PVC membrane | PVC | TETA-MWCNTs | 0.25 wt% | Aqueous Solution | Na2SO4 | Nanofiltration | 107.9 L m−2 h−1 | Flux | 0.807 | - | - | - | 1 g/L Na2SO4
10.1016/j.jiec.2018.05.032 | TFC | Polyamide, PIP, TMC | - | - | Nanofiltration | Na2SO4 | Nanofiltration | 56.0 L m-2 h-1 | Flux | 0.97 | 25 | 0.6 MPa | 7 | 1 g/L Na2SO4
10.1016/j.jtice.2020.06.008 | PA/CTA membrane | Polyamide (PA), CTA | PIP | 0.01 wt% | Na2SO4 solution, Pure water | Na2SO4 | Nanofiltration | 800 L/m2h | Flux | 0.023 | - | - | - | 1000 ppm Na2SO4
10.1016/j.jtice.2020.06.014 | TFN membrane | Polyamide, PES | TiO2 nanoparticles | 0.3 w/v% | Aqueous salt solution | Na2SO4 | Nanofiltration | 85.61 LMH | Flux | 0.9943 | - | 0.8 Mpa | - | 1 g/L Na2SO4
10.1016/j.jtice.2020.06.014 | TFN membrane | Polyamide, PES | TiO2 nanoparticles | 0.3 w/v% | Aqueous salt solution | Na2SO4 | Nanofiltration | 17.12 LMH | Flux | 0.653 | - | 0.5 Mpa | - | 16 g/L Na2SO4
10.1016/j.jwpe.2020.101355 | NF-4 | Polyamide (PA), PDMAEMA | - | - | Nanofiltration | Na2SO4 | Nanofiltration | - | - | 0.94 | 20℃ | - | - | -
10.1016/j.jwpe.2020.101355 | NF-4-6 | Polyamide (PA), PDMAEMA, zwitterionized | - | - | Nanofiltration | Na2SO4 | Nanofiltration | - | - | 0.9 | - | - | - | -
10.1016/j.memsci.2012.04.043 | PIP-NTSC nanofiltration membrane | Polyamide | - | - | Na2SO4 aqueous solution | Na2SO4 | Nanofiltration | 28.8 L/m2 h | Flux | 0.867 | - | 0.5 MPa | - | 500 mg/L Na2SO4
10.1016/j.memsci.2014.04.040 | PIP-induced thin film composite membrane | Piperazine (PIP), TMC | - | - | Nanofiltration | Na2SO4 | Nanofiltration | 6.95 L/m2 h | Flux | 88.6% (Na2SO4) | - | - | - | -
10.1016/j.memsci.2014.11.011 | PA/PD-PES (TFC NF) | Polyethersulfone (PES); Polydopamine (PD) | - | - | Na2SO4 solution | Na2SO4 | Nanofiltration | 22.8 L/(m² h) | Flux | 0.935 | - | 0.2 MPa | - | 1 g/L Na2SO4
10.1016/j.memsci.2015.07.031 | PVA/CMC-Na blend composite NF | PVA, CMC-Na | - | - | Nanofiltration (NF) | Na2SO4 | - | 24.8 kg m-2 h-1 | Flux | 0.937 | - | 0.8 MPa | - | -
10.1016/j.memsci.2015.10.028 | Chlorine-tolerant NF membrane | Piperazine (PIP), 2,2'-bis(1-hydroxy-1-trifluoromethyl-2,2,2-trifluoroethyl)-4,4'-methylenedianiline (BHTTM), Trimesoyl chloride (TMC), Polysulfone (PSF) UF | - | - | Nanofiltration (NF) | Na2SO4 | Nanofiltration | 79.1 L/m2 h | Flux | 0.995 | - | 0.6 MPa | - | 3000 ppm (NaClO post-treatment)
10.1016/j.memsci.2015.12.031 | thin film composite (TFC) NF membrane | Polysulfone (PSF), polyamide | - | - | Nanofiltration | Na2SO4 | Nanofiltration | 161 L m-2 h-1 (LMH) | Flux | 0.921 | - | 0.6 MPa | - | -
10.1016/j.memsci.2015.12.038 | PEI-g-SBMA NF membrane | Polyethylenimine (PEI), Sulfobetaine methacrylate (SBMA) | SBMA | 15 wt% | Nanofiltration | Na2SO4 | Nanofiltration | 23.8 L m-2 h-1 | Flux | - | - | - | - | -
10.1016/j.memsci.2016.05.056 | TFC nanofiltration membrane | Polyamider; Microfiltration | Multi-walled carbon nanotubes (MWCNTs) | - | Nanofiltration (NF) | Na2SO4 | Nanofiltration (NF) | 105.4 L·m-2·h-1 | Flux | ~95% | - | 0.6 MPa | - | -
10.1016/j.memsci.2016.05.056 | TFC NFM | Polyamide; Microfiltration; MWCNT | Multi-walled carbon nanotubes (MWCNTs) | 0.06 g/m2 | Nanofiltration (NF) | Na2SO4 | Nanofiltration (NF) | 105.4 L·m-2·h-1 | Flux | >95% | - | 0.6 MPa | - | -
10.1016/j.memsci.2016.05.056 | TFC NFM | Polyamide; Microfiltration; MWCNT | Multi-walled carbon nanotubes (MWCNTs) | 0.06 g/m2 | Nanofiltration (NF) | Na2SO4 | Nanofiltration (NF) | 105.4 L·m-2·h-1 | Flux | >95% | - | - | - | -
10.1016/j.memsci.2018.07.044 | TFN-SCQD membrane | Polyamide (PA) | - | - | Na2SO4 solution | Na2SO4 | Nanofiltration (NF) | 42.1 L m-2 h-1 | Flux | 93.6% (Na2SO4) | - | - | - | -
10.1016/j.memsci.2018.08.014 | NF membrane | Polyamide | - | - | Water Desalination | Na2SO4 | Nanofiltration | 34.9 L·m-2·h-1 | Flux | 0.995 | - | 4 bar | - | -
10.1016/j.memsci.2019.02.064 | TFN-PDP5:2 membrane | Polyamide (PA), PDP nanoparticles | PDP nanoparticles | - | Nanofiltration | Na2SO4 | Nanofiltration | 59.1 L m-2 h-1 | Flux | 98%(Na2SO4) | - | - | - | -
10.1016/j.memsci.2019.02.064 | TFN-PDP5:2 membrane | Polyamide (PA), PDP nanoparticles | Dopamine (DA) | 0.15 wt% | Nanofiltration | Na2SO4 | Nanofiltration | 59.1 L m-2 h-1 | Flux | 98.1%(Na2SO4) | - | - | - | -
10.1016/j.memsci.2019.05.065 | PDA/PEG-TFN3 | Polyamide (PA) | PDA/PEG nanocapsules | 0.06 wt% | Nanofiltration | Na2SO4 | Dead-end stirred cell filtration | - | - | 95%(Na2SO4) | - | - | - | -
10.1016/j.memsci.2019.117192 | PA/GE20/PAN TFNC | Polyamide (PA), Gelatin (Ge)/Polyacrylonitrile (PAN) | PIP | 1.2 wt% | Nanofiltration | Na2SO4 | Cross-flow filtration | 135.6 L m-2 h-1 | Flux | 98.1%(Na2SO4) | - | 0.5 MPa | - | 2000 ppm
10.1016/j.memsci.2019.117375 | Thin-film nanocomposite (TFN) membrane | Polyamide (PA), β-Cyclodextrin-PIM nanoparticles (β-CD-PIM NPs) | β-CD-PIM NPs | - | Nanofiltration | Na2SO4 | Nanofiltration | - | - | 95.1%(Na2SO4) | - | - | - | -
10.1016/j.memsci.2019.117375 | TFN membrane | Polyamide (PA), β-CD-PIM NPs | β-CD-PIM NPs | 0.001 | Nanofiltration | Na2SO4 | Nanofiltration | - | - | 95.1%(Na2SO4) | 25℃ | 6 bar | 5 | 1.0 g L−1
10.1016/j.memsci.2019.117386 | PIP-TMC-QAEP membrane | Polyamide (PIP-TMC), QAEP | - | - | Nanofiltration | Na2SO4 | Nanofiltration | 130 L m-2 h-1 | Flux | >97% (Na2SO4) | - | 0.6 MPa | - | 1 g L-1
10.1016/j.memsci.2019.117441 | Zwitterionic membran | Polyamide (PA), DEEDA, 1,3-PS | - | - | Nanofiltration | Na2SO4 | Nanofiltration | - | - | 0.966 | - | - | - | -
10.1016/j.memsci.2019.117526 | MoS2-TFN Nanofiltration Membrane | Polyamide (PA) | Molybdenum disulfide (MoS2) nanosheets | 0.010 wt/v% | Water | Na2SO4 | Nanofiltration (NF) | 22.9 L/(m2 h) | Flux | - | - | 3.5 bar | - | 2000 ppm
10.1016/j.memsci.2019.117692 | NM@UF10K | PES, SPSF | - | - | salt solution (Na2SO4) | Na2SO4 | Nanofiltration (NF) | - | - | 94%(Na2SO4) | - | 0.4 MPa | - | -
10.1016/j.memsci.2020.118153 | TFNC NF membrane | Polyamide (PA), PAN nanofibrous | NaCl | 20.0 wt% | Nanofiltration (NF) | Na2SO4 | Nanofiltration | 129.0 L m-2 h-1 | Flux | 99.1% (Na2SO4) | - | 0.5 MPa | - | 2000 ppm (Na2SO4)
10.1016/j.memsci.2020.118153 | TFNC NF membrane | PA, PIP, TMC | NaCl | 20.0 wt% | Nanofiltration (NF) | Na2SO4 | Nanofiltration | 129.0 L m-2 h-1 | Flux | 99.1% (Na2SO4) | - | 0.5 MPa | - | 2000 ppm (Na2SO4)
10.1016/j.memsci.2020.118153 | PA25/PAN composite membrane | PA, PIP, TMC | NaCl | 25.0 wt% | Nanofiltration (NF) | Na2SO4 | Nanofiltration | 103.0 L m-2 h-1 | Flux | 99.1% (Na2SO4) | - | 0.5 MPa | - | 2000 ppm (Na2SO4)
10.1016/j.memsci.2020.118202 | PIP-TMC-AMIB TFCM | Polyamide (PA), AMIB | - | - | Nanofiltration (NF) | Na2SO4 | Nanofiltration | 135 LMH | Flux | 95% (Na2SO4) | - | 6 bar | - | 1000 ppm
10.1016/j.memsci.2020.118282 | RA-based TFC membrane | Tetra-C-ethyl resorcinarene (RA) macrocycle, Polyamide | - | - | Nanofiltration (NF) | Na2SO4 | Nanofiltration | - | - | 96.5% (Na2SO4) | - | - | - | -
10.1016/j.memsci.2020.118282 | RA-based TFC membrane | Tetra-C-ethyl resorcinarene (RA) macrocycle | - | - | Nanofiltration (NF) | Na2SO4 | Nanofiltration | - | - | 95.6% (Na2SO4) | - | - | - | -
10.1016/j.memsci.2020.118282 | Polyamide incorporated RA-based membrane | Tetra-C-ethyl resorcinarene (RA) macrocycle, Polyamide | PIP | 0.03 wt% | Nanofiltration (NF) | Na2SO4 | Nanofiltration | - | - | 96.5% (Na2SO4) | - | - | - | -
10.1016/j.memsci.2020.118333 | TFN membrane | Trimesoyl chloride (TMC) | - | - | Water filtration, Salt separation | Na2SO4 | Nanofiltration | 69 L·m-2·h-1 | Flux | - | - | - | - | -
10.1016/j.memsci.2020.118376 | PSf TFC-NF membrane | Polysulfone (PSf) | Trioctylamine (R3N), Kerosene | - | Nanofiltration (NF) | Na2SO4 | Nanofiltration (NF) | 18 LMH | Flux | - | - | - | 2 | 1000 ppm Na2SO4
10.1016/j.memsci.2020.118455 | Nanofiltration membrane | Polyamide (PA), Hyperbranched polyesteramide (HPEA) | - | - | Nanofiltration (NF) | Na2SO4 | Nanofiltration (NF) | 31 L m-2 h-1 | Flux | 98.2%(Na2SO4) | - | 0.6 MPa | - | -
10.1016/j.memsci.2020.118455 | TFC-H2 nanofiltration membrane | Polyamide (PA), Hyperbranched polyester acyl chloride (HPE-COCl) | HPE-COCl | 0.07% w/v | Nanofiltration (NF) | Na2SO4 | Nanofiltration (NF) | 78 L m-2 h-1 | Flux | - | - | - | - | -
10.1016/j.memsci.2020.118738 | PA-SSL | Polyvinyl alcohol (PVA), Polyamide (PA), Stainless Steel Mesh (SSL) | - | - | Aqueous salt solution | Na2SO4 | Nanofiltration (NF) | - | - | 98.9%(Na2SO4) | - | - | - | -
10.1016/j.memsci.2021.119122 | Thick single-layered ACOF-1 nanofilm | ACOF-1 | - | - | Aqueous Na2SO4 solution | Na2SO4 | Nanofiltration | 5.7 L m−2 h−1 | Flux | ~11.9%(Na2SO4) | - | - | - | -
10.1016/j.memsci.2021.119285 | Nanofiltration (NF) | Polyamide (PA) | - | - | Nanofiltration | Na2SO4 | Nanofiltration | - | - | 96.8% (Na2SO4) | - | - | - | -
10.1016/j.memsci.2021.119369 | EILP TFC-PA membrane | Polyamide (PA) | - | - | water, salt/dye | Na2SO4 | nanofiltration | - | - | 98.2%(Na2SO4) | - | - | - | -
10.1016/j.memsci.2021.119523 | COFs-interlayered TFN HF NF | Polysulfone (PSf), Polyamide (PA) | - | - | Desalination | Na2SO4 | Nanofiltration (NF) | - | - | 96.6%(Na2SO4) | - | - | - | -
10.1016/j.memsci.2021.119523 | COFs-interlayered TFN HF NF | Polysulfone (PSf), Polyamide (PA) | - | - | Desalination and heavy metal wastewater treatment | Na2SO4 | Nanofiltration (NF) | - | - | 96.6%(Na2SO4) | - | - | - | -
10.1016/j.polymertesting.2020.107000 | Thin film composite (TFC) NF membrane | Polyamide | Polydopamine (PDA) | - | Na2SO4 solution | Na2SO4 | Nanofiltration (NF) | 22.8 L m−2 h−1 | Flux | 93.5%(Na2SO4) | - | 0.2 MPa | - | -
10.1016/j.seppur.2018.07.043 | Sulfonated MWCNTs/Poly(piperazine amide) TFN membrane | Poly(piperazine amide) | - | - | Water, Salt solution, BSA solution | Na2SO4 | Nanofiltration (NF) / Fouling test | - | - | 96.8%(Na2SO4) | - | - | - | -
10.1016/j.seppur.2019.116084 | TFC membrane | Dextran sulfate sodium, Chitosan (CS) | - | - | Nanofiltration system | Na2SO4 | Nanofiltration (NF) | 38.3 L·m−2·h−1 | Flux | 93.4%(Na2SO4) | - | 0.6 MPa | - | -
10.1016/j.seppur.2019.116084 | CSPM3.4-Cu(II)/mPAN membrane | Chitosan (CS), Sodium polyphosphate (SPP), Trimesoyl chloride (TMC) | - | - | Nanofiltration system | Na2SO4 | Nanofiltration (NF) | 74.8 L/(m2·h) | Flux | 93.3%(Na2SO4) | - | - | - | -
10.1016/j.seppur.2020.116745 | GOC/PES NF membrane | Polyether sulfone (PES) | Graphene oxide/chitosan (GOC) | - | Nanofiltration | Na2SO4 | Nanofiltration | 41 L/m2 h | Flux | 90%(Na2SO4) | - | - | - | -
10.1016/j.seppur.2020.117089 | DADPM-TMC NF membrane | Polysulfone (PSf), Polyamide (PA) (DADPM, TMC) | - | - | Pure water, Na2SO4, BSA solution | Na2SO4 | Nanofiltration (NF) | 288 L m-2 h-1 | Flux | - | 25°C | 0.1 Mpa | - | -
10.1016/j.seppur.2020.117153 | TFN-20 | Polyamide (PA) (PIP, TMC), Graphene Oxide (GO) interlayer, Polysulfone (PSf) substrate | Graphene Oxide (GO) | 20.0 mg m-2 | Na2SO4 | Na2SO4 | Nanofiltration (NF) | - | - | 96%(Na2SO4) | Room temperature | 0.50 MPa | - | 2000 mg L−1 Na2SO4
10.1016/j.seppur.2021.118802 | TFNC membrane | Polyamide (PA), TpPa covalent organic frameworks (COFs) | TpPa | - | Desalination/Dye recovery | Na2SO4 | Nanofiltration | 104.8 L m−2 h−1 | Flux | 98.4%(Na2SO4) | - | 0.5 MPa | - | -
10.1016/j.seppur.2021.118802 | PA/TpPa-12/PAN TFNC membrane | Polyamide (PA), Polyacrylonitrile (PAN) | TpPa | - | Desalination/Dye separation | Na2SO4 | Nanofiltration | - | - | 98.4%(Na2SO4) | - | - | - | -
10.1016/j.seppur.2021.118802 | pristine PA membran | Polyamide (PA), Polyacrylonitrile (PAN) | - | - | Desalination | Na2SO4 | Nanofiltration | 92.5 L m−2 h−1 | Flux | 98.5%(Na2SO4) | - | 0.5 MPa | - | 2000 ppm
10.1016/j.watres.2013.01.032 | Composite hollow ﬁber nanoﬁltration | Polyethersulfone (PES); SPEEK | SPEEK | 3.0 wt% | Salt rejection test | Na₂SO₄ | Nanofiltration (NF) | 9.6 L m⁻² h⁻¹ | Flux | 0.968 | - | 3 bar | - | 1000 mg/L
10.1002/pat.5122 | Graphene nanofiltration (GO/MWCNTs) | Polyamide | GO, MWCNTs | 06:03:00 | - | Na2SO4 | Nanofiltration | 55.6 L/m2.h | Flux | ~94%(Na2SO4) | - | 4 bar | - | -
10.1007/s11814-018-0153-2 | GSH/PIP-TMC polyamide nanofiltration membrane | polyamide (PA) | reduced glutathione (GSH) | 0.4 | nanofiltration | Na2SO4 | nanofiltration | 32.00 L m−2 h−1 | Flux | - | - | 0.2 MPa | - | -
10.1007/s11814-020-0599-x | Mixed matrix PES membrane | PES | Fe3O4, Sodium citrate | 0.5 wt%, 0.3 wt% | Water | Na2SO4 | Nanofiltration | 47 L/m²h | Flux | 0.68 | - | - | - | -
10.1038/s41467-019-10157-5 | TpTGCl@CNFs-4/PAN | TpTGCl, PAN | CNFs | - | Nanofiltration | Na2SO4 | Nanofiltration | - | - | 96.8%(Na2SO4) | - | 0.4 MPa | - | 1000 ppm
10.2166/wst.2011.601 | modiﬁed PSf membrane | Polysulfone (PSf) grafted, Poly(acrylic acid) (PAA) | - | - | Nanofiltration (NF) system | Na2SO4 | Nanofiltration (NF) | - | - | 83%(Na2SO4) | - | - | - | -
10.1021/acsami.6b03693 | TMPyP-intercalated GO Laminate Membrane | GO, TMPyP | - | - | NaNoﬁltration (NF) | Na2SO4 | NaNoﬁltration (NF) | 9.3 L m⁻² h⁻¹ | Flux | 0.877 | - | 0.8 MPa | - | 2000 mg/L
10.1021/acsami.6b05545 | MWCNT-OH/PIP-TMC nanocomposite NF membrane | Polypiperazine-amide | MWCNT-OH | 0.01% (w/v) | NaNoﬁltration (NF) | Na2SO4 | NaNoﬁltration (NF) | 41.4 L m⁻² h⁻¹ | Flux | 0.976 | - | - | - | -
10.1016/j.memsci.2020.117874 | TFN NF membrane | Polyamide (PA), UiO-66-NH₂ | UiO-66-NH₂ nanoparticles | - | Na₂SO₄ solution | Na2SO4 | Nanofiltration (NF) | - | - | 97.1%(Na₂SO₄) | - | 6 bar | - | 1000 ppm
10.1016/j.memsci.2020.117874 | TFC membrane | Polyamide (PA), PD/SWCNT | - | - | Na₂SO₄ solution | Na2SO4 | Nanofiltration (NF) | - | - | 98.5%(Na₂SO₄) | 25°C | 6 bar | - | 1000 ppm
10.1016/j.memsci.2020.117874 | TFN NF membrane | Polyamide (PA), UiO-66-NH₂ | UiO-66-NH₂ nanoparticles | - | Na₂SO₄ solution | Na2SO4 | Nanofiltration (NF) | - | - | 97.1%(Na₂SO₄) | - | 6 bar | - | 1000 ppm
10.1039/c6ta00005c | TFN-ZPNP3 membrane | Polyamide | Zwitterionic polyelectrolyte nanoparticles (ZPNPs) | - | water/salt solution | Na2SO4; BSA | Nanofiltration | 60 L m-2 h-1 | Flux | 0.96 | - | - | - | -
10.1016/j.memsci.2012.04.043 | PIP-NTSC composite membrane | Polyamide | - | - | H2SO4 solution (soaking), Na2SO4 solution, pure water, dye solution | Na2SO4; Congo red | Nanofiltration | - | - | 86.5% (Na2SO4); 98.0% (Congo red) | 25 °C | 0.5 MPa | 6.8 | 500 mg/L Na2SO4, 30 mg/L dye (Congo red)
10.1016/j.memsci.2021.119523 | COFs-interlayered TFN HF NF | Polysulfone (PSf), Polyamide (PA) | Covalent Organic Frameworks (COFs) | - | Desalination and heavy metal wastewater treatment | Na2SO4; Cr2(SO4)3; CuSO4; ZnSO4; MnSO4 | Nanofiltration (NF) | - | - | 96.6%(Na2SO4); 95.4%(Cr2(SO4)3); 94.3%(CuSO4); 91.7%(ZnSO4); 91.0%(MnSO4) | - | - | - | -
10.1002/app.50356 | Polypyrrole interlayer-based membrane | - | Polypyrrole | - | Na2SO4 solution, Diuron, Isoproturon | Na2SO4; Diuron; Isoproturon | Nanofiltration | 74.7 LMH | Flux | Rejection: 82.3% (Na2SO4) | - | - | - | -
10.1021/acs.iecr.0c03390 | TFN-PG-100 membrane | Polyamide (PA), GO, PVA | GO microspheres, PVA | 100 ppm, 0.05 wt% | Nanofiltration (NF) | Na2SO4; Lysozyme (LYZ) | Pressure-driven (NF), Antifouling Test | 84.2 LMH | Flux | - | - | - | 7 | -
10.1021/acs.iecr.0c03390 | TFN-PG-100 membrane | Polyamide (PA), Polyvinyl alcohol (PVA), Graphene oxide (GO) | Graphene oxide (GO) | 100 ppm GO, 0.05 wt% PVA | Na2SO4 solution, LYZ solution | Na2SO4; Lysozyme (LYZ) | Nanofiltration (NF) | 84.2 LMH | Flux | >97.5% | - | - | 7 | 1000 ppm (LYZ)
10.1016/j.memsci.2019.02.055 | PEOX-EI/PAA nanofiltration membrane | Poly(2-ethyl-2-oxazoline) hydrolyzed (PEOX-EI), Poly(acrylic acid) (PAA) | - | - | Nanofiltration | Na2SO4; Methyl Blue (MYB) | Nanofiltration | 55.2 L/m^2·h (Na2SO4); 55.8 L/m^2·h (MYB) | Flux | 40% (Na2SO4); 99.2% (MYB) | 25°C | 6 bar | 6.5 | 100 mg/L MYB, 1.0 g/L Na2SO4
10.1016/j.seppur.2019.01.045 | TFC NF membrane | PA | TMC | 0.00025 | salt rejection | Na2SO4; MgCl2 | Nanofiltration | - | - | 98.56%(Na2SO4); 94.88%(MgCl2) | - | - | - | -
10.1039/c6cc03842e | NFMs | - | MPSIs | reaction time: 12 h | nanofiltration (salt rejection) | Na2SO4; MgCl2; NaCl | nanofiltration | 19.9 L m-2 h-1 | Flux | 96.2%; ~83.2%; ~16% | - | 0.6 MPa | - | -
10.1016/j.memsci.2018.11.081 | MoS2-PSBMA/PES composite membrane | Polyethersulfone (PES) | Zwitterionic functionalized MoS2 nanosheets (MoS2-PSBMA) | 0.02 | Nanofiltration | Na2SO4; MgCl2; NaCl; MgSO4 | Nanofiltration | 108.3 L m−2 h−1 | Flux | 2.2%(Na2SO4); 1.2%(MgCl2); 1.1%(NaCl); 0.3%(MgSO4) | - | 0.6 MPa | - | -
10.1080/19443994.2015.1030778 | TFNC | PES, Polydopamine (PDA), Polyamide (PIP/TMC) | - | - | Aqueous (Na2SO4, MgSO4) | Na2SO4; MgSO4 | Nanofiltration | 91.5 L/m2 h (Na2SO4), 83.1 L/m2 h (MgSO4) | Flux | ~86.2%; 81.3% | 20˚C | - | - | 1000 ppm
10.1080/19443994.2015.1030778 | TFNC | PES, Polydopamine (PDA), Polyamide (PIP/TMC) | - | - | Aqueous (Na2SO4, MgSO4) | Na2SO4; MgSO4 | Nanofiltration | 61.2 L/m2 h (Na2SO4), 60.5 L/m2 h (MgSO4) | Flux | ~99.3%; 98.9% | 60˚C | - | - | 1000 ppm
10.1080/19443994.2015.1030778 | TFNC | PES, Polydopamine (PDA), Polyamide (PIP/TMC) | PIP, TMC | 1.0 wt%, 0.6 wt% | Aqueous (Na2SO4, MgSO4) | Na2SO4; MgSO4 | Nanofiltration | 63.0 L/m2 h (Na2SO4), 60.7 L/m2 h (MgSO4) | Flux | 99.3%; 99.1% | 60˚C | 0.6 MPa | - | 1000 ppm
10.1021/acs.iecr.9b03228 | TFN-NF membrane | GO-SiO2, Polyamide (PA), Polysulfone (PSF) | GO-SiO2 | 0.01 wt% | Nanofiltration | Na2SO4; MgSO4 | Nanofiltration | 43.55 L m-2 h-1 | Flux | 93.2%; 82.4% | - | - | - | -
10.1016/j.memsci.2019.117386 | PIP-TMC-QAEP membrane | Polyamide (PIP-TMC), QAEP | - | - | Nanofiltration | Na2SO4; MgSO4 | Nanofiltration | 96 L m-2 h-1 | Flux | 97.8%(Na2SO4); 94.2%(MgSO4) | - | 6 bar | - | 1 g L-1 (Na2SO4), 10 g L-1 (mixed solution)
10.1002/cssc.201700519 | TFC NFM | Alginate | - | - | Various aqueous solutions (Na2SO4, MgSO4, MgCl2, CaCl2, NaCl, OEG, mixed salts) | Na2SO4; MgSO4; MgCl2; CaCl2; NaCl; OEG | Nanofiltration (NF) | ~45 L m-2 h-1 | Flux | - | 30°C | 0.6 MPa | - | Na2SO4: ~3 g/L; NaCl: ~1.7 g/L; Mixed salts: Na2SO4 (~3 g/L) and NaCl (1.7 g/L)
10.1021/acs.est.9b06426 | PIP-based TFC | Polysulfone (PES) / Polyamide (PA) | Piperazine (PIP) / Cyclodextrin (C0) | - | Nanofiltration | Na2SO4; MgSO4; MgCl2; NaCl | Pressure-driven | - | - | ~96% | - | 4 bar | - | Salts: 1000 ppm
10.1039/c5ra02560e | DCH-TMC composite | Polyamide | SCHS | 0.07% w/v | Aqueous salt solution | Na2SO4; MgSO4; MgCl2; NaCl | Nanofiltration | 44.6 L m-2 h-1 | Flux | 98.1%; 92.0%; 80.6%; 27.0% | - | 0.6 MPa | - | 2000 ppm Na2SO4
10.1039/c7ta02552a | TFC nanofiltration membrane | Polyamide (PA), PSf/PPTA | - | - | Nanofiltration | Na2SO4; MgSO4; MgCl2; NaCl | Nanofiltration | 42.6 L m-2 h-1 | Flux | 99%; 99%; 90%; 60% | 25°C | 0.5 MPa | 7 | 1000 mg L-1
10.1016/j.memsci.2019.117192 | PA/GE20/PAN TFNC | Polyamide (PA), Gelatin (Ge)/Polyacrylonitrile (PAN) | PIP | 1.1 wt% | Nanofiltration (various salts) | Na2SO4; MgSO4; MgCl2; NaCl | Cross-flow filtration | 168.6 L m-2 h-1 | Flux | 98.1%(Na2SO4); 97.5%(MgSO4); 84.7%(MgCl2); 14.3%(NaCl) | - | 0.5 MPa | - | 2000 ppm
10.1007/s11814-019-0426-4 | thin film composite polyesteramide nanofiltration membrane | polysulfone (PS), carboxylated chitosan (C-CS), trimesoyl chloride (TMC) | C-CS, TMC | 3.5 wt% , 0.7 wt% | nanofiltration | Na2SO4; MgSO4; MgCl2; NaCl | nanofiltration | 7.3 L/(m2 h) | Flux | 95.0%(Na2SO4); 65.7%(MgSO4); 33.2%(MgCl2); 66.3%(NaCl) | - | 0.6 MPa | - | 500 ppm salts
10.1007/s11814-019-0426-4 | thin film composite polyesteramide nanofiltration membrane | polysulfone (PS), carboxylated chitosan (C-CS), trimesoyl chloride (TMC) | - | - | nanofiltration | Na2SO4; MgSO4; MgCl2; NaCl | nanofiltration | 6.7 L/(m2·h) | Flux | 97.0%(Na2SO4); 67.4%(MgSO4); 49.7%(MgCl2); 54.7%(NaCl) | - | - | - | -
10.1039/c7ra11632b | TFC hollow fiber NF membrane | Polyamide (BDSA, PIP, TMC) | - | - | Nanofiltration | Na2SO4; MgSO4; MgCl2; NaCl; BSA | Interfacial polymerization | - | - | 0.955 | - | - | - | 0.3 g L-1 BSA
10.1016/j.seppur.2019.115964 | EGCG-PEI-TMC/PTFE | Epigallocatechin-3-gallate (EGCG), Polyethyleneimine (PEI), Trimesoyl Chloride (TMC), Polytetrafluoroethylene (PTFE) | - | - | Desalination, Dye Removal | Na2SO4; MgSO4; MgCl2; NaCl; dyes | Nanofiltration (NF) | - | - | 95.5%(Na2SO4); 86.3%(MgSO4); 79.1%(MgCl2); 61.4%(NaCl); 99.9%(dyes) | - | 0.2 MPa | - | -
10.1002/app.48029 | TFNPHF-010 | Polyamide (PA) | PHF | 0.01% (w/v) | Salt Solution Filtration | Na2SO4; MgSO4; MgCl2; NaCl; LiCl | Nanofiltration | 40.1 L m−2 h−1 | Flux | 95.6%; 93.6%; 89.9%; 22.6%; 16.3% | - | 0.6 MPa | - | 2000 ppm
10.1002/app.43511 | TAC/TMC composite nanofiltration membrane | cis,cis-1,3,5-Triaminocyclohexane (TAC), Trimesoyl chloride (TMC) | - | - | - | Na2SO4; MgSO4; MgCl2; NaCl; PEG400; PEG600 | Nanofiltration (NF) | - | - | 98.2%, 90.8%, 84.5%, 54.6% | - | - | - | 1000 ppm
10.1016/j.jtice.2020.06.008 | Polyamide/CTA (PA/CTA) membrane | Polyamide (PA), Cellulose Triacetate (CTA) | - | - | Water, Salt, Dye solutions | Na2SO4; MgSO4; MgCl2; NaCl; Rose Bengal; Brilliant Blue R; Amido Black 10B | Nanofiltration | 179.5 L/m2h | Flux | 98.4% (Na2SO4); 60.3% (MgSO4); 15.0% (MgCl2); 3.7% (NaCl); 95.5% (Rose Bengal); 99.9% (Brilliant Blue R); 90.6% (Amido Black 10B); 67.3% (Orange G) | - | 6 bar | - | -
10.1021/acsanm.0c02980 | graphene oxide/polyamide-based nanofiltration membrane | polyamide (PA) | GO | - | Nanofiltration (NF) | Na2SO4; MgSO4; NaCl | Pressure-driven filtration | - | - | 97.6%; 97.3%; 25.1% | - | 4 bar | - | -
10.1016/j.memsci.2018.10.061 | PA-TFC NF membrane | Polyamide (PA); Polysulfone (PSf); Trimellitic anhydride chloride (TAC), TMC | TAC | 0.04 wt% | Nanofiltration (NF) | Na2SO4; MgSO4; NaCl | Interfacial Polymerization; Nanofiltration | - | - | 97.6%(Na2SO4); 92.7%(MgSO4); 34.0%( NaCl) | - | - | - | -
10.1016/j.seppur.2018.07.043 | NH2-MWCNT modified membrane | - | NH2-MWCNT | 0.045 wt% | Salt solution, Pure water | Na2SO4; MgSO4; NaCl | Nanofiltration (NF) / Permeation test | 116.5 L/m2.h | Flux | 65%(Na2SO4); 45%(MgSO4); 20%(NaCl) | - | 0.1 MPa | - | -
10.5004/dwt.2010.1771 | Sodium alginate/polysulfone composite NF membrane | Sodium alginate, Polysulfone, Glutaraldehyde | - | - | Nanofiltration | Na2SO4; MgSO4; NaCl; MgCl2 | Nanofiltration | 30.6, 35.2, 33.5, 22.4 L·h−1·m−2 | Flux | 87.2%; 21.5%; 32.0%; 12.2% | 30 °C | - | - | 1000 mg·L−1
10.1016/j.memsci.2018.06.046 | Polyimide nanofiltration (PI-NF) membrane | Polyimide | - | - | Salt solution | Na2SO4; MgSO4; NaCl; MgCl2 | Nanofiltration (NF) | 20 L/(m2·h) (water) | Flux | 93.91% (Na2SO4); 62.50% (MgSO4); 42.77% (NaCl); 36.70% (MgCl2) | - | - | - | -
10.1016/j.cjche.2019.11.007 | PA/TpPa-150/PES | Polyamide (PA), Polyethersulfone (PES) | TpPa-1 | - | Nanofiltration | Na₂SO₄; MgSO₄; NaCl; MgCl₂ | Nanofiltration | - | - | 93%(Na₂SO₄); 65%(MgSO₄); 25%(NaCl); 22%(MgCl₂) | - | - | - | -
10.1039/c4ta07159j | PAA-cov-EDA NF | Polyamide | - | - | Salt/Glucose Aqueous Solution | Na2SO4; MgSO4; NaCl; MgCl2; Glucose | Nanofiltration | 32; 31; 30; 26; 7.2–10.8 L m-2 h-1 | Flux | 83%; 76%; 69%; 30%; 78–85% | - | 0.2–0.3 MPa | - | -
10.1039/c6ra17284a | PPA/GO composite NF membrane | Polypiperazine-amide (PPA) | Graphene oxide (GO) | 300 mg/L | - | Na2SO4; MgSO4; NaCl; MgCl2 | Nanofiltration (NF) | - | - | 98.2%; 96.5%; 56.8%; 50.5% | - | - | - | 2000 mg/L
10.1021/acssuschemeng.9b01651 | TFN NFM | Polyamide, Cellulose Nanocrystals (CNCs) | CNCs | - | Aqueous | Na2SO4; MgSO4; NaClO | Nanofiltration (NF) | 106.9 L·m⁻²·h⁻¹ | Flux | 98.3%; 96.1% | - | - | - | -
10.1080/19443994.2015.1087343 | CMCNa/PVA/PSf | Polysulfone (PSf), Polyvinyl alcohol (PVA), Sodium carboxymethyl cellulose (CMCNa) | PVA, CMCNa | 0.025 wt%, 0.05 wt% | Aqueous (Pure water, Salt) | Na2SO4; NaCl | Nanofiltration | 105.2 L/m2 h | Flux | 73.6%; 22.5% | - | - | - | -
10.1080/19443994.2015.1087343 | CMCNa/PVA/PSf | Polysulfone (PSf), Polyvinyl alcohol (PVA), Sodium carboxymethyl cellulose (CMCNa) | PVA, CMCNa | 0.075 wt%, 0.05 wt% | Aqueous (Pure water, Salt) | Na2SO4; NaCl | Nanofiltration | 74.6 L/m2 h | Flux | 93.8%; 38.0% | - | - | - | -
10.1080/19443994.2015.1087343 | CMCNa/PVA/PSf | Polysulfone (PSf), Polyvinyl alcohol (PVA), Sodium carboxymethyl cellulose (CMCNa) | PVA, CMCNa | 0.05 wt%, 0.05 wt% | Aqueous (Pure water, Salt) | Na2SO4; NaCl | Nanofiltration | 95.6 L/m2 h | Flux | - | - | - | - | -
10.1080/19443994.2015.1087343 | CMCNa/PVA/PSf | Polysulfone (PSf), Polyvinyl alcohol (PVA), Sodium carboxymethyl cellulose (CMCNa) | PVA, CMCNa | 0.05 wt%, 0.15 wt% | Aqueous (Pure water, Salt) | Na2SO4; NaCl | Nanofiltration | 66.5 L/m2 h | Flux | - | - | - | - | -
10.1080/19443994.2015.1087343 | CMCNa/PVA/PSf composite | Polysulfone (PSf), Polyvinyl alcohol (PVA), Sodium carboxymethyl cellulose (CMCNa) | - | - | Aqueous (Pure water, Salt) | Na2SO4; NaCl | Nanofiltration | 89.8 L/m2 h | Flux | 90.5%; 93.8% | 25.0˚C | 5.0 bar | 7 | 500 mg/L
10.1080/19443994.2015.1087343 | CMCNa/PVA/PSf composite | Polysulfone (PSf), Polyvinyl alcohol (PVA), Sodium carboxymethyl cellulose (CMCNa) | - | - | Aqueous (Pure water, Salt) | Na2SO4; NaCl | Nanofiltration | 90.5 L/m2 h | Flux | 94.1%; 94.8% | 25.0˚C | 5.0 bar | 7 | 500 mg/L
10.1080/19443994.2015.1087343 | CMCNa/PVA/PSf composite | Polysulfone (PSf), Polyvinyl alcohol (PVA), Sodium carboxymethyl cellulose (CMCNa) | - | - | Aqueous (Pure water, Salt) | Na2SO4; NaCl | Nanofiltration | 89.2 L/m2 h | Flux | 93.8%; 93.6% | 25.0˚C | 5.0 bar | 7 | 500 mg/L
10.1039/c5ra15427h | (PEI/PSS(Cu)1/2)5 LBL membrane | Polyethylenimine (PEI) / Polystyrene sulfonate (PSS) | - | - | Nanofiltration | Na2SO4; NaCl | Nanofiltration | 65 L m-2 h-1; 80 L m-2 h-1 | Flux | 84%; 23% | - | - | - | 2000 mg L-1
10.1039/c5ra15427h | (PEI/PSS(Cu)1/2)5 LBL membrane | Polyethylenimine (PEI) / Polystyrene sulfonate (PSS) | - | - | Nanofiltration | Na2SO4; NaCl | Nanofiltration | 65 L m-2 h-1; 80 L m-2 h-1 | Flux | 84%; 23% | - | - | - | -
10.1039/c9ra09023a | PEI/SPES composite nanoﬁltration | Polyethyleneimine (PEI), Sulfonated Polyethersulfone (SPES) | - | - | Nanofiltration | Na2SO4; NaCl | Nanofiltration | 5.8 L m-2 h-1 | Flux | 29%; 18% | Room Temperature | 0.4 MPa | - | -
10.1016/j.memsci.2021.119356 | TFC membrane | Polyamide (PA) | - | - | Water, Salt solutions | Na2SO4; NaCl | Nanofiltration (NF) | - | - | 85.7%; 33.9% | - | 4 bar | - | -
10.1039/c8ra08369j | PSA composite membrane | PAH, BDSC, PES | - | - | Aqueous salt solution (Na2SO4, NaCl) | Na2SO4; NaCl | Nanofiltration | 33.8 L m-2 h-1 | Flux | 0.559 | - | - | 9 | -
10.1039/c8ta09242g | PA@DCA | Polyamide (PA) | DCA | 0.2 wt% | Nanofiltration | Na2SO4; NaCl | Nanofiltration | - | - | 98%; 13% | - | 6 bar | - | 2 g/L salt
10.1016/j.desal.2014.01.025 | SNFMs | Sulfated Carboxymethyl cellulose (SCMC), Glutaraldehyde (GA), PSF-UF | - | - | Nanofiltration (NF) | Na2SO4; NaCl | Nanofiltration (NF) | 38.5 L m−2 h−1 | Flux | 0.924 | 25℃ | 0.6 MPa | - | 1.0 g L−1
10.1016/j.jclepro.2018.10.005 | Loose NF membrane | Polyamide | - | - | Molasses Fractionation | Na2SO4; NaCl | Nanofiltration | - | - | 89% (Na2SO4); 18% (NaCl) | 25°C | - | - | -
10.1016/j.memsci.2015.07.031 | PVA/CMC-Na blend composite NF | PVA, CMC-Na | - | - | Nanofiltration (NF) | Na2SO4; NaCl | - | 27.4 kg m-2 h-1 (Na2SO4); 22.6 kg m-2 h-1 (NaCl) | Flux | 91.3%; 26.7% | - | 1.0 MPa | - | -
10.1016/j.memsci.2018.03.004 | TFC2.0_5 | Polydopamine (PDA), Piperazine (PIP), Trimesoyl chloride (TMC) | TMC | 0.1% w/v | Salt rejection | Na2SO4; NaCl | Nanofiltration (NF) | - | - | 24.1(NaCl/Na2SO4) | - | - | - | -
10.1016/j.memsci.2018.11.019 | TFNM-ADNP0.2 | Polyamide (PA) | Zwitterionic dopamine nanoparticles (ADNP) | 0.2% w/v | Nanofiltration | Na2SO4; NaCl | Nanofiltration | - | - | 97.0%(Na2SO4); 21.6%(NaCl) | 25℃ | 0.6 MPa | 6.5 | 1.0 g L−1 salts
10.1016/j.memsci.2021.119287 | Dually Charged Membrane | Polyethyleneimine (PEI), Tannic Acid (TA), Poly-γ-glutamic Acid (γ-PGA) | - | - | Nanofiltration (Loose)/Ultrafiltration (Tight) | Na2SO4; NaCl | Nanofiltration | - | - | 11.1% (Na2SO4); 14.6% (NaCl) | - | - | - | -
10.1016/j.seppur.2015.09.039 | Thin Film Nanocomposite membrane | - | rGO/TiO2 | 0.005 wt.% | - | Na2SO4; NaCl | Nanofiltration | 60.6 L/m2 h | Flux | 93.57%(Na2SO4); 36.61%(NaCl) | - | - | - | 2000 mg/L Na2SO4; 2000 mg/L NaCl
10.1016/j.seppur.2015.09.039 | 0.005 wt.% rGO/TiO2 | - | rGO/TiO2 | 0.005 wt.% | - | Na2SO4; NaCl | Nanofiltration | 60.6 L/m2 h | Flux | 93.57%(Na2SO4); 36.61%(NaCl) | - | 10 bar (1.0 MPa) | - | 2000 ppm Na2SO4; 2000 ppm NaCl; 500 ppm BSA
10.1016/j.seppur.2020.118038 | Polyimide/SiO2 NF membrane | Polyimide (PI) | SiO2 (silica) | - | Aqueous and organic solutions | Na2SO4; NaCl | Nanofiltration (NF) | 65 L/(m2⋅h) | Flux | 91.55%(Na2SO4); 30.21%(NaCl) | - | - | - | -
10.1016/j.colsurfa.2021.127001 | PA/HAP/PSf nanofiltration membrane | Polyamide (PA), Polysulfone (PSf) | Hydroxyapatite (HAP) | - | Salt solution | Na2SO4; NaCl | Nanofiltration | 177 L m−2 h−1 | Flux | 98.2% (Na2SO4); 19 (NaCl/Na2SO4) | - | 6 bar | - | 1.0 g L−1
10.1016/j.memsci.2019.117441 | PA-ZWI-6h membrane | Polyamide (PA), DEEDA, 1,3-PS | - | - | Nanofiltration | Na2SO4; NaCl; Erythromycin (ERY) | Nanofiltration | - | - | 96.6%(Na2SO4); 18.5%(NaCl); >95%(ERY) | - | - | - | -
10.1002/jctb.5883 | Poly(2,4,6-triaminopyrimidine-TMC)/P84 Composite Nanofiltration Membrane | Poly(2,4,6-triaminopyrimidine-TMC) (active layer), Polyimide P84 | - | - | Nanofiltration | Na2SO4; NaCl; Methyl Orange | Nanofiltration | 7.3 L m-2 h-1 | Flux | 91.4%(Na2SO4); 36%(NaCl); 100%(Methyl Orange) | - | 0.3 MPa | - | 200 ppm (NaClO test)
10.1016/j.memsci.2021.119287 | PEI-TA/PGA | Polyethyleneimine (PEI), Tannic Acid (TA), γ-PGA | - | - | Nanofiltration | Na2SO4; NaCl; Methyl Orange (MO); Methylene Blue (MB); Congo Red (CR); Methyl Green (MG) | Nanofiltration | - | - | 10.8%(Na2SO4); 13.5%(NaCl); 83%(MO); 72%(MB); 100%(CR); 95%(MG) | - | - | 7 | -
10.1039/c8ta05687k | Polyamide Nanofilm Composite | - | Polyamide (PA) | - | nanofiltration (NF) | Na2SO4; NaCl; MgCl2; MgSO4 | Pressure-driven filtration | - | - | 99.1%(Na2SO4); 80.6(NaCl/Na2SO4) | - | - | - | -
10.1039/d0ta12283a | PE-TFC | Polyester (PE) | - | - | Desalination | Na2SO4; NaClO | Nanofiltration | - | - | 0.995 | - | 0.3 MPa | - | 1000 ppm NaClO
10.1039/d0ta12283a | PE-TFC | Polyester (PE) | - | - | Desalination & Chlorine resistance | Na2SO4; NaClO | Nanofiltration | - | - | 0.99 | - | - | 4.5 | 1000 ppm NaClO
10.1016/j.memsci.2019.01.040 | PA/PDA-COF/PAN nanofiltration membrane | Polyamide (PA), Polydopamine (PDA), Covalent organic framework (COF), Polyacrylonitrile (PAN) | TpPa-1 | - | Desalination / Dye Rejection | Na2SO4; Orange GII | Nanofiltration (NF) | - | - | 93.4% (Na2SO4); 94.5% (Orange GII) | - | - | - | -
10.1039/c5ra02560e | Composite NF | - | - | - | Aqueous salt solution | Na2SO4; PEG; Carbohydrates | Nanofiltration | 44.6 L m-2 h-1 | Flux | 0.981 | - | 0.6 MPa | - | 2000 ppm Na2SO4; PEG and carbohydrates for pore size test
10.1002/app.46363 | composite nanofiltration membrane | polyamide (PIP/TMC) | - | - | nanofiltration | Na2SO4 | Nanofiltration | - | - | 81.2%, 90.4% rejection | - | - | - | -
10.1016/j.cej.2020.127602 | GQDs_N/S TFC membrane | Graphene Quantum Dots (GQDs), Polyamide (PA) | - | - | Nanofiltration (NF) | Na2SO4; SA | Interfacial Polymerization (IP) / Nanofiltration | - | - | 0.981 | - | - | - | -
10.1016/j.memsci.2019.05.065 | PDA/PEG-TFN | Polyamide (PA) | PDA/PEG nanocapsules | - | Nanofiltration | Na2SO4; Vitamin B12 | Dead-end stirred cell filtration | - | - | 95%(Na2SO4); 98%(RVitamin B12) | - | - | - | -
10.1016/j.memsci.2018.07.043 | TFC membrane | Polyamide (PA), PVDF/SiO2@MWNTs | Silica-coated multi-walled carbon nanotubes (SiO2@MWNTs) | 0.75 wt% | Water, NaCl solution | NaCl | Forward Osmosis (FO) | 28.6 LMH | Flux | - | - | - | - | 1 M NaCl draw solution
10.1039/c9ta03865e | Thin-film M-4-T membrane | Poly(vinylidene fluoride) (PVDF), PVP-VTES | - | - | Solar Steam Generation | NaCl | Solar Evaporation | 1.02 kg m-2 h-1 | Flux | - | - | - | - | 3.5 wt% NaCl
10.1080/00222341003648805 | Plate membrane | SA-lt | -- | -- | Salt/water | NaCl | Vacuum membrane distillation | 116 L/h | Flux | -- | - | 0.1 MPa | -- | 30 g NaCl/L
10.1080/00222341003648805 | Membrane distillation membrane | PTFE/SA | -- | -- | Salt/water | NaCl | Membrane distillation | -- | Flux | >99.0% | 75 °C | -- | -- | --
10.1080/01496395.2018.1532963 | Aliphatic–aromatic polyamide TFC membrane | Polyamide | - | - | Aqueous salt solution (NaCl) | NaCl | Reverse Osmosis / Forward Osmosis | 63.48 L·m⁻²·h⁻¹ | Flux | ~95% | - | - | - | -
10.1080/19443994.2014.996770 | PVA-NaAlg blend | PVA, Sodium alginate (NaAlg) | - | - | Seawater | NaCl | Pervaporation | 1.98 kg/m2.h | Flux | - | 313 K | - | - | -
10.1080/19443994.2014.996770 | PVA-NaAlg-3A composite | PVA, Sodium alginate (NaAlg) | 3A Zeolite | 10 wt.% | Seawater | NaCl | Pervaporation | 3.75 kg/m2.h | Flux | - | 313 K | - | - | -
10.1080/19443994.2015.1084481 | NF | Polypiperazine amide | - | - | Aqueous | Nacl | Nanofiltration | 100 L m-2 h-1 | Flux | 0.55 | - | 15 bar | - | -
10.1039/c4ta06573e | GO/PAN composite membrane | Graphene Oxide (GO), Polyacrylonitrile (PAN) | - | - | High salinity water (NaCl solution) | NaCl | Pervaporation | 65.1 L m⁻² h⁻¹ | Flux | 0.998 | 90°C | - | - | 100,000 ppm NaCl
10.1039/c5cc02997j | MAPTMS-UV-PAG Membrane | Silsesquioxane | PAG | - | NaCl Aqueous Solution | NaCl | Nanofiltration/Reverse Osmosis | - | - | 0.9 | 25 °C | 1 MPa | - | 2000 ppm
10.1039/c5ta07629c | ECTFE porous membranes | - | DEHA/DEP | 25wt.%/75wt.% | desalination | NaCl | Vacuum Membrane Distillation (VMD) | 16.5 L/(m2·h) | Flux | >99.99% | - | - | - | -
10.1039/c6ta06636d | TFN-GOQD membrane | Polysulfone (PSf), Polyamide (PA), m-phenylenediamine (MPD), trimesoyl chloride (TMC) | GO quantum dots (GOQD) | - | Reverse Osmosis | NaCl | Reverse Osmosis | 37.5 L m-2 h-1 | Flux | 0.988 | - | 16 bar | - | -
10.1039/c6ta06636d | TFN-GOQD5.0 membrane | Polysulfone (PSf), m-phenylenediamine (MPD), polyamide (PA) | GO quantum dots (GOQD) | 5.0 mg | Reverse Osmosis | NaCl | Reverse Osmosis | 37.5 L m-2 h-1 | Flux | 0.988 | - | 16 bar | - | 2 g L-1
10.1039/c6ta07350f | GO-Polymer TFC membrane | Graphene oxide (GO), poly(N-isopropylacrylamide-co-N,N'-methylene-bisacrylamide) | - | - | Forward Osmosis | NaCl | Forward Osmosis | 25.8 L m-1 h-1 | Flux | 0.999 | - | - | - | -
10.1039/c6ta07350f | GO-P61 membrane | Graphene oxide (GO), poly(NIPAM-MBA) | GO | 61 wt% | Forward Osmosis | NaCl | Forward Osmosis | 25.8 L m-2 h-1 | Flux | - | Room temperature | - | - | 2000 ppm NaCl
10.1039/c6ta09443k | GO-PVA-GA/PAN TFNC membrane | Graphene oxide (GO), Poly(vinyl alcohol) (PVA), Glutaraldehyde (GA), Polyacrylonitrile (PAN) nanofibrous substrate | - | - | Pervaporation desalination | NaCl | Pervaporation | 69.1 L m-2 h-1 | Flux | 0.999 | 70 °C | - | - | 35 g L-1 NaCl
10.1039/c6ta09443k | PVA/PAN TFNC membrane | Poly(vinyl alcohol) (PVA), Polyacrylonitrile (PAN) | - | - | Pervaporation desalination | NaCl | Pervaporation | 7.4 L m-2 h-1 | Flux | - | 70 °C | - | - | 30 g L-1 NaCl
10.1039/c8ew00081f | TFC hollow fiber FO membrane | Thin-film composite (TFC) polyamide | - | - | Underground brine (UGB) concentration | NaCl | Forward Osmosis (FO) | - | - | 0.93 | - | - | - | -
10.1039/c9ta02662b | aPP/PVDF-60-24 membrane | Amorphous Polypropylene (aPP), Poly(vinylidene fluoride) (PVDF) | - | - | Membrane Distillation (MD) | NaCl | Membrane Distillation | 135.3 kg/(m2·h) | Flux | - | 60°C | - | - | 3.5 wt% NaCl
10.1039/c9ta04031e | GOF-SSA membrane | Graphene Oxide (GO), 5-sulfosalicylic acid (SSA) | - | - | Pervaporation (PV) Desalination | NaCl | Pervaporation (PV) | 80.1 kg m-2 h-1 | Flux | - | 70°C | - | - | 3.5 wt% NaCl
10.1039/c9ta05909a | GO-G0/PTFE membrane | Graphene Oxide (GO), Polyamidoamine (PAMAM) G0 dendrimers, PTFE | PAMAM G0 | 4 wt% | Pervaporation (PV) Desalination | NaCl | Pervaporation (PV) | 31 kg m-2 h-1 | Flux | - | 30°C | 0.1 kPa | - | 3.5 wt% NaCl
10.1039/d0en00613k | functionalized nanolaminate membranes | Cellulose nanofibers (CMF) | - | - | Nanofiltration | NaCl | Pressure-driven filtration | - | - | 0.82 | - | - | - | 0.1 M
10.1039/d0na00403k | FLG-WJM(0.65) | Polyvinylidene fluoride (PVDF) | graphene | 0.65 g/L | - | NaCl | Membrane Distillation (DCMD) | 28.4 Lm-2h-1 | Flux | 0.997 | 60°C | - | - | 0.6 M
10.1039/d0na00403k | FLG-WJM(0.65) | Polyvinylidene fluoride (PVDF) | graphene | - | - | NaCl | Membrane Distillation (DCMD) | 7 Lm-2h-1 | Flux | 0.99999 | 48.8°C | - | - | 4 M
10.1039/d0na00403k | FLG-WJM(0.65) | Polyvinylidene fluoride (PVDF) | graphene | - | - | NaCl | Membrane Distillation (DCMD) | 15.7 Lm-2h-1 | Flux | 0.99994 | 65.8°C | - | - | 4 M
10.1039/d0na00403k | FLG-WJM membranes | Polyvinylidene fluoride (PVDF) | graphene | 0.07 | - | NaCl | Membrane Distillation (DCMD) | 9.05 Lm-2h-1 | Flux | 0.99996 | ~55°C | - | - | 0.6 M (35 g/L)
10.1039/d0na00403k | GNPs-UW membranes | Polyvinylidene fluoride (PVDF) | Graphene nanoplatelets | 0.1 | - | NaCl | Membrane Distillation (DCMD) | 0.3 Lm-2h-1 | Flux | 0.99984 | ~55°C | - | - | 0.6 M (35 g/L)
10.1021/acs.estlett.0c00143 | Air-rGO | Reduced Graphene Oxide (rGO) | - | - | Nanofiltration | NaCl | Pressure-driven | - | - | 0.83 | 150℃ | 6 bar | - | NaCl: 1 g/L
10.1021/acs.iecr.0c03648 | MOF/PVDF Mixed Matrix Membrane | Polyvinylidene fluoride (PVDF) | MW-UiO-66 | 30 wt% | Water desalination | NaCl | Nanofiltration (NF) / Mixed Matrix Membrane | - | - | 0.96 | - | - | - | -
10.1021/acs.iecr.0c03648 | U-20%-30% MMM | Polyvinylidene fluoride (PVDF) | MW-UiO-66 | 30 wt% | Water desalination | NaCl | Mixed Matrix Membrane (Nanofiltration) | - | - | 0.96 | - | - | - | -
10.1021/acs.iecr.5b04439 | Ethenylene-bridged organosilica membrane | Ethenylene-bridged organosilica (BTESEthy) | - | - | Desalination | NaCl | Pervaporation | 14.2 kg m-2 h-1 | Flux | 0.996 | 70 °C | - | - | -
10.1021/acs.iecr.5b04439 | BTESEthy membrane | Ethenylene-bridged organosilica (BTESEthy) | - | - | Desalination | NaCl | Pervaporation | 4.8 kg·m-2·h-1 | Flux | >99.5% | 25°C | - | - | 2000 ppm
10.1021/acs.iecr.5b04439 | BTESEthy membrane | Ethenylene-bridged organosilica (BTESEthy) | - | - | Desalination | NaCl | Pervaporation | 3.8 kg·m-2·h-1 | Flux | >99.5% | 25°C | - | - | 35000 ppm
10.1021/acsami.0c06902 | P-0, D4-0, D4-12 PVDF hollow fiber membranes | PVDF | - | - | Direct Contact Membrane Distillation (DCMD) | NaCl | Membrane Distillation (DCMD) | 31.1 L m-2 h-1 | Flux | - | 80 °C | - | - | 35 g/L NaCl
10.1021/acsami.0c10301 | GOQD-embedded PA TFN membrane | Polyamide (PA), Graphene oxide quantum dots (GOQD), Trimesoyl chloride (TMC) | GOQD, N/S-d-GOQD | - | Reverse Osmosis (RO) | NaCl | Reverse Osmosis | - | - | 0.971 | - | - | - | -
10.1021/acsami.0c10301 | N/S-d-GOQD@PA TFN membrane | Polyamide (PA), N/S-d-GOQD, TMC | N/S-d-GOQD | - | Reverse Osmosis (RO) | NaCl | Reverse Osmosis | - | - | 0.971 | - | - | - | -
10.1021/acsami.0c10301 | S-d-GOQD@PA TFN membrane | Polyamide (PA), S-d-GOQD | S-d-GOQD | - | Reverse Osmosis (RO) | NaCl | Reverse Osmosis | - | - | 0.806 | - | - | - | -
10.1021/acsami.0c10301 | N/S-d-GOQD@PA TFN membrane | Polyamide (PA), N/S-d-GOQD | N/S-d-GOQD | 0.5 wt% | Reverse Osmosis (RO) | NaCl | Reverse Osmosis | - | - | 0.971 | - | - | - | -
10.1021/acsami.1c03628 | TMC-cross-linked COF-based membrane | Covalent Organic Framework (COF): TpPa | Trimesoyl chloride (TMC) | - | Desalination | NaCl | Reverse Osmosis (RO) | - | - | 0.933 | - | 5 bar | - | -
10.1021/acsami.1c03628 | PaTp0.05%−TMC0.2%/30 membrane | Covalent Organic Framework (COF): TpPa | Trimesoyl chloride (TMC), PaTp | 0.2 wt%, 0.05% | Desalination | NaCl | Reverse Osmosis (RO) | 4.02 L m−2 h−1 | Flux | 0.933 | - | - | - | -
10.1021/acsami.1c03628 | PaTp0.05%−TMC0.2%/30 membrane | Covalent Organic Framework (COF): TpPa | Trimesoyl chloride (TMC), PaTp | 0.2 wt%, 0.05% | Desalination | NaCl | Reverse Osmosis (RO) | - | - | 0.933 | - | - | - | -
10.1021/acsami.1c07673 | Nanovoid-enhanced TFC membrane | Polyamide (PA) | ZIF-67 | 0.1 wt% | Brackish water reverse osmosis (BWRO) | NaCl | Reverse Osmosis (RO) | - | - | 0.9928 | - | 20 bar | - | -
10.1021/acs.est.7b05341 | CNT TFC-FO membrane | Polyamide (PA), CNT | Carbon Nanotubes (CNTs) | - | Forward Osmosis (FO) | NaCl | Forward Osmosis (FO) | 61.0 LMH | Flux | - | 25°C | - | - | 2.0 M NaCl
10.1021/acs.estlett.0c00143 | rGO | Reduced Graphene Oxide | - | - | Water | NaCl | - | - | - | 0.83 | - | - | - | -
10.1021/acs.estlett.0c00143 | Air-rGO | Reduced Graphene Oxide | - | - | Water | NaCl | - | - | - | 0.83 | - | - | - | -
10.1021/acs.estlett.0c00143 | Air-rGO | rGO | - | - | Water | NaCl | Nanofiltration | - | - | 0.83 | 150℃ | 6 bar | - | 1 g/L
10.1021/acsami.6b14223 | TFC | PA | - | - | FO | NaCl | FO | 26.2 LMH | Flux | - | - | - | - | 1000 ppm (NaCl)
10.1021/acsami.6b14223 | TFN-U2 | PA | UiO-66 | 0.1 wt% | FO | NaCl | FO | 20.7 LMH | Flux | - | - | - | - | 1 M (NaCl, draw solution)
10.1021/acsami.6b14223 | TFN-U2 | Polyamide, polysulfone | UiO-66 (Zr-MOF) | 0.1 wt% | FO | NaCl | FO | 27 LMH | Flux | - | - | - | - | 2 M (NaCl, draw solution)
10.1021/acsami.8b04630 | 2D hydrocarbon polymer membranes | 2D Hydrocarbon Polymer (PG-ESX) | - | - | Molecular Dynamics Simulation for RO | NaCl | Reverse Osmosis (simulation) | - | - | 1 | - | - | - | -
10.1021/acsapm.9b00087 | PSF:PAni composite membrane | Polysulfone (PSF), Polyaniline (PAni) | - | - | Forward osmosis (FO) performance | NaCl | Forward osmosis (FO) | 12.7 LMH | Flux | - | - | - | - | -
10.1021/acsnano.7b05124 | MoS2/SY Membrane | MoS2 | SY | - | Forward Osmosis | NaCl | Forward Osmosis | 2.5 L m-2 h-1 | Flux | ~99% | - | - | - | 0.1 M NaCl, 3 M Sucrose
10.1021/acssuschemeng.5b00234 | Loose NF membrane | Piperazine-based polyamide | - | - | Water treatment | NaCl | Nanofiltration | - | - | 0.08 | 50°C | 10.6 bar | - | 2000 ppm
10.1021/acssuschemeng.8b01407 | PVDF Membrane | PVDF | - | - | Membrane Distillation | NaCl | Membrane Distillation | 12.1 L h⁻¹ m⁻² | Flux | 0.998 | - | - | - | -
10.1002/aic.13898 | CAP-CA dual-layer hollow fiber membrane | Cellulose Acetate Propionate (CAP), Cellulose Acetate (CA) | - | - | Forward Osmosis | NaCl | Forward Osmosis | 17.5 L m-2 h-1 | Flux | - | - | 1 bar | - | 2.0 M NaCl draw solution
10.1002/aic.15012 | I-TFC-m membrane | polyamide | Hyperbranched polyglycerol (HPG) | - | oil-water emulsion | NaCl | Forward Osmosis (FO) / Oily wastewater treatment | 15.3 L m⁻² h⁻¹ | Flux | - | - | - | - | 1 M NaCl draw, DI water feed
10.1002/aic.15012 | III-TFC-m membrane | polyamide | Hyperbranched polyglycerol (HPG) | - | oil-water emulsion | NaCl | Forward Osmosis (FO) / Oily wastewater treatment | 9.6 L m⁻² h⁻¹ | Flux | - | - | - | - | 1 M NaCl draw, DI water feed
10.1002/app.43372 | PVDF/CaCO3 hybrid hollow fiber membrane | PVDF, CaCO3 | CaCO3 | 2 wt% | - | NaCl | Direct Contact Membrane Distillation (DCMD) | 63.98 kg/(m2 h) | Flux | 0.9939 | 90°C | - | - | -
10.1002/app.45110 | TFC-PA | Polyamide, Polysulfone | - | - | - | NaCl | Reverse Osmosis | 42.5 L/m2 h | Flux | 0.991 | 25°C | 5.5 MPa | - | -
10.1002/app.45792 | semi-IPNs PDMS–PVDF | PDMS, PVDF | - | - | NaCl aqueous solution | NaCl | Vacuum Membrane Distillation (VMD) | 33 kg/(m2 h) | Flux | - | - | 85 kPa | - | 30 g/L
10.1002/app.45792 | semi-IPNs PDMS–PVDF | PDMS, PVDF | - | - | NaCl aqueous solution | NaCl | Vacuum Membrane Distillation (VMD) | 33 kg/(m2 h) | Flux | - | - | - | - | 30 g/L
10.1002/app.46110 | PA-TFC-HF | Polyamide (PA) | - | - | Water/NaCl | NaCl | Osmotic Pressure-Driven (OPD) process | 13 LMH | Flux | - | - | - | - | 0.6M NaCl
10.1002/app.49939 | TFC forward osmosis membrane | PVC, Cellulose Carbamate (CC) | CC | 0.1 | Brackish water desalination | NaCl | Forward Osmosis (FO) | 40.40 LMH | Flux | - | - | - | - | 1 M NaCl DS, DI water feed
10.1002/app.50000 | CTA/SiO2 nanocomposite membrane | CTA | SiO2 | 4 wt% | NaCl aqueous solution | NaCl | Pervaporation | 6.1, 4.8 (kg m⁻² h⁻¹) | Flux | >99% | 70°C | - | - | 30, 60 g/L NaCl
10.1002/app.50808 | PDA@CNTs incorporated PA TFN membrane | Polyamide (PA), Polydopamine (PDA), Carbon Nanotubes (CNTs) | PDA@CNTs | 1e-05 | NaCl solution | NaCl | Reverse Osmosis/Nanofiltration | 48.1 L m⁻² h⁻¹ | Flux | 0.998 | - | - | - | -
10.1002/app.50808 | PA TFN membrane | Polyamide (PA) | Amine-functionalized CNTs (CNT-NH2), Modified CNTs | 0.002 wt% | NaCl solution | NaCl | Reverse Osmosis/Nanofiltration | 58 LMH | Flux | - | - | - | - | -
10.1002/app.50808 | PA TFN membrane | Polyamide (PA) | Amine-functionalized CNTs (CNT-NH2), Modified CNTs (acid-treated) | 0.1% (w/v) | NaCl solution | NaCl | Reverse Osmosis/Nanofiltration | 71 LMH | Flux | - | - | - | - | -
10.1002/app.50808 | PA-CNTs@PDA-4 h membrane | Polyamide (PA) | CNTs@PDA-4 h | 1e-05 | NaCl solution | NaCl | Reverse Osmosis/Nanofiltration | 48.1 LMH | Flux | >99.7% | - | - | - | -
https://doi.org/10.1002/awwa.1051 | Batch NF | - | - | - | Nanofiltration (NF) | NaCl | Nanofiltration | 33 L m-2 h-1 | Flux | - | - | - | - | 2 N NaCl
10.1039/b924553g | PPESK membrane | Poly(phthalazinone ether sulfone ketone) (PPESK) | - | - | Reverse Osmosis (RO) | NaCl | Reverse Osmosis | 22.9 L m-2 h-1 | Flux | 0.992 | 25°C | 1.6 MPa | - | 2000 ppm NaCl
10.1039/b924553g | PPESK membrane | Poly(phthalazinone ether sulfone ketone) (PPESK) | - | - | Reverse Osmosis (RO) | NaCl | Reverse Osmosis | 66.7 L m-2 h-1 | Flux | 0.992 | 80°C | 1.6 MPa | - | 2000 ppm NaCl
10.1039/c2gc16668b | Full scale spiral wound MD-modules | - | - | - | Membrane Distillation (AGMD) | NaCl | Air Gap Membrane Distillation (AGMD) | 6.5 L h m-2 | Flux | - | - | - | - | -
10.1039/c7ra08351c | MM-6h | Polyamide (PA), PAAm-grafted MWCNTs | PAAm-grafted MWCNTs | 0.005 wt% | Reverse Osmosis | NaCl | Reverse Osmosis | 48.4 L m-2 h-1 | Flux | 0.989 | - | - | - | -
10.1039/c7ra12474k | PSF-CF/PP nano fibrous membrane | Polysulfone (PSF), Polypropylene (PP) | Cera Flava (CF) | 10 v/v% | Desalination | NaCl | Membrane Distillation (MD) | 6.4 LMH | Flux | 0.998 | - | - | - | 30 g L-1 NaCl
10.1039/c7ra12474k | PSF-CF/PP membrane | Polysulfone (PSF), Polypropylene (PP) | Cera Flava (CF) | 10 v/v% | Desalination | NaCl | Membrane Distillation (MD) | 6.4 LMH | Flux | 0.998 | - | - | - | 30 g L-1
10.1039/c8ra08369j | PSA composite membrane | PES, PAH, BDSC | - | - | Aqueous salt solution (NaCl) | NaCl | Nanofiltration | 34.2 L m-2 h-1 | Flux | - | - | - | 9 | -
10.1039/c8ra08369j | PSA composite membrane | PES, PAH, BDSC | - | - | Aqueous salt solution (NaCl) | NaCl | Nanofiltration | 34.2 L m-2 h-1 | Flux | 0.568 | - | - | - | -
10.1246/cl.151096 | Semi-aromatic polyamide/MSS nanocomposite membrane | m-phenylenediamine, Cyclohexane-1,3,5-tricarbonyl chloride, Mesoporous silica spheres (MSS) | Mesoporous silica spheres (MSS) | - | Desalination | NaCl | Reverse Osmosis (RO) | 65.09 L m⁻² h⁻¹ | Flux | 0.955 | - | 1.5 MPa | - | 2000 mg/L NaCl
10.1039/d0ta05790h | rGO/PB membrane | Reduced Graphene Oxide (rGO), Prussian Blue (PB) | Prussian Blue (PB) | - | Desalination (Vacuum-assisted evaporation) | NaCl | Membrane Distillation (Vacuum-assisted) | 202.2 LMH | Flux | - | 70 °C | - | - | 3.5 wt% NaCl
10.1039/d0ta05790h | rGO/PB membrane | Reduced Graphene Oxide (rGO), Prussian Blue (PB) | Prussian Blue (PB) | - | Desalination (Vacuum-assisted evaporation) | NaCl | Membrane Distillation (Vacuum-assisted) | 202 LMH | Flux | >99.9% | 70 °C | - | - | 3.5 wt% NaCl
10.1039/d1qm00122a | TFC-2 | Polyamide (PA); Polyethylenimine (PEI) | - | - | Desalination | NaCl | Reverse Osmosis | 48.0 L m-2 h-1 | Flux | - | - | - | - | 2000 ppm NaCl
10.1039/d1qm00122a | TFC-4 | Polyamide (PA); Polyethylenimine (PEI); Polyaspartic acid (PASP); Fe(III) | - | - | Desalination & Stability | NaCl | Reverse Osmosis | 70 L m-2 h-1 | Flux | 0.989 | - | - | - | 2000 ppm NaCl; Artificial seawater (26.73 g L-1 NaCl, 3.25 g L-1 MgSO4, 1.15 g L-1 CaCl2, 2.26 g L-1 MgCl2, 0.026 g L-1 AlCl3, 1.5 mg L-1 HA)
10.5004/dwt.2011.2789 | TFN membrane | polyamide | - | - | water, NaCl | NaCl | reverse osmosis (RO) | 40.9 L/m2 h | Flux | 0.985 | 25°C | 1.6 MPa | - | 2000 ppm NaCl
10.1021/es302867f | NF90 | Polyamide | - | - | Reverse Osmosis (RO) | NaCl | Reverse Osmosis | 2.30 L m-2 h-1 | Flux | 0.937 | - | - | - | -
10.1021/es401555x | CTA/dioxane/acetone/acetic acid membrane | Cellulose triacetate (CTA) | - | - | Forward Osmosis (FO) | NaCl | Forward Osmosis | 22.7 L m-2 h-1 | Flux | - | Room temp (20-25℃) | - | - | 2.0 M NaCl DS
10.1016/j.carbon.2016.05.016 | CNTH-750 | - | CNT | - | Aqueous | NaCl | Direct Contact Membrane Distillation (DCMD) | 10 Kg/m2.h | Flux | ~75% | 80℃ | - | - | 10,000 mg/L
10.1016/j.carbon.2017.03.005 | rGO membrane | rGO | - | - | Aqueous | NaCl | Forward Osmosis (FO) | 20.1 LMH | Flux | - | - | - | - | -
10.1016/j.carbon.2017.03.005 | pDA-rGO membrane | rGO | pDA | - | Aqueous | NaCl | Forward Osmosis (FO) | 36.6 L/m2·h | Flux | >90% | - | - | - | -
10.1016/j.carbon.2018.12.050 | Sandwich | GO, UiO-66 nanoparticles, Polydopamine (PDA) | UiO-66, PDA | - | Water/Salt (FO) | NaCl | Forward Osmosis (FO) | 25.52 LMH | Flux | - | - | - | - | 2 mol L-1 NaCl (draw)
10.1016/j.carbon.2018.12.050 | UiO-66/GO | GO nanosheets, UiO-66 nanoparticles, Polydopamine (PDA) | UiO-66 | - | Water/Salt (FO) | NaCl | Forward Osmosis (FO) | 29.16 LMH | Flux | - | - | - | - | 2 mol L-1 NaCl (draw)
10.1016/j.cej.2020.126295 | PVDF/TEP hollow fiber membrane | Polyvinylidene fluoride (PVDF), Triethyl phosphate (TEP) | PVDF/TEP | 12/88 wt% | Direct Contact Membrane Distillation (DCMD) | NaCl | Direct Contact Membrane Distillation (DCMD) | 20 kg/m2·h | Flux | 0.9999 | 60 ℃ | - | - | -
10.1016/j.cej.2021.128989 | Polyamide TFC FO membrane | Polyamide, Polysulfone | Phase transfer catalysts (DTAC, SDS, BS12) | - | Aqueous solution | NaCl | Forward Osmosis (FO) | 11.5 L m−2 h−1 | Flux | - | Room temperature | - | - | -
10.1016/j.ceramint.2016.04.183 | alumina membrane | alumina | - | - | Desalination | NaCl | Membrane Distillation (MD) | 21 L m-2 h-1 | Flux | >99% | 90 ℃ | - | - | 4 wt% NaCl
10.1016/j.ceramint.2020.06.141 | silylated M-4 membrane | Cordierite, FAS (1H,1H,2H,2H-perfluorooctriethoxysilane) | - | - | Desalination | NaCl | Membrane Distillation (MD) | 22.33 kg m-2 h-1 | Flux | 0.999 | 80 ℃ | - | - | 3.5 wt% NaCl
10.1016/j.ceramint.2020.06.141 | M-4 membrane | Cordierite, FAS (1H,1H,2H,2H-perfluorooctriethoxysilane) | - | - | Desalination | NaCl | Membrane Distillation (MD) | 22.33 kg m-2 h-1 | Flux | 0.999 | 80 ℃ | - | - | 3.5 wt% NaCl
10.1016/j.ces.2020.116276 | CTA/CNCs Nanocomposite | Cellulose Triacetate (CTA), Cellulose Nanocrystals (CNCs) | CNCs | - | NaCl/Water | NaCl | Pervaporation Desalination | 107.5 kg m-2 h-1 | Flux | - | - | - | - | 90 g/L NaCl
10.1016/j.ces.2020.116276 | CTA/CNCs Nanocomposite | Cellulose Triacetate (CTA), Cellulose Nanocrystals (CNCs) | CNCs | - | NaCl/Water | NaCl | Pervaporation Desalination | 58.5 kg m-2 h-1 | Flux | - | - | - | - | 200 g/L NaCl
10.1016/j.cherd.2015.10.008 | CNFs Modified CTA FO Membrane | Cellulose Triacetate (CTA), Carboxylated Carbon Nanofibers (CNFs) | Carboxylated CNFs | - | NaCl/Water | NaCl | Forward Osmosis (FO) | 15.6 L m-2 h-1 | Flux | - | - | - | - | 10 mM NaCl; 1 M NaCl Draw
10.1016/j.cherd.2015.10.008 | CNFs Modified CTA FO Membrane | Cellulose Triacetate (CTA), Carboxylated Carbon Nanofibers (CNFs) | Carboxylated CNFs | 0.5 wt% | NaCl/Water | NaCl | Reverse Osmosis (RO) test | - | - | 0.81 | - | 3 bar | - | 20 mM NaCl
10.1016/j.cherd.2015.10.008 | CNFs Modified CTA FO Membrane | Cellulose Triacetate (CTA), Carboxylated Carbon Nanofibers (CNFs) | Carboxylated CNFs | 0.5 wt% | NaCl/Water | NaCl | Forward Osmosis (FO) | 15.5 L m-2 h-1 | Flux | - | - | - | - | 10 mM NaCl; 1 M NaCl Draw
10.1016/j.cis.2010.09.005 | PVDF nanofiber membrane | Polyvinylidene fluoride (PVDF) | - | - | Air Gap Membrane Distillation (AGMD) | NaCl | Air Gap Membrane Distillation (AGMD) | 11.5 kg/h m2 | Flux | - | - | - | - | -
10.1016/j.cis.2010.09.005 | PVDF hollow fiber membrane | Polyvinylidene fluoride (PVDF) | - | - | Direct Contact Membrane Distillation (DCMD) | NaCl | Direct Contact Membrane Distillation (DCMD) | 41.5 kg/m2 h | Flux | 0.9999 | - | - | - | 3.5 wt.% NaCl
10.1016/j.cis.2010.09.005 | PVDF/PTFE hollow fiber membrane | Polyvinylidene fluoride (PVDF), PTFE particles | PTFE | 50 wt.% | Direct Contact Membrane Distillation (DCMD) | NaCl | Direct Contact Membrane Distillation (DCMD) | 40.4 kg/m2 h | Flux | 0.998 | - | - | - | 3.5 wt.% NaCl
10.1016/j.cis.2010.09.005 | Modified ceramic Al2O3 membrane | Alumina (Al2O3) | - | - | Direct Contact Membrane Distillation (DCMD) | NaCl | Direct Contact Membrane Distillation (DCMD) | 1.626 kg/m2 h | Flux | 0.96 | - | - | - | 0.001 M NaCl
10.1016/j.cis.2010.09.005 | Modified ceramic Al2O3 membrane | Alumina (Al2O3) | - | - | Direct Contact Membrane Distillation (DCMD) | NaCl | Direct Contact Membrane Distillation (DCMD) | 1.499 kg/m2 h | Flux | 1 | - | - | - | 1 M NaCl
10.1016/j.cis.2010.09.005 | Modified PP MXFR 3 membrane | Polypropylene (PP) | - | - | Direct Contact Membrane Distillation (DCMD) | NaCl | Direct Contact Membrane Distillation (DCMD) | 21.94 kg/m2 h | Flux | 1 | - | - | - | 1 wt.% NaCl
10.1016/j.cis.2010.09.005 | Macrovoid-free PVDF hollow fiber membrane | Polyvinylidene fluoride (PVDF) | PEG | - | Direct Contact Membrane Distillation (DCMD) | NaCl | Direct Contact Membrane Distillation (DCMD) | 67 kg/m2 h | Flux | - | - | - | - | 3.5 wt.% NaCl
10.1016/j.cis.2010.09.005 | Mixed matrix PVDF/Cloisite clay hollow fiber membrane | Polyvinylidene fluoride (PVDF) | Cloisite clay particles | - | Direct Contact Membrane Distillation (DCMD) | NaCl | Direct Contact Membrane Distillation (DCMD) | 79.2 kg/m2 h | Flux | 1 | - | - | - | 3.5 wt.% NaCl
10.1016/j.cis.2010.09.005 | PVDF/PTFE hollow fiber membrane | Polyvinylidene fluoride (PVDF) | PTFE | 50 wt.% | Direct Contact Membrane Distillation (DCMD) | NaCl | Direct Contact Membrane Distillation (DCMD) | 40.4 kg/m2 h | Flux | 0.998 | - | - | - | -
10.1016/j.cis.2010.09.005 | Composite hollow fiber membrane | Polymer hollow fiber | Silicone rubber | 5 g/L | Vacuum Membrane Distillation (VMD) | NaCl | Vacuum Membrane Distillation (VMD) | 3.5 L/h m2 | Flux | 0.99 | - | 0.078 MPa (downstream) | - | 5 g/L NaCl
10.1016/j.cis.2010.09.005 | Polytriﬂuoropropylsiloxane coated hollow fiber membrane | Polymer hollow fiber | Polytriﬂuoropropylsiloxane | - | Vacuum Membrane Distillation (VMD) | NaCl | Vacuum Membrane Distillation (VMD) | 3.7 L/h m2 | Flux | 0.946 | - | - | - | -
10.1016/j.cjche.2018.12.004 | HDPE/EVA co-blending hydrophobic microporous membrane | high-density polyethylene (HDPE), ethylene vinyl acetate (EVA) | - | - | polyester fabric supported | NaCl | Vacuum Membrane Distillation (VMD) | 23.87 kg·m-2·h-1 | Flux | ≥99.9% | 65 °C | - | - | 0.5 mol/L NaCl
10.1016/j.cjche.2018.12.004 | HDPE/EVA co-blending hydrophobic microporous membrane | HDPE, EVA | polymer | 20 wt% | water, NaCl | NaCl | Vacuum Membrane Distillation (VMD) | 23.87 kg·m-2·h-1 | Flux | ≥99.9% | - | 1 bar | - | -
10.1016/j.cjche.2018.12.004 | HDPE/EVA co-blending hydrophobic microporous membrane | HDPE, EVA | polymer | 23 wt% | water, NaCl | NaCl | Vacuum Membrane Distillation (VMD) | 20.49 kg·m-2·h-1 | Flux | ≥99.9% | - | - | - | -
10.1016/j.coche.2016.03.001 | PVDF nanofiber membrane | Polyvinylidene fluoride (PVDF) | - | - | Desalination (DCMD) | NaCl | Membrane Distillation (DCMD) | 18.9 kg/m2h | Flux | - | - | - | - | 3.5 wt% NaCl
10.1016/j.desal.2010.06.027 | #C-FO | Polyamide (PA), PES | - | - | Water/NaCl | NaCl | Forward Osmosis (FO) | 42.6 L/m2h | Flux | - | - | - | - | 0.5M NaCl draw
10.1016/j.desal.2010.07.046 | Virgin membrane | - | - | - | NaCl solution | NaCl | Reverse Osmosis (RO) | 9.7 L/m2h | Flux | - | - | 12 bar | - | 3.5% NaCl
10.1016/j.desal.2010.10.026 | Hybrid PVA/MA/silica membrane | Poly(vinyl alcohol) (PVA), Maleic acid (MA), Silica (SiO2) | Silica | - | NaCl-water | NaCl | Pervaporation | 11.7 kg/m2h | Flux | 0.999 | - | - | - | -
10.1016/j.desal.2010.10.026 | Hybrid PVA/MA/silica membrane | Poly(vinyl alcohol) (PVA), Maleic acid (MA), Silica (SiO2) | - | - | Salt-water | NaCl | Pervaporation | 11.7 kg/m2h | Flux | 0.999 | 65℃ | - | - | -
10.1016/j.desal.2011.02.007 | Aluminium PVD modified PSf membrane | Polysulfone (PSf), Aluminium (Al) | Aluminium | - | NaCl solution | NaCl | Nanofiltration (NF) | 16.4 L/m2h | Flux | 0.4222 | - | 2 bar | - | NaCl: 3500 ppm
10.1016/j.desal.2013.01.021 | Flat-sheet PSf membrane | Polysulfone (PSf) | - | - | Direct contact membrane distillation (DCMD) | NaCl | Membrane Distillation | 30.0 kg m−2 h−1 | Flux | - | 73°C | - | - | 35 g/L
10.1016/j.desal.2014.10.042 | TFC membrane | Sulfonated diamine SDADPS, TMC, Polysulfone | - | - | Aqueous solution | NaCl | Reverse Osmosis (RO) | 32 L/m2 h | Flux | 0.95 | - | 55 bar | - | 32,000 ppm
10.1016/j.desal.2014.10.042 | TFC aquaporin-based biomimetic membrane | Polyamide | Aquaporin Z proteoliposomes | - | Aqueous solution | NaCl | Reverse Osmosis (RO) | - | - | 0.97 | - | - | - | -
10.1016/j.desal.2014.11.019 | TFN0.1 | Polyamide (PA), Polysulfone (PSf) | NH2-TNTs | 0.1% (w/v) | Reverse Osmosis | NaCl | Reverse Osmosis | 57.90 L/m2·h | Flux | 85.87% (NaCl) | - | 1.5 MPa | - | -
10.1016/j.desal.2014.11.019 | TFN0.05 | Polyamide (PA), Polysulfone (PSf) | NH2-TNTs | 0.05% (w/v) | Reverse Osmosis | NaCl | Reverse Osmosis | 36.74 L/m2·h | Flux | 96.53% (NaCl) | - | - | - | -
10.1016/j.desal.2015.02.034 | Co-35 membrane | Silica, Cobalt oxide | Tricobalt tetroxide | 35 mol% | Desalination | NaCl | Desalination | 11.3 kg m−2 h−1 | Flux | >99.9% | 60℃ | - | - | 3.5 wt.% NaCl
10.1016/j.desal.2015.05.017 | PDMS-PVDF blend membrane | PVDF, PDMS | PDMS | - | Membrane Distillation (MD) | NaCl | Vacuum Membrane Distillation (VMD) | 15.23 kg/(m2·h) | Flux | >99.9% | 50℃ | 80 kPa | - | 20 g/L
10.1016/j.desal.2015.12.016 | Hollow fiber TFN membrane | Polyamide (PA), Polyethersulfone (PES) | AQP-incorporated proteoliposomes | - | Reverse Osmosis (RO) | NaCl | Reverse Osmosis (RO) | 40 L m−2 h−1 | Flux | 97.5% (NaCl) | - | 5 bar | - | 500 ppm NaCl
10.1016/j.desal.2016.02.005 | ZIF-8 membrane | ZIF-8 (Zeolitic Imidazolate Framework-8) | - | - | Pervaporation | NaCl | Pervaporation | 8.1 kg/(m2·h) | Flux | - | 50℃ | 1 bar | - | 2 wt.% NaCl
10.1016/j.desal.2016.04.024 | PP/EVA co-blending membrane | Isotactic Polypropylene (iPP), Ethylene Vinyl Acetate (EVA) | - | - | Vacuum Membrane Distillation (VMD) | NaCl | Vacuum Membrane Distillation (VMD) | 27.6 kg/(m2 h) | Flux | >99.9% | 70℃ | 3 kPa | - | 0.5 mol/L NaCl
10.1016/j.desal.2016.04.024 | PP/EVA co-blending membrane | Isotactic Polypropylene (iPP), Ethylene Vinyl Acetate (EVA) | - | - | Vacuum Membrane Distillation (VMD) | NaCl | Vacuum Membrane Distillation (VMD) | 27.6 kg/(m2 h) | Flux | 0.999 | 70℃ | 3 kPa | - | 0.5 mol/L NaCl
10.1016/j.desal.2016.09.017 | TFC FO | Polyketone, Polyamide | - | - | FO | NaCl | Forward Osmosis (FO) | 24.8 L m⁻² h⁻¹ | Flux | - | - | 19 bar | - | -
10.1016/j.desal.2016.09.017 | TFC FO | Polyketone, Polyamide | - | - | FO, PRO, PAO | NaCl | Forward Osmosis (FO), Pressure Retarded Osmosis (PRO), Pressurized Assisted Osmosis (PAO) | 25 L m⁻² h⁻¹ | Flux | - | - | 19 bar | - | -
10.1016/j.desal.2016.12.003 | CTA-ZnCl2/LA | Cellulose triacetate (CTA) | Lactic Acid (LA), Zinc Chloride (ZnCl2) | 02:01:00 | Forward Osmosis (FO) | NaCl | Forward Osmosis (FO) | 11.5 L/m²·h | Flux | 0.983 | - | - | - | 0.1 M NaCl (feed), 2 M Glucose (draw)
10.1016/j.desal.2017.01.021 | - | Crosslinked polyvinyl alcohol (PVA) nanofiber | - | - | Forward Osmosis (FO) | NaCl | Forward Osmosis (FO) | 83 L/m²·h | Flux | 0.997 | - | - | - | 2 M NaCl (draw solution)
10.1016/j.desal.2017.03.021 | TFC-type FO membranes | Polyamide (PA), PVDF/CNT | Carboxylic Carbon Nanotube (CNT) | - | Forward Osmosis (FO) | NaCl | Forward Osmosis (FO) | 31 L/m²·h | Flux | - | - | - | - | 2 M NaCl (draw solution)
10.1016/j.desal.2017.03.032 | PP/8% PVA-TX | Polypropylene (PP), Polyvinyl alcohol (PVA) | PVA | 8% w/v | Membrane Distillation (MD) | NaCl | Membrane Distillation (MD) | 6.9 LMH | Flux | 0.991 | - | - | - | 10 g/L NaCl
10.1016/j.desal.2017.04.016 | ZPMs | Polyamide (PA), Zwitterionic colloid nanoparticles (ZCPs) | Zwitterionic colloid nanoparticles (ZCPs) | - | Reverse Osmosis (RO) | NaCl | Reverse Osmosis (RO) | 37.3 L·m⁻²·h⁻¹ | Flux | - | 25℃ | 1.5 MPa | - | 2000 ppm NaCl
10.1016/j.desal.2017.04.016 | ZPM-2 | Polyamide (PA), ZCP2 nanoparticles | Zwitterionic colloid nanoparticles (ZCP2) | 0.10 wt% | Reverse Osmosis (RO) | NaCl | Reverse Osmosis (RO) | 37.3 L·m⁻²·h⁻¹ | Flux | 96.5% (salt) | 25℃ | 1.5 MPa | - | 2000 ppm NaCl
10.1016/j.desal.2017.05.019 | Intrinsically superhydrophobic PVDF membrane | Polyvinylidene fluoride (PVDF) | - | - | Direct Contact Membrane Distillation (DCMD) | NaCl | Membrane Distillation (MD) | 90 LMH | Flux | >99.99% (salt) | 60℃ | - | - | -
10.1016/j.desal.2017.11.046 | AqpZ-based membrane | AqpZ | Aquaporin Z (AqpZ) | - | - | NaCl | - | - | - | ~100% | - | - | - | -
10.1016/j.desal.2017.11.046 | Graphene Oxide Framework (GOF) membrane | GO (Graphene Oxide) | - | - | - | NaCl | - | - | - | ~50% | - | - | - | -
10.1016/j.desal.2017.11.046 | AqpZ-based PRL membrane | AqpZ, ABA block copolymer, cellulose acetate (CTA) | AqpZ | - | FO/RO system | NaCl | Forward Osmosis / Reverse Osmosis | - | - | 0.3 | - | - | - | -
10.1016/j.desal.2017.11.046 | AQP-based TFN membrane | Polyamide, proteoliposomes (AQPs) | AQPs | - | RO system | NaCl | Reverse Osmosis | - | - | ~97% | - | 5 bar | - | -
10.1016/j.desal.2017.11.046 | PRL GO membrane | GO, polydopamine, Al2O3 | - | - | Pervaporation (PV) system | NaCl | Pervaporation | 48.4 L m−2 h−1 | Flux | 0.997 | 90℃ | - | - | 3.5 wt%
10.1016/j.desal.2017.12.041 | PVDF/PTFE Hollow Fiber | PVDF | PTFE | 1 wt% | Direct Contact Membrane Distillation | NaCl | Membrane Distillation | 28.3 kg m⁻² h⁻¹ | Flux | 0.9999 | - | - | - | 3.5 wt% NaCl
10.1016/j.desal.2018.01.037 | - | Polyamide | - | - | Reverse Osmosis | NaCl | Reverse Osmosis | - | - | 0.983 | - | - | - | -
10.1016/j.desal.2018.02.008 | MoS2-coated-FO membrane | Polyethersulfone (PES), MoS2 | - | - | Forward Osmosis | NaCl | Forward Osmosis | 27.15 LMH | Flux | - | - | - | - | -
10.1016/j.desal.2018.03.031 | CS/GO MMM | Chitosan (CS), Graphene Oxide (GO) | GO | 1 wt% | Pervaporation desalination | NaCl | Pervaporation | 30.0 kg/m²·h | Flux | 0.9999 | 81°C | - | - | 5 wt% NaCl
10.1016/j.desal.2018.03.031 | CS/GO MMMs | Chitosan (CS), Graphene Oxide (GO) | GO | 1 wt% | Pervaporation desalination | NaCl | Pervaporation | 30.0 kg/m²·h | Flux | 0.9999 | 81°C | - | - | 5 wt% NaCl
10.1016/j.desal.2018.03.031 | CS/GO MMMs | Chitosan (CS), Graphene Oxide (GO) | GO | 1 wt% | Pervaporation desalination | NaCl | Pervaporation | 27.6 kg/m²·h | Flux | 0.9999 | 81°C | - | - | 10 wt% NaCl
10.1016/j.desal.2018.07.026 | 0.5DA@PTFE-4 | Polytetraﬂuoroethylene (PTFE), Dopamine (DA) | - | - | Vacuum Membrane Distillation | NaCl | Vacuum Membrane Distillation (VMD) | 89.6 kg/m²·h | Flux | - | 70°C | - | - | 3.5 wt% NaCl
10.1016/j.desal.2018.07.026 | Mixed matrix PVDF hollow ﬁber | Polyvinylidene ﬂuoride (PVDF) | - | - | Direct Contact Membrane Distillation | NaCl | Direct Contact Membrane Distillation (DCMD) | 79.2 kg/m²·h | Flux | - | - | - | - | 3.5 wt% NaCl
10.1016/j.desal.2018.07.026 | PVDF-based hollow ﬁber | Polyvinylidene ﬂuoride (PVDF) | - | - | Direct Contact Membrane Distillation | NaCl | Direct Contact Membrane Distillation (DCMD) | 98.6 kg/m²·h | Flux | - | - | - | - | 3.5 wt% NaCl
10.1016/j.desal.2019.04.005 | Cotton-CNT fabric | Cotton, Carbon Nanotube (CNT) | CNT | - | Solar-driven evaporation | NaCl | Solar Desalination | 1.59 Kg m−2 h−1 | Flux | - | - | - | - | 3.5 wt% NaCl
10.1016/j.desal.2019.04.005 | Cotton-CNT fabric on PS foam | Cotton, CNT, PS foam | CNT | - | Solar-driven evaporation | NaCl | Solar Desalination | 1.59 Kg m−2 h−1 | Flux | 0.896 | - | - | - | 3.5 wt% NaCl
10.1016/j.desal.2020.114697 | ZIF-8 membrane on alumina hollow fiber | ZIF-8, Alumina (Al2O3) | Zinc (Zn), ZIF-8 | - | Forward Osmosis (FO) | NaCl | Forward Osmosis (FO) | 12.25 L/m2 h | Flux | - | - | - | - | 100,000 ppm NaCl (draw)
10.1016/j.desal.2020.114697 | ZIF-8 membrane | ZIF-8, Alumina (Al2O3) | - | - | Forward Osmosis (FO) | NaCl | Forward Osmosis (FO) | 6.11 L/m2 h | Flux | - | - | - | - | 0.5 M NaCl (draw), 0.1 M salt solutions (feed)
10.1016/j.desal.2020.114709 | TFC | Polyamide (PA) | - | - | Nanofiltration (NF) | NaCl | Nanofiltration (NF) | 35.8 L/m2 h | Flux | - | - | 0.2 MPa (2 bar) | - | -
10.1016/j.desal.2020.114795 | TFN50 | Polyamide (PA) | GO, AQN | 0.005 wt%, 0.2 wt% | Forward Osmosis (FO) | NaCl | Forward Osmosis (FO) | 24.1 L m-2 h-1 | Flux | - | - | - | - | 0.5 M NaCl DS, DI water FS
10.1016/j.desal.2020.114852 | Nanoparticle-intercalated GO membrane | GO nanosheets, SiO2 nanoparticles, PAN | SiO2 nanoparticles | - | Membrane Distillation (MD) | NaCl | Membrane Distillation (MD) | 13.6 kg m-2 h-1 | Flux | 0.9999 | - | - | - | 35 g L-1 NaCl
10.1016/j.desal.2020.114852 | GO/Chitosan composite membrane | Chitosan | GO nanosheets | - | Pervaporation | NaCl | Pervaporation | 30 kg m-2 h-1 | Flux | 0.9999 | 81 °C | - | - | 5 wt% NaCl
10.1016/j.desal.2020.114852 | Thin film nanocomposite pervaporation membrane | Electrospun poly-acrylonitrile, GO-PVA-GA | GO, PVA, GA | - | Pervaporation | NaCl | Pervaporation | 69.1 L m-2 h-1 | Flux | 0.999 | 70 °C | - | - | 35 g L-1 NaCl
10.1016/j.desal.2020.114852 | Layer-by-layer modified polyamide TFC | Polyamide | PEI, GO | - | Pervaporation | NaCl | Pervaporation | 8 kg m-2 h-1 | Flux | 0.99 | - | - | - | 20 wt% NaCl
10.1016/j.jece.2021.105762 | Nanocomposite membrane | GO, Cellulose | - | - | Brackish Water | NaCl | Reverse Osmosis | - | - | 0.9608 | - | - | - | -
10.1016/j.jece.2021.105762 | Bilayered CNM membrane | MWCNT | - | - | Aqueous Solution | NaCl | Forward Osmosis (FO) | 126 kg m−2 h−1 | Flux | - | - | - | - | 2 × 10−3 M NaCl
10.1016/j.jece.2021.105762 | PVA/C-MWCNT/MA membrane | PVA | Carboxylated MWCNTs (C-MWCNTs) | - | Aqueous Solution | NaCl | Pervaporation (PV) | 6.96 kg m−2 h−1 | Flux | 0.9991 | Room temperature | - | - | 35,000 ppm
10.1016/j.jnoncrysol.2016.05.031 | Nickel oxide silica membrane | Nickel oxide silica | Nickel oxide (Ni) | - | Desalination (Pervaporation) | NaCl | Pervaporation | 7.3 kg m−2 h−1 | Flux | - | - | - | - | -
10.1016/j.jtice.2017.07.027 | IL Modiﬁed RO Membrane | Polyamide, Ionic Liquid ([MMIM][DMP]) | - | - | Reverse Osmosis (RO) | NaCl | Reverse Osmosis (RO) | 20.8 L m⁻² h⁻¹ | Flux | 0.958 | 25°C | - | - | 1000 mg/L NaCl
10.1016/j.jtice.2017.07.027 | IL Modiﬁed RO Membrane | Polyamide, Ionic Liquid ([MMIM][DMP]) | - | - | Reverse Osmosis (RO) | NaCl | Reverse Osmosis (RO) | 33.8 L m⁻² h⁻¹ | Flux | 0.932 | 110°C | - | - | 1000 mg/L NaCl
10.1016/j.jtice.2017.07.027 | IL Modiﬁed RO Membrane | Polyamide, Ionic Liquid ([MMIM][DMP]) | - | - | Reverse Osmosis (RO) | NaCl | Reverse Osmosis (RO) | 38.0 L m⁻² h⁻¹ | Flux | 0.892 | 140°C | - | - | 1000 mg/L NaCl
10.1016/j.jwpe.2020.101366 | HTI CTA | Cellulose triacetate (CTA) | - | - | Forward Osmosis (FO) / Reverse Osmosis (RO) | NaCl | Forward Osmosis / Reverse Osmosis | 0.61 L/m2.h | Flux | - | - | - | - | -
10.1016/j.memsci.2010.01.057 | PVDF-HFP | Poly(vinylidene fluoride-co-hexafluoropropylene) (PVDF-HFP) | PVDF-HFP; PEG | 19.1 wt%; 4.99 wt% | NaCl Aqueous Solution | NaCl | Direct Contact Membrane Distillation (DCMD) | 4.41 L/h m² | Flux | 0.9995 | - | - | - | 0.1 M NaCl
10.1016/j.memsci.2010.11.014 | TFC FO membrane | Polyamide (PA), polysulfone (PSf) | PSf | 12 wt% | Forward Osmosis (FO) | NaCl | Forward Osmosis | 5.4 L m−2 h−1 | Flux | - | 25 °C | - | - | -
10.1016/j.memsci.2011.02.045 | BPA composite membrane | Polyamide, Polysulfone | - | - | Reverse Osmosis (RO) | NaCl | Reverse Osmosis | 4.0 L/m^2 h | Flux | 0.952 | - | - | - | -
10.1016/j.memsci.2011.03.044 | Pristine RO membrane | Polyamide | - | - | NaCl aqueous solution | NaCl | Reverse Osmosis | 31 L h-1 m-2 | Flux | - | 25°C | - | - | 0.55 M NaCl
10.1016/j.memsci.2011.03.044 | Aged RO membrane | Polyamide | - | - | NaCl solution | NaCl | Reverse Osmosis | 31 L h-1 m-2 | Flux | - | - | - | 6.9 | 0.55 M NaCl
10.1016/j.memsci.2013.06.037 | PTFE hollow fiber membrane | PTFE | - | - | Sodium chloride solution | NaCl | Vacuum Membrane Distillation (VMD) | 17.5 kg/h m² | Flux | 0.999 | 80 °C | -0.095 MPa | - | 30 g/L
10.1016/j.memsci.2013.11.027 | Trans-membrane (VMD) membrane | - | - | - | Aqueous NaCl Solution | NaCl | Vacuum Membrane Distillation (VMD) | 15.8 kg/m²·h | Flux | - | 80 ℃ | 30 kPa | - | 3.5% NaCl
10.1016/j.memsci.2013.11.027 | Trans-membrane (VMD) membrane | - | - | - | Aqueous NaCl Solution | NaCl | Vacuum Membrane Distillation (VMD) | 15.8 kg/m²·h | Flux | >98.5% | 80 ℃ | 30 kPa | - | 3.5% NaCl
10.1016/j.memsci.2013.12.066 | Polyamide–urethane membrane | Polyamide–urethane | - | - | Aqueous NaCl Solution | NaCl | Reverse Osmosis (RO) | 42 L/m²/h | Flux | 0.994 | - | 5.5 MPa | - | 3.5% NaCl
10.1016/j.memsci.2013.12.066 | High-flux PA TFC | Polyamide (PA) / PSF | o-ABA-TEA | 1.0 wt% | Desalination | NaCl | Reverse Osmosis | 1.81 m³/m²/day | Flux | 0.9941 | - | 800 psi (5.52 MPa) | - | 3.28 wt% NaCl
10.1016/j.memsci.2014.11.054 | TFN | Polyamide; Polysulfone | NaY Zeolite nanoparticles | 0.15 wt% | Brackish water desalination | NaCl | Reverse Osmosis | 1.78 m³/m²/day | Flux | 0.988 | 25 °C | 225 psi (1.55 MPa) | - | 2000 ppm NaCl
10.1016/j.memsci.2014.11.054 | TFN | Polyamide; Polysulfone | NaY Zeolite nanoparticles | 0.1 wt% | Brackish water desalination | NaCl | Reverse Osmosis | 1.62 m³/m²/day | Flux | >98.5% | - | 225 psi | - | 2000 ppm NaCl
10.1016/j.memsci.2014.11.054 | TFN | Polyamide; Polysulfone | NaY Zeolite nanoparticles | 0.1 wt% | Brackish water desalination | NaCl | Reverse Osmosis | 2.06 m³/m²/day | Flux | 0.984 | - | 225 psi | - | 2000 ppm NaCl
10.1016/j.memsci.2014.11.054 | TFN | Polyamide; Polysulfone | NaY Zeolite nanoparticles | 0.15 wt% | Brackish water desalination | NaCl | Reverse Osmosis | 2.06 m³/m²/day | Flux | 0.984 | - | 225 psi | - | 2000 ppm NaCl
10.1016/j.memsci.2014.11.054 | TFN | Polyamide; Polysulfone | NaY Zeolite nanoparticles | 0.15 wt% | Brackish water desalination | NaCl | Reverse Osmosis | 2.06 m³/m²/day | Flux | 0.984 | - | 225 psi | - | 2000 ppm NaCl
10.1016/j.memsci.2015.03.017 | PEI-PI NF membrane | P84 polyimide (PI), Polyethylenimine (PEI) | - | - | Water/NaCl filtration | NaCl | Nanofiltration | 1.55 m3 m-2 day-1 | Flux | 0.355 | - | - | - | 2.0 g L-1 NaCl
10.1016/j.memsci.2015.03.017 | Polyethylenimine modified nanofiltration membrane | P84 polyimide (PI), Polyethylenimine (PEI) | - | - | Water/NaCl filtration | NaCl | Nanofiltration | 1.55 m3 m-2 day-1 | Flux | 0.355 | - | - | - | 2.0 g L-1 NaCl
10.1016/j.memsci.2015.03.043 | Polyketone TFC-FO membrane | Polyketone (PK), Polyamide (PA) | - | - | Forward Osmosis (FO) | NaCl | Forward Osmosis | 29.3 L m-2 h-1 | Flux | - | - | - | - | 0.6 M NaCl (DS), pure water (FS)
10.1016/j.memsci.2015.03.043 | TFC-FO membranes | Polyketone (PK), Polyamide (PA) | - | - | Forward Osmosis (FO) | NaCl | Forward Osmosis | 24.4 L m-2 h-1 | Flux | - | - | - | - | 0.6 M NaCl (DS), DI water (FS)
10.1016/j.memsci.2015.03.050 | LBLn1.5°C | Polyethersulfone (PES) | PAH/PSS, LBL | - | Nanofiltration | NaCl | Nanofiltration | - | - | 0.335 | - | 2 bar | - | 1000 ppm
10.1016/j.memsci.2015.07.039 | BTESE/NTR-120 | BTESE, NTR | - | - | Reverse Osmosis (RO) | NaCl | Reverse Osmosis | - | - | 0.95 | - | - | - | 2000 ppm
10.1016/j.memsci.2015.07.039 | BTESE/NTR-120 | BTESE, NTR | - | - | Reverse Osmosis (RO) | NaCl | Reverse Osmosis | - | - | 0.96 | - | - | - | 2000 ppm
10.1016/j.memsci.2016.06.032 | Pristine polyamide membrane | Polyamide (PA) | - | - | Reverse osmosis (RO) | NaCl | Reverse osmosis (RO) | 41.6 L/m2 h | Flux | 0.987 | - | - | - | -
10.1016/j.memsci.2016.07.009 | TFC membrane | Polysulfone (PSf) ; Polyamide | GO-TiO2 | 0.5 wt% | Forward osmosis (FO) | NaCl | Forward osmosis (FO) | 12.5 L m–2 h–1 | Flux | - | - | - | - | 0.6 M NaCl
10.1016/j.memsci.2016.10.014 | Hollow Fiber Membrane Module | - | - | - | Reverse Osmosis (RO) | NaCl | Reverse Osmosis (RO) | - | - | 1 | 25°C | 55 bar | - | -
10.1016/j.memsci.2016.10.051 | Aquaporin-incorporated FO membrane | Polyamide (PA) | Aquaporins (AQP) | - | Forward Osmosis (FO) | NaCl | Forward Osmosis (FO) | 49.1 L m−2 h−1 | Flux | - | - | - | - | 1 M NaCl draw, DI water feed
10.1016/j.memsci.2016.10.051 | TFC-1 membrane | Polyamide (PA), substrate S-1 | - | - | Forward Osmosis (FO) | NaCl | Forward Osmosis (FO) | 31.8 L m−2 h−1 | Flux | - | - | - | - | 1 M NaCl draw, DI water feed
10.1016/j.memsci.2016.10.051 | AQP-TFC membrane | Polyamide (PA), Aquaporins (AQP) | Aquaporins (AQP) | - | Forward Osmosis (FO) | NaCl | Forward Osmosis (FO) | 49.1 L m−2 h−1 | Flux | - | - | - | - | 1 M NaCl draw
10.1016/j.memsci.2017.10.065 | PVDF electrospun membrane | Poly(vinylidene fluoride) (PVDF) | - | - | Water/Salt | NaCl | Membrane Distillation (MD) | 80 kg m−2 h−1 | Flux | > 99.99% | 70 °C | - | - | 0.5 M NaCl
10.1016/j.memsci.2017.11.023 | PP membrane | Polypropylene (PP) | - | - | NaCl solution desalination | NaCl | Vacuum Membrane Distillation (VMD) | 41.2 kg/(m2 h) | Flux | 0.9995 | - | - | - | -
10.1016/j.memsci.2017.11.065 | Ultrathin MXene membrane | MXene (Ti3C2Tx) | - | - | Desalination | NaCl | Pervaporation | 85.4 L m-2 h-1 | Flux | 0.995 | 65°C | - | - | NaCl: 3.5 wt%
10.1016/j.memsci.2017.11.065 | MXene membrane | MXene (Ti3C2Tx), PAN | - | - | Desalination | NaCl | Pervaporation | 85.4 L m-2 h-1 | Flux | 0.995 | - | - | - | NaCl: 3.5 wt%
10.1016/j.memsci.2017.11.065 | Ultrathin MXene membrane | MXene (Ti3C2Tx) | - | - | Desalination | NaCl | Pervaporation | 85.4 L m-2 h-1 | Flux | ~99.5% | 65°C | - | - | NaCl: 3.5 wt%
10.1016/j.memsci.2018.05.029 | GO-polymer membrane | GO-polymer | - | - | Water desalination | NaCl | Reverse Osmosis | 33.5 L m-2 h-1 | Flux | 98.5%(NaCl) | - | 10 bar | - | -
10.1016/j.memsci.2018.05.029 | GOP-H1.0 membrane | GO-polymer | - | - | Water desalination | NaCl | Reverse Osmosis | 52.3 L m-2 h-1 | Flux | - | - | 20 bar | - | -
10.1016/j.memsci.2018.05.067 | Dual-layer PVDF/PVDF-PVA Janus membrane | PVDF, PVDF-PVA | Cd | 15 wt% | Direct Contact Membrane Distillation (DCMD) | NaCl | Direct Contact Membrane Distillation (DCMD) | 118 kg·m-2·h-1 | Flux | >99.5% | 70°C | - | - | 3.5 wt% NaCl
10.1016/j.memsci.2018.05.067 | PVDF/PVDF-PVA Janus membrane | PVDF, PVDF-PVA | Cd | 15 wt% | Direct Contact Membrane Distillation (DCMD) | NaCl | Direct Contact Membrane Distillation (DCMD) | 165.3 kg·m-2·h-1 | Flux | - | 80°C | - | - | 3.5 wt% NaCl
10.1016/j.memsci.2018.10.015 | ZIF-8(M)/PA TFN membrane | Polyamide (PA); ZIF-8(M) nanoparticles; Polysulfone (PSf) | ZIF-8(M) nanoparticles | - | Reverse Osmosis (RO) | NaCl | Reverse Osmosis | - | - | 99.2%(NaCl) | - | - | - | -
10.1016/j.memsci.2019.03.004 | T-NIPS HFMs | Cellulose Acetate (CA) | PEG | 5 wt% | Osmotic/RO | NaCl | Reverse Osmosis (RO) / Pressure Retarded Osmosis (PRO) | 5 L m−2 h−1 (LMH) | Flux | - | 25°C | - | - | 2000 ppm
10.1016/j.memsci.2019.03.029 | iCVD modified ceramic membrane | Alumina (Al2O3) | 1H,1H,2H,2H-perfluorodecyl acrylate | - | Membrane Distillation (MD) | NaCl | Sweeping Gas Membrane Distillation (SGMD) | 11.11 kg m−2 h−1 | Flux | - | - | - | - | 4 wt% NaCl
10.1016/j.memsci.2019.05.023 | La25Y75-SiO2 | La/Y-codoped organosilica (BTESE-derived) | - | - | Pervaporation Desalination | NaCl | Pervaporation (PV) | 10.3 kg m-2 h-1 | Flux | - | Room temperature, 25℃, 60℃ | - | - | 3.5 wt% NaCl (simulated seawater)
10.1016/j.memsci.2019.05.023 | Co-doped TEOS-derived membrane | TEOS, Co-doped silica | Tricobalt tetroxide (Co3O4) | - | Pervaporation Desalination | NaCl | Pervaporation (PV) | 11.3 kg m-2 h-1 | Flux | >99.7% (NaCl) | 60℃ | - | - | 3.5 wt% NaCl
10.1016/j.memsci.2019.117480 | TFC NF membrane | Hyperbranched polyester amide (HPEA), Trimesoyl chloride (TMC) | - | - | Reverse Osmosis | NaCl | Reverse Osmination | 38 LMH | Flux | 93% (NaCl) | - | 0.6 MPa | - | -
10.1016/j.memsci.2019.117486 | GO-PVAm membrane | Graphene oxide (GO), Polyvinylamine (PVAm) | PVAm | 7 wt% | Desalination | NaCl | Desalination | 60.23 kg/(m2 h) | Flux | >99.9% | 70℃ | - | - | -
10.1016/j.memsci.2019.117518 | TFC RO Membrane | Polyamide (PA) | (3,3,3-Trifluoropropyl)trichlorosilane (TFPTCS) | 0.03 wt% | Water | NaCl | Reverse Osmosis (RO) | - | - | 0.97 | - | - | - | 2000 ppm NaCl
10.1016/j.memsci.2019.117783 | TFN membrane | Polyamide (PA) | NMPS | - | water, NaCl solution | NaCl | Reverse Osmosis (RO) | 55 L m⁻² h⁻¹ | Flux | 98.7%(NaCl) | - | - | - | 2 g/L
10.1016/j.memsci.2019.117783 | TFN membrane | Polyamide (PA) | NMPS | 0.135 mg/mL | water, NaCl solution | NaCl | Reverse Osmosis (RO) | 60 L m⁻² h⁻¹ | Flux | 98.6%(NaCl) | - | 16 bar | - | 2 g/L
10.1016/j.memsci.2019.117783 | TFN-0.135 membrane | Polyamide (PA) | NMPS | 0.135 mg/mL | water, NaCl solution | NaCl | Reverse Osmosis (RO) | 55 L m⁻² h⁻¹ | Flux | 98.7%(NaCl) | - | 16 bar | - | 2 g/L
10.1016/j.memsci.2020.117838 | c-GO–PVA membrane | Cross-linked Graphene Oxide - Polyvinyl alcohol (c-GO-PVA) | - | - | NaCl solution | NaCl | Pervaporation (PV) | 45 kg/(m²·h) | Flux | - | 65°C | - | - | 10 wt% NaCl
10.1016/j.memsci.2020.117838 | c-GO-PVA10 membrane | Cross-linked Graphene Oxide - Polyvinyl alcohol (c-GO-PVA) | - | - | NaCl solution | NaCl | Pervaporation (PV) | 41 kg/(m²·h) | Flux | 0.9999 | 65°C | - | - | 10 wt% NaCl
10.1016/j.memsci.2020.117871 | MXMA membrane | MXene (Ti₃C₂Tₓ), Maleic acid (MA) | - | - | NaCl solution | NaCl | Pervaporation (PV) | 22.8 kg m⁻² h⁻¹ | Flux | - | - | - | - | -
10.1016/j.memsci.2020.118065 | TFC-2 | Polyamide, COFs, Polysulfone (PSf) | - | - | Reverse Osmosis (RO) | NaCl | Reverse Osmosis (RO) | - | - | 99.2% (NaCl) | - | - | - | 2000 mg L-1 NaCl
10.1016/j.memsci.2020.118364 | hGOM4 | Graphene oxide (GO), Hexadecyltrimethoxysilane (HDTMS) | SiO2 nanoparticles | - | Vacuum membrane distillation (VMD) | NaCl | Membrane Distillation (MD) | 13.59 kg·m-2·h-1 | Flux | 0.9999 | 60 °C | - | - | 35 g·L-1 NaCl
10.1016/j.memsci.2020.118364 | hGOM4 | Graphene oxide (GO), Hexadecyltrimethoxysilane (HDTMS) | SiO2 nanoparticles | - | Vacuum membrane distillation (VMD) | NaCl | Membrane Distillation (MD) | 13.59 kg·m-2·h-1 | Flux | 0.9999 | 60 °C | - | - | 35 g·L-1 NaCl
10.1016/j.memsci.2020.118407 | TFC-HPμS membrane | Polyamide (PA), Polysulfone (PSf) | - | - | Seawater reverse osmosis (SWRO) | NaCl | Reverse osmosis (RO) | - | - | 99%(NaCl) | - | 55 bar | - | 35,000 mg L-1 NaCl
10.1016/j.memsci.2020.118995 | K-rGO membrane | - | - | - | Desalination | NaCl | Hydraulic pressure-driven separation | - | - | 0.91 | 150 ◦C | 6 bar | - | -
10.1016/j.memsci.2021.119395 | PA TFC SWRO membrane | Polyamide (PA) on polysulfone (PSf) | - | - | seawater (NaCl) | NaCl | reverse osmosis (SWRO) | - | - | 0.995 | - | - | - | -
10.1016/j.memsci.2021.119395 | SWRO membrane | Polyamide (PA), pilot-scale PSF | - | - | seawater | NaCl | reverse osmosis (SWRO) | - | - | 0.995 | - | - | - | -
10.1016/j.memsci.2021.119429 | ECTFE hollow fiber membrane | ECTFE (poly(ethylene chlorotrifluoroethylene)) | - | - | salt solution | NaCl | submerged vacuum membrane distillation (SVMD) | 10.8 L m−2 h−1 | Flux | 0.988 | - | - | - | -
10.1016/j.micromeso.2020.110360 | NaA zeolite membrane | NaA zeolite | - | - | Pervaporation | NaCl | Pervaporation (PV) | 9.58 kg m-2 h-1 | Flux | >99.9% | 348 K | - | - | 3.5 wt% (0.6 mol/L) NaCl
10.1016/j.seppur.2009.06.026 | PVDF hollow ﬁber membrane | Polyvinylidene ﬂuoride (PVDF) | LiCl, PEG 1500 | - | sodium chloride solution | NaCl | Direct Contact Membrane Distillation (DCMD) | 40.5 kg m−2 h−1 | Flux | 0.9999 | - | - | - | 3.5 wt%
10.1016/j.seppur.2009.06.026 | M-4 PVDF hollow ﬁber membrane | Polyvinylidene ﬂuoride (PVDF) | LiCl, PEG 1500 | - | sodium chloride solution | NaCl | Direct Contact Membrane Distillation (DCMD) | 40.5 kg m−2 h−1 | Flux | 0.9999 | - | - | - | 3.5 wt%
10.1016/j.seppur.2012.02.043 | PVDF hollow fiber | Polyvinylidene fluoride (PVDF) | PVDF, DOP | 12.74% , 58.44% | Membrane Distillation (DCMD) | NaCl | Membrane Distillation (DCMD) | 51.5 kg m⁻² h⁻¹ | Flux | 99.99%(NaCl) | 90 °C | - | - | 3.5 wt% NaCl
10.1016/j.seppur.2012.02.043 | PVDF hollow fiber | Polyvinylidene fluoride (PVDF) | c-butyrolactone (c-BL), Dioctyl phthalate (DOP) | - | Membrane Distillation (DCMD) | NaCl | Membrane Distillation (DCMD) | 51.5 kg m⁻² h⁻¹ | Flux | - | - | - | - | 3.5 wt% NaCl
10.1016/j.seppur.2012.02.043 | PVDF hollow fiber | Polyvinylidene fluoride (PVDF) | PVDF, DOP | 12.74%, 58.44% | Membrane Distillation (DCMD) | NaCl | Membrane Distillation (DCMD) | 51.5 kg m⁻² h⁻¹ | Flux | 99.99%(NaCl) | 90 °C | - | - | 3.5 wt% NaCl
10.1016/j.seppur.2015.10.028 | BT-HM50 membrane | HMTES; BTESE | - | - | 2000 ppm NaCl aqueous solution | NaCl | Reverse Osmosis (RO) | - | - | 95.5%(NaCl) | 25°C | 1.0 MPa | - | 2000 ppm NaCl
10.1016/j.seppur.2015.10.028 | BTESE membrane | BTESE | - | - | - | NaCl | Reverse Osmosis (RO) | - | - | 92% (NaCl) | - | - | - | -
10.1016/j.seppur.2015.10.028 | BTESE membrane | BTESE | - | - | - | NaCl | Reverse Osmosis (RO) | - | - | 86%(NaCl) | - | - | - | -
10.1016/j.seppur.2017.07.082 | PVDF-HFP/SiNPs hybrid membrane | PVDF-HFP | hydrophobic silica nanoparticles (SiNPs) | - | Desalination | NaCl | Membrane Distillation (DCMD) | 48.6 kg/m2h | Flux | 0.9999 | 80°C | - | - | 35 g/L NaCl
10.1016/j.seppur.2017.07.082 | electrospun hybrid membrane | PVDF-HFP | hydrophobic silica nanoparticles (SiNPs) | - | Desalination | NaCl | Membrane Distillation (DCMD) | 48.6 kg/m2h | Flux | 0.9999 | 80°C | - | - | 35 g/L NaCl
10.1016/j.seppur.2019.116063 | PES/sPSf hollow fiber membrane | Polyethersulfone (PES), sulfonated Polysulfone (sPSf) | - | - | Ultrafiltration (Literature comparison) | NaCl | Ultrafiltration (UF) | 12.8 L/m2h | Flux | 99%(NaCl) | - | 1 bar | - | NaCl: 2 g/L
10.1016/j.seppur.2019.116077 | PEI/GO LbL membrane | Polyethylenimine (PEI), Graphene Oxide (GO) | - | - | Pervaporation system | NaCl | Pervaporation (PV) | 8.4 kg/(m2 h) | Flux | ~99.9% | 65℃ | - | - | 20 wt% NaCl
10.1016/j.seppur.2020.116798 | TFC-M2 | Polyamide, CAB/PVB | Polyvinyl butyral (PVB) | 2 wt% | Forward Osmosis (FO) | NaCl | Forward Osmosis (FO) | 27.5 L.m-2.h-1 | Flux | - | - | - | - | 1M NaCl (draw solution)
10.1016/j.watres.2012.02.023 | HTI FO membrane | Cellulose triacetate | - | - | Forward Osmosis (FO), Reverse Osmosis (RO) | NaCl | Forward Osmosis (FO), Reverse Osmosis (RO) | - | - | 92.8%(NaCl) | - | - | - | -
10.1002/jctb.6455 | TFC FO membrane | Polysulfone (PSf), Polyamide (PA) | Graphene Oxide (GO) | 0.25 wt% | Forward Osmosis (FO) | NaCl | Forward Osmosis (FO) | 19.77 LMH | Flux | - | - | - | - | -
10.1002/jctb.6455 | TFC FO membrane | Polysulfone (PSf) | Halloysite Nanotubes (HNTs) | 0.5 wt% | Forward Osmosis (FO) | NaCl | Forward Osmosis (FO) | 27.7 LMH | Flux | - | - | - | - | 10 mM NaCl (feed), 2M NaCl (draw)
10.1002/jctb.6521 | TiO2 and Al2O3 modified CA FO membrane | Cellulose Acetate (CA) | Titanium Dioxide (TiO2) and Aluminum Oxide (Al2O3) nanoparticles | - | Forward Osmosis (FO) | NaCl | Forward Osmosis (FO) | 15 L/m² h⁻¹ | Flux | - | - | - | Neutral | 1 M NaCl (draw solution)
dx.doi.org/10.1021/la402895h | MFI Zeolite Membrane | Zeolite MFI | - | - | Reverse Osmosis | NaCl | Reverse Osmosis | 0.112 kg m−2 h−1 | Flux | - | - | 2 MPa | - | -
10.1002/mame.202000114 | PA-PEI membrane | Polyamide (PA), Polyethylenimine (PEI), MPD, TMC | - | - | Reverse Osmosis (RO) desalination | NaCl | Reverse Osmosis | 50.0 L m−2 h−1 | Flux | 0.988 | - | - | - | -
10.1002/mame.202000738 | Asymmetric PAN film | Polyacrylonitrile (PAN) | - | - | - | NaCl | - | 24.4 LMH | Flux | 0.999 | 50 °C | - | - | -
10.1002/mame.202000818 | TFC-PEI membrane | Polyamide (PA), Polyethylenimine (PEI), Polyethersulfone (PES) | - | - | Forward Osmosis (FO) | NaCl | Forward Osmosis | 16.1 L m−2 h−1 | Flux | - | - | - | - | -
10.1002/mame.202000818 | TFC-GO/MWCNT membrane | Polyamide (PA), GO/MWCNT | - | - | Forward Osmosis (FO) | NaCl | Forward Osmosis | 17.24 L m−2 h−1 | Flux | - | - | - | - | -
10.3390/membranes11070488 | ODA@GO TFN membrane | Polyamide (PA) | - | - | Seawater | NaCl | Reverse Osmosis (RO) | 59.6 L m−2 h−1 | Flux | 99.6%(NaCl) | - | ~55 bar | - | 32,000 ppm (NaCl)
10.3390/membranes11080588 | NTR-759HG | Polyamide, Polysulfone | - | - | Pure water, NaCl aqueous solution | NaCl | Reverse Osmosis (RO) | 70 LMH | Flux | 94%(NaCl) | 60 °C | 49 bar | - | 0.11 mol/L (NaCl)
10.3390/membranes11080592 | TFC | PA, PSf | - | - | Filtration | NaCl | RO/NF | - | - | 0.023 | - | - | - | -
https://doi.org/10.1007/s10570-018-1990-1(0123456789().,-volV()0123456789().,-volV) | Cross-flow RO membrane | Cellulose acetate (CA) | - | - | NaCl solution | NaCl | Reverse Osmosis (RO) | 28.26 L m-2 h-1 | Flux | - | 25 | 225 psi (15.5 bar) | 7 | 2000 ppm
10.1007/s10965-013-0134-4 | PVDF membrane | Polyvinylidene fluoride (PVDF) | - | - | Vacuum Membrane Distillation (VMD) | NaCl | Vacuum Membrane Distillation | 22.4 kg m-2 h-1 | Flux | 0.999 | 73°C | 31.5 kPa | - | 3.5 wt% NaCl
10.1007/s10965-013-0134-4 | PVDF membrane | Polyvinylidene fluoride (PVDF) | - | - | Vacuum Membrane Distillation | NaCl | Vacuum Membrane Distillation | 22.4 kg m-2 h-1 | Flux | 0.999 | 73°C | 31.5 kPa | - | 3.5 wt% NaCl
10.1007/s10965-018-1555-x | CA-PVA-PDA composite FO membrane | Cellulose acetate (CA) | Polyvinyl alcohol (PVA), Polydopamine (PDA) | - | Forward Osmosis | NaCl | Forward Osmosis | 16.72 LMH | Flux | - | - | - | - | 2.0 M NaCl
10.1007/s12182-017-0204-z | PVA/PAN composite PV membrane | Poly(vinyl alcohol) (PVA), Polyacrylonitrile (PAN) ultraﬁltration, Pyromellitic dianhydride (PMDA) | PMDA | 20 wt% | Wastewater (NaCl aqueous) | NaCl | Pervaporation | 32.26 L/(m² h) | Flux | 99.98%(NaCl) | - | - | - | 35,000 ppm NaCl
10.1007/s12182-017-0204-z | PVA/PAN composite membrane | PVA, PAN, PMDA | PMDA | 20 wt% | NaCl aqueous, Water | NaCl | Pervaporation | 16.47 L/(m² h) | Flux | 0.999 | - | - | - | 35,000 ppm NaCl
10.1007/s12182-017-0204-z | m-d composite | poly(vinyl alcohol) | - | - | NaCl, water | NaCl | Pervaporation | 65.1 l/(m2 h) | Flux | - | 100℃ | - | - | -
10.1007/s12182-017-0204-z | PMDA crosslinked PVA/PAN composite | PVA, PAN | PMDA | 20 wt% | NaCl, water | NaCl | Pervaporation | 32.26 l/(m2 h) | Flux | 0.9998 | 70℃ | - | - | 35000 ppm
10.2166/wst.2009.080 | PVDF hollow ﬁber membrane | PVDF, DMAc, PEG 1500 or LiCl | - | - | Direct contact membrane distillation (DCMD) system | NaCl | Direct Contact Membrane Distillation (DCMD) | 26.4 kg m-2 h-1 | Flux | 100%(NaCl) | - | - | - | 0.6 mol/L (0.6 M)
10.2166/wst.2009.080 | as-spun PVDF hollow ﬁber membrane | PVDF, DMAc, PEG 1500 or LiCl | - | - | Direct contact membrane distillation (DCMD) system | NaCl | Direct Contact Membrane Distillation (DCMD) | 26.4 kg m-2 h-1 | Flux | 95.8%(NaCl) | - | - | - | 0.6 mol/L (0.6 M)
10.2166/wst.2015.277 | NaA zeolite membrane | NaA zeolite | - | - | Desalination | NaCl | Pervaporation (PV) | 6.111 kg/m².h | Flux | 0.999 | - | - | 5.79 | 0.133 M NaCl
10.3390/membranes11080559 | Hydrophobized PVDF hollow fiber membrane | Polyvinylidene fluoride (PVDF) | - | - | Organic solvent/water mixture (Ethanol/water, Acetonitrile/water) | NaCl | Direct Contact Membrane Distillation (DCMD) | 0.8 kg/m2·h | Flux | >99.9%(NaCl) | 25 °C | - | - | 1000 ppm
10.1016/j.desal.2017.05.019 | Intrinsically superhydrophobic PVDF membrane | Polyvinylidene fluoride (PVDF) | - | - | Direct Contact Membrane Distillation (DCMD) | NaCl | Membrane Distillation (MD) | 90 LMH | Flux | >99.99% (salt) | 60℃ | - | - | 200,000 ppm NaCl
10.3390/membranes11080559 | Hydrophobized PVDF HF membrane | Polyvinylidene fluoride (PVDF) | - | - | Organic solvent/water mixture (Ethanol/water, Acetonitrile/water) | NaCl | Direct Contact Membrane Distillation (DCMD) | 0.8 kg/m2·h | Flux | >99.9%(NaCl) | 25 °C | - | - | 1000 ppm, 15-50 wt% (organic solvent)
10.1039/c9ta05909a | GO-PAMAM/PTFE membrane | Graphene Oxide (GO), Polyamidoamine (PAMAM) dendrimers, PTFE | PAMAM | 4 wt% | Pervaporation (PV) | NaCl | Pervaporation (PV) | 124 kg m-2 h-1 | Flux | 2941 | - | - | - | -
10.1039/c9ta02662b | Dual-layer composite membrane | Amorphous Polypropylene (aPP), Poly(vinylidene fluoride) (PVDF) | - | - | Membrane Distillation (MD) | NaCl | Membrane Distillation | 53.1 kg/(m2·h) | Flux | - | 40°C | - | - | 3.5 wt% NaCl
10.1002/app.47036 | Nylon 12 membrane | Nylon 12 | - | - | Membrane Distillation (MD) | NaCl | Membrane Distillation | 5.15 L/m2 h | Flux | 0.996 | - | - | - | -
10.1016/j.desal.2016.12.003 | Cellulose triacetate (CTA) membrane | Cellulose triacetate (CTA) | - | - | Forward Osmosis (FO) | NaCl; Glucose | Forward Osmosis (FO) | 11.5 L/m²·h | Flux | 0.983 | - | - | - | 0.1 M NaCl (feed), 2 M Glucose (draw)
10.1021/acsami.8b18719 | TFC-2 membrane | polyamide (PA), PES | carbon nanotubes (CNT) | - | nanofiltration (mixed solutions) | NaCl/Na2SO4; NaCl/MgCl2; NaCl/MV | nanofiltration | - | - | 85.5(Cl-/SO42-); 123.5 | - | 5 bar | - | -
10.5004/dwt.2011.2707 | flat sheet asymmetric UF membrane | polysulfone (PSf) | - | - | pure water, NaCl, BSA | NaCl; BSA | ultrafiltration (UF) | 23.86 L/m2.h | Flux | - | - | 2 bar | - | -
10.1016/j.carbon.2018.12.050 | UiO-66/GO | GO, UiO-66 nanoparticles | UiO-66 | - | Seawater/Salt (FO) | NaCl; E. coli | Forward Osmosis (FO) | 21.49 LMH | Flux | - | - | - | - | -
10.1039/d1qm00122a | TFC-4 | Polyamide (PA); Polyethylenimine (PEI); Polyaspartic acid (PASP); Fe(III) | - | - | Desalination & Anti-fouling | NaCl; Fouling agents (protein; surfactant; polysaccharide) | Reverse Osmosis | 70 L m-2 h-1 | Flux | 0.989 | - | - | - | 2000 ppm NaCl
10.1002/app.44418 | TFC-PA | Polyamide (MPD, TMC), Polysulfone | - | - | RO | NaCl; isopropanol | RO | 42.5 L/m2 h | Flux | 0.991 | - | 5.5 MPa | - | 25 v/v% (isopropanol), 2 g/L (implied)
10.1007/s10965-019-1831-4 | PES/TiO2 NTs | mixed matrix | TiO2 nanotubes (TiO2 NTs) | - | Desalination/Dye Separation | NaCl; Methylene Blue; Methyl Orange | Vacuum Membrane Distillation (VMD) | 3.8 kg/m2·h | Flux | - | - | - | - | 8000 mg/L NaCl, -
10.1016/j.memsci.2015.05.068 | thin-film composite hollow fiber nanofiltration membrane | Polypropylene (PP) | CMCNa, PEI | 1 bilayer | pure water, salt aqueous solution | NaCl; MgCl2 | Nanofiltration | 42.6 L/(m2 h) | Flux | 36.2%; 93.1% | - | 3.0 bar | - | 500 mg/L
10.1002/anie.201712816 | COF-LZU1 membrane | COF-LZU1 | - | - | Salt/Dye separation | NaCl; MgCl2; CaCl2; Na2SO4; KCl; AlCl3; chrome black T | Nanofiltration | - | - | 4.5%; 5.4%; 4.7%; 3.2%;3.0%; 8.7%; >98.5% | - | - | - | -
10.1016/j.memsci.2011.01.001 | PA/CS (Polyamide/Chitosan) composite | Polyamide, Chitosan | - | - | Reverse Osmosis (RO) | NaCl; MgCl2; Na2SO4 | Reverse Osmosis | 57.7 L/(m^2 h) | Flux | 95.4% (NaCl); 99.8% (MgCl2); 98.5% (Na2SO4) | - | 0.8 MPa | - | 1500 mg/L NaCl
10.1016/j.desal.2014.07.020 | PDADMAC/PSS NF membrane | Polyelectrolyte multilayers (PDADMAC/PSS) | - | - | Aqueous solution | NaCl; MgSO4 | Nanoﬁltration (NF) | 12.33 L·m−2·h−1 | Flux | 22.52% (NaCl); 73.87% (MgSO4) | - | 5 bar | - | -
10.1016/j.seppur.2017.09.054 | TFC NF membrane | Poly(vinyl alcohol) (PVA), Polysulfone (PSf) | - | - | Desalination | NaCl; MgSO4 | Nanofiltration | 69.0 L/m2h | Flux | 25.0%(NaCl); 72.0%(MgSO4) | - | - | - | -
10.1007/s13726-019-00732-4 | PVA thin-film composite nanofiltration membrane | poly(vinyl alcohol) (PVA), polysulfone | - | - | pure water, NaCl, MgSO4 | NaCl; MgSO4 | Nanofiltration | 69.0 L/m2 h | Flux | 25%(NaCl); 72%(MgSO4) | - | - | - | -
10.1021/acsami.1c03628 | TMC-cross-linked COF-coated membrane | Covalent Organic Framework (COF): TpPa | Trimesoyl chloride (TMC) | 0.1 wt% | Desalination | NaCl; MgSO4; Na2SO4 | Reverse Osmosis (RO) | 2.96 L m−2 h−1 | Flux | 83.8%; 84.2% ; 84.4% | - | - | - | -
10.1021/acsami.1c03628 | TMC-cross-linked COF-coated membrane | Covalent Organic Framework (COF): TpPa | Trimesoyl chloride (TMC) | 0.2 wt% | Desalination | NaCl; MgSO4; Na2SO4 | Reverse Osmosis (RO) | 6.78 L m−2 h−1 | Flux | 93.3%; 96.0%; 96.5% | - | - | - | -
10.1021/acsami.1c03628 | TMC-cross-linked membrane | Covalent Organic Framework (COF): TpPa | Trimesoyl chloride (TMC) | 0.2 wt% | Desalination | NaCl; MgSO4; Na2SO4 | Reverse Osmosis (RO) | 4.02 L m−2 h−1 | Flux | 0.965 | - | - | - | -
10.1080/01496395.2013.809108 | Mixed-matrix β-CD/PSf polyurethane membrane | Polysulfone (PSf) polyurethane | β-cyclodextrin (β-CD) | - | Aqueous salt solution | NaCl; Na2SO4 | Nanofiltration (NF) | 20 L/(m²·h) | Flux | 86%; 95% | - | - | - | -
10.1080/19443994.2015.1026279 | PA2 | Poly(TMAc–MPD–TMC) | - | - | Aqueous | NaCl; Na2SO4 | Nanofiltration | 82 L m−2 h | Flux | 85%; 89% | - | - | - | -
10.1080/19443994.2015.1026279 | PA1 | Poly(TMAc–CDA–TMC) | - | - | Aqueous | NaCl; Na2SO4 | Nanofiltration | 172 L m−2 h | Flux | 35%; 40% | - | - | - | -
10.1080/19443994.2015.1026279 | PA2 | Poly(AAD2-TMC) | AAD | 0.001 | Aqueous | NaCl; Na2SO4 | Nanofiltration | 138 L m−2 h | Flux | 20%; 58% | - | 10 bar | - | -
10.1080/19443994.2015.1087343 | CMCNa/PVA/PSf | Polysulfone (PSf), Polyvinyl alcohol (PVA), Sodium carboxymethyl cellulose (CMCNa) | PVA, CMCNa | 0.05 wt%, 0.10 wt% | Aqueous (Pure water, Salt) | NaCl; Na2SO4 | Nanofiltration | 89.5 L/m2 h | Flux | 37.8%; 93.8% | 25.0˚C | 5.0 bar | - | 500 mg/L
10.1080/19443994.2015.1087343 | CMCNa/PVA/PSf composite | Polysulfone (PSf), Polyvinyl alcohol (PVA), Sodium carboxymethyl cellulose (CMCNa) | - | - | Aqueous (Pure water, Salt) | NaCl; Na2SO4 | Nanofiltration | 89.5 L/m2 h | Flux | 37.8%; 93.8% | 25.0˚C | 5.0 bar | neutral | 500 mg/L
10.1039/c6ta00005c | TFN-ZPNP membrane | Polyamide | Zwitterionic polyelectrolyte nanoparticles (ZPNPs) | - | water/salt solution | NaCl; Na2SO4 | Nanofiltration | - | - | 28.4 | - | - | - | -
10.1039/c6ta00005c | TFN-ZPNP3 membrane | Polyamide | Zwitterionic polyelectrolyte nanoparticles (ZPNPs) | - | water/salt solution | NaCl; Na2SO4 | Nanofiltration | - | - | 28.4 | - | - | - | -
10.1021/am508903g | GO-OCMC NF membrane | O-(carboxymethyl)-chitosan (OCMC), Epichlorohydrin (ECH), Graphene Oxide (GO) nanosheets | Graphene Oxide (GO) nanosheets | 10 mg/L | Desalination | NaCl; Na2SO4 | Nanofiltration | 26.89 L m-2 h-1 | Flux | 69.10%; 93.74% | 25℃ | 1.5 MPa | - | 1000 mg/L
10.1039/d1ta04763a | Polyamide TFC reverse osmosis membrane | Polyamide | - | - | Reverse Osmosis | NaCl; Na2SO4 | Reverse Osmosis | - | - | 84.7%; 94.0% | - | - | - | -
10.1016/j.desal.2012.04.027 | Modified PP Hollow Fiber Membrane | Polypropylene (PP), Sodium Carboxymethyl Cellulose (CMCNa), AlCl3 | CMCNa: 2.0% w/v; AlCl3: 8.0% w/v | - | Nanofiltration | NaCl; Na2SO4 | Nanofiltration | - | - | 28.4% (NaCl); 85.3% (Na2SO4) | - | 3.0 bar | 6.8 | 500 mg/L (salt)
10.1016/j.jcis.2020.03.087 | TFC | Polyethersulfone (PES), Tannic acid (TA), Trimesoyl chloride (TMC) | - | - | - | NaCl; Na2SO4 | Nanofiltration | 7.5 L m-2 h-1 | Flux | 42.0%(NaCl); 80.0%(Na2SO4) | - | 5 bar | - | -
10.1016/j.jcis.2020.03.087 | TFN | Polyethersulfone (PES), Tannic acid (TA), Trimesoyl chloride (TMC) | TiO2 | 0.003 wt% | - | NaCl; Na2SO4 | Nanofiltration | 28.8 L m-2 h-1 | Flux | 57.9%(NaCl); 94.6%(Na2SO4) | - | 5 bar | 7 | -
10.1016/j.jtice.2020.06.014 | 0.3% TFN membrane | Polyamide (PIP, TMC), PES | Aminated TiO2 (TiO2-NH2) | 0.3 w/v% | Mixed salt solution / Aqueous salt solution | NaCl; Na2SO4 | Nanofiltration | 51.98 LMH | Flux | 28%; 99.67% | - | 0.5 MPa | - | -
10.1016/j.memsci.2013.01.044 | CA hollow fiber | Cellulose Acetate | - | - | Aqueous Salt/Dye Solution | NaCl; Na2SO4 | Nanofiltration | - | - | 66.4%; 95.4% | - | 5.0 bar | 6.8 | 500 mg/l
10.1016/j.memsci.2020.118726 | ZIF-8/TA/PES | Polyethersulfone (PES), Tannic Acid (TA), ZIF-8 | - | - | Aqueous salt solution | NaCl; Na2SO4 | Nanofiltration (NF) | - | - | 64.7%(NaCl); 92.2%(Na2SO4) | - | - | 5 | -
10.1016/j.memsci.2020.118726 | ZIF-8/TA/PES | Polyethersulfone (PES), Tannic Acid (TA), ZIF-8 | - | - | Aqueous salt solution | NaCl; Na2SO4 | Nanofiltration (NF) | - | - | 64.7%(NaCl); 92.2%(Na2SO4) | - | - | 5 | -
10.1016/j.memsci.2021.119101 | ZIF-8/(TA-Zn2+)n/PES membrane | Polyethersulfone (PES), ZIF-8 | ZIF-8 | - | Aqueous salt solution | NaCl; Na2SO4 | Nanofiltration | - | - | 55.2%(NaCl); 93.6%(Na2SO4) | - | - | - | -
10.1016/j.memsci.2021.119101 | ZIF-8/(TA-Zn2+)2/PES membrane | Polyethersulfone (PES), ZIF-8 | - | - | Aqueous salt solution | NaCl; Na2SO4 | Nanofiltration | - | - | 55.2%(NaCl); 93.6%(Na2SO4) | - | - | - | -
10.1016/j.seppur.2018.07.043 | NH2 functionalized MWCNT/PA NF membrane | Polyamide (PA) | NH2-MWCNT | 0.005 wt% | Salt solution | NaCl; Na2SO4 | Nanofiltration (NF) | 48.1 L/m2.h (NaCl); 48.6 L/m2.h (Na2SO4) | Flux | 36.71%(NaCl); 95.72%(Na2SO4) | - | - | - | -
10.1080/19443994.2015.1087343 | CMCNa/PVA/PSf | Polysulfone (PSf), Polyvinyl alcohol (PVA), Sodium carboxymethyl cellulose (CMCNa) | - | - | Aqueous (Salt, Dye) | NaCl; Na2SO4; Methyl blue; Congo red | Nanofiltration | 89.5 L/m2 h | Flux | 37.8%; 93.8%; 99.7%; 99.5% | - | 5.0 bar | neutral | 500 mg/L salt
10.1021/acs.iecr.9b03228 | GO-SiO2 / PA TFN-NF membrane | Graphene Oxide-Silica (GO-SiO2), Polyamide (PA), Polysulfone (PSF) | GO-SiO2 | 0.01 wt% | Nanofiltration (salt rejection) | NaCl; Na2SO4; MgSO4 | Nanofiltration | 43.55 L m-2 h-1 | Flux | 40.7%; 93.2%; 82.4% | - | - | - | -
10.1002/app.48129 | Nanofiltration (NF) membrane | Polysulfone (PS); Polyamide (PIP/TMC) | - | - | Salt Solution Filtration | NaCl; Na2SO4; MgSO4 | Nanofiltration | 10.28 L m−2 h−1 | Flux | 0.99 | - | 0.55 MPa | - | 1000 ppm
10.1016/j.seppur.2019.116077 | PEI/GO LbL membrane | Polyethylenimine (PEI), Graphene Oxide (GO) | - | - | Pervaporation system | NaCl; Na2SO4; MgSO4; MgCl2 | Pervaporation (PV) | 8 kg/m2h | Flux | - | - | - | - | -
10.1039/c9ra09023a | IP-BC/CS-NFM | Bamboo Cellulose, Chitosan, Polyamide | - | - | Nanofiltration | NaCl; Na2SO4; MgSO4; MgCl2; Methyl Orange; Methyl Blue | Nanofiltration | 15.64, 13.56, 14.03, 14.88, 13.28, 12.35 L m-2 h-1 | Flux | 40.26%; 71.34%; 62.55%; 53.28%; 93.65%; 98.86%; | - | 0.5 MPa | - | 500 mg L-1 salt, 100 mg L-1 dye
10.1039/c5ra18640d | hPAN-UF support membrane | Hydrolyzed polyacrylonitrile (hPAN) | - | - | Ultrafiltration | NaCl; Na2SO4; PEG600; PEG1000 | Ultrafiltration | - | - | 0.4%; 3.5%; 15.0%; 22.0% | - | - | - | -
10.1039/c5ra18640d | TFCM-3 membrane | Polyamide | - | - | Nanofiltration | NaCl; Na2SO4; PEG600; PEG1000 | Nanofiltration | 80.3 L m-2 h-1 | Flux | 78.1%; 14.3%; 92.8%; 98.5% | 25 °C | 0.6 MPa | - | 1 g L-1
10.1016/j.jece.2021.105762 | rGO/OCNT composite membrane | rGO | Oxidized Carbon Nanotubes (OCNT) | 0.83 | Aqueous Solution | NaCl; Na2SO4 | Nanofiltration | - | - | 35.3%; 78.1% | - | 2 bar | - | -
10.1021/am508298d | CHI/PAA multilayer | Chitosan, Poly(acrylic acid) | - | - | Salt/Dye separation | NaCl; Reactive Black 5 (RB5) | Nanofiltration | 7 m3 m-2 day-1 | Flux | >8000 | - | 10 psi | - | -
10.1080/01496395.2019.1586730 | Thin-film composite polyamide (TFCP) Forward Osmosis membrane | Polyamide, Sulfonated PES | - | - | Simulated radioactive effluent (NaCl, SrCl2, CsCl) | NaCl; Sr; Cs | Forward Osmosis (FO) | 25.6 L·m⁻²·h⁻¹; 6.43 g·m⁻²·h⁻¹ (Salt) | Flux | - | - | - | - | 500 ppm NaCl
10.1021/acsnano.0c05649 | ATM-11.5 | Ti3C2Tx MXene, Al13 pillars | - | - | Forward Osmosis (FO) desalination | NaCl; Sucrose | Forward Osmosis | 0.30 L m−2 h−1 | Flux | 0.99 | - | - | - | 0.1 M NaCl, 2 M sucrose
10.3390/membranes11050369 | Ceramic membrane | Ceramic | - | - | Water purification | NaClO | Microfiltration / Ultrafiltration | 120 L/(m2∙h) | Flux | - | - | - | - | NaClO: 1.0-2.0 mg/L
10.1016/j.memsci.2021.119388 | Pristine AQP membrane | - | - | - | Naproxen/Diclofenac solution, NaCl solution | Naproxen; Diclofenac; NaCl | forward osmosis (FO) | 8.4 L m−2 h−1 | Flux | - | - | - | - | 10 mg/L each organic, 1 M NaCl
10.1007/s11696-016-0041-3 | Supported Liquid Membrane | Polymeric | Acorga M5640 | 20 vol.% | Ammonia/Ammonium Chloride Solution | Ni2+ | Supported Liquid Membrane (SLM) | 15.829×10-6 mol m-2 s-1 | Flux | - | - | - | - | Ni2+: 1.70 mmol L-1; H2SO4 (strip): 0.10 mol L-1
10.1016/j.jhazmat.2019.120895 | Composite SPEEK/PVDF SLM | SPEEK, PVDF | - | - | Liquid/Liquid (Aqueous) | Ni2+ | Supported Liquid Membrane (SLM) | 6.48×10-7 mol cm-2 s-1 | Flux | - | - | - | - | -
10.1016/j.memsci.2014.05.004 | hollow fiber MMM | Polyacrylonitrile (PAN) | Alumina nanoparticles | 5 wt% | Adsorption/Filtration | Nitrate; Chloride; Sulfate; Carbonate | Adsorptive Ultrafiltration? | 14 L/m2.h | Flux | - | - | - | 6 | 20 mg/l nitrate; 250 mg/l chloride; 200 mg/l sulfate; 15 mg/l carbonate
10.1016/j.watres.2015.05.048 | TFC-FO hollow fiber | Cellulose acetate butyrate (CAB); Polydopamine (PDA); Polyamide | - | - | Oil/water separation | Oil | Forward Osmosis (FO) - Pressure Retarded Osmosis (PRO) mode | 37.1 L m⁻² h⁻¹ | Flux | 0.999 | - | - | 4 | 2000 ppm soybean oil/water; 1 M NaCl DS
10.1039/d1gc01998h | Cellulose-TA-PVA-PVDF | PVDF, Regenerated Cellulose (RC), Tannic Acid (TA), Polyvinyl Alcohol (PVA) | - | - | Oil/Water Separation | Oil/Water; Oil/Seawater | Ultrafiltration / Gravity-driven Filtration | - | - | 0.9999 | - | - | - | -
10.1039/c9ra00521h | UA self-assembled membrane | - | g-Al2O3 particles, UiO-66 | - | Oily seawater cleaning (with APAM) | Oil; anionic polyacrylamide (APAM) | Filtration (self-assembled dynamic membrane) | 657.89 L m-2 h-1 | Flux | - | - | - | - | -
10.1038/s41598-017-07369-4 | double-skinned cellulose acetate (CA) FO membrane | Cellulose acetate (CA) | - | - | Forward Osmosis (FO) | Oil; NaCl | Forward Osmosis | 10.9 L/m2.h | Flux | >99.9% | - | - | - | 200,000 ppm oily feed, 0.5 M NaCl draw
10.1038/s41598-017-07369-4 | double-skinned membrane | Polyamide (PA), Poly(3-(N-2-methacryloxyethyl-N,N-dimethyl) ammonatopropanesultone) (PMAPS), Polyethersulfone (PES) | - | - | Forward Osmosis (FO) | Oil; NaCl | Forward Osmosis | 13.7 LMH | Flux | >99.9% | - | - | - | 2 M NaCl draw
10.1021/acssuschemeng.9b01073 | C18-CQDs membrane | Cotton textile, C18-CQDs | - | - | Oil/Saltwater, Water-in-Oil Emulsion | Oil; Salt | Separation, Desalination (Membrane Distillation) | 145 kg·m⁻²·h⁻¹ | Flux | ~99% | - | - | - | -
https://doi.org/10.2516/ogst/2018077 | Hydrophilic/hydrophobic composite membrane | PVDF | Polyethylene glycol; TiO2 | - | Membrane distillation (likely) | Oil; Salt | Membrane Distillation (DCMD implied) | 6.3 L/m²h | Flux | - | - | - | - | -
10.1016/j.memsci.2015.12.038 | PEI-g-SBMA/TMC NF membrane | Polyamide | - | - | Nanofiltration | Orange GII; Na2SO4; NaCl | Nanofiltration | 132 L m-2 h-1 | Flux | 90.6% (Orange GII); 50.4% (Na2SO4); 7.1% (NaCl) | - | - | - | -
10.1002/ceat.201800065 | Al2O3/YSZ hollow fibre membrane | Al2O3/YSZ | - | - | Water, Pb(II) solution | Pb2+ | Microfiltration (MF) / Adsorption | 800 L m-2 h-1 | Flux | - | - | - | - | -
10.1039/d0cc06302a | pure rGO | reduced Graphene Oxide | - | - | Nanofiltration | Pb(NO3)2 | Pressure-driven filtration | - | - | 0.916 | - | - | - | 50 mg/L
10.1039/d0cc06302a | AH-rGO | reduced Graphene Oxide | - | - | Nanofiltration | Pb(NO3)2 | Pressure-driven filtration | - | - | 0.916 | - | - | - | 50 mg/L
10.1016/j.electacta.2017.03.187 | PPy@GO composite membrane | Polypyrrole (PPy), Graphene oxide (GO) | - | - | Electrochemically switched ion permselectivity (ESIP) | Pb²⁺ | Ion pump | 4.7 g m⁻² h⁻¹ | Flux | - | - | - | - | -
10.1080/19443994.2015.1106985 | P75-P | Polysulfone (PSF), Polyphenylsulfone (PPSU) | PEG-1000 | - | Aqueous (Pb2+, Cd2+) | Pb2+; Cd2+ | Ultrafiltration (Polyelectrolyte-enhanced) | 65.88 L/m2/h | Flux | 89%; 79% | - | 0.5 MPa | - | -
10.1016/j.cej.2020.127976 | PEI/TMC-TPC membrane | polyethyleneimine (PEI), trimesoyl chloride (TMC), terephthaloyl chloride (TPC) | - | - | Aqueous solution | PbCl2 | Nanofiltration (NF) | 40 L m−2 h−1 | Flux | 0.98 | 25 °C | - | - | -
10.1039/c5ra02560e | SCHS/DCH–TMC NF | Polyamide | - | - | Aqueous solution | PEG; Na2SO4; Carbohydrates | Nanofiltration | 44.6 L m-2 h-1 | Flux | - | 25 °C | 0.6 MPa | 7 | 2000 ppm Na2SO4; Various PEG and carbohydrates for pore size
10.1016/j.cej.2018.11.033 | EGCg/PEI co-deposited NF membrane | Polyethersulfone (PES), EGCg, Polyethyleneimine (PEI) | - | - | Nanofiltration | Water; Congo Red; Na2SO4 | Nanofiltration | - | - | 99.0%; 4.1% | - | 2 bar | - | -
10.1021/acsami.7b13724 | PE@ArGO | Amine reduced graphene oxide (ArGO) | Polyelectrolyte (PE) intercalated | - | Pressure-driven nanofiltration | MgCl2; NaCl; MgSO4; Na2SO4 | Nanofiltration | - | - | 93.0%; 88.2%; 88.1%; 65.1% | - | - | - | -
10.1021/acsami.7b13724 | mPE@ArGO | Amine reduced graphene oxide (ArGO) | Polyelectrolyte (PE) intercalated | - | Pressure-driven nanofiltration | MgCl2; NaCl; MgSO4; Na2SO4 | Nanofiltration | - | - | 90.3%; 85.4%; 68.3%; 42.9% | - | - | - | -
10.1071/CH18038 | Calixarene-network composite membrane | Polysulfone (PSF), Tetra-calixarene chloride derivative (CC), Diamino-terminated PEG-1000 (DAP) | DAP; CC | 2 wt%, 0.05 wt% | Nanofiltration | MgSO4 | Nanofiltration | 80.5 L m-2 h-1 | Flux | ~22% | 60°C | 0.5 MPa | - | -
10.1002/app.48327 | Unmodiﬁed PBI membrane | Polybenzimidazole (PBI) | - | - | Filtration | MgSO4; DI water | Nanofiltration | 31.6 L m−2 h−1 (pure water) | Flux | 0.324 | - | - | - | -
10.1039/c6ra05716k | PAMAM/PIP/SiO2 NF membrane | - | SiO2 gel | - | nanofiltration (desalination) | Na2SO4 | nanofiltration | 38.5 L m-2 h-1 | Flux | 0.92 | - | 0.6 MPa | - | -
10.1021/acsami.0c12704 | Betaine-modified TFC membrane | Polyamide, Betaine | Betaine | 0.2 wt% | Nanofiltration | Na2SO4 | Nanofiltration | - | - | 0.97 | - | 0.5 MPa | - | 2000 ppm
10.1016/j.cej.2018.10.147 | TFC-control-M | Polyamide (PA), Piperazine (PIP), TMC | TMC, PIP | 0.2 wt%, 1.0 wt% | Nanofiltration | Na2SO4 | Nanofiltration | - | - | 0.988 | - | - | - | -
10.1016/j.cej.2018.10.147 | TFC-control-M | Polyamide (PA), Piperazine (PIP), TMC | TMC, PIP | 0.2 wt%, 1.1 wt% | Nanofiltration | Na2SO4 | Nanofiltration | - | - | 0.989 | - | - | - | -
10.1039/c7ra11632b | Sulfonated Polyamide NF hollow fiber (BDSA/PIP) | 2,2'-Benzidinedisulfonic acid (BDSA), Piperazine (PIP), Trimesoyl chloride (TMC) | - | - | Nanofiltration | Na2SO4; BSA | Nanofiltration | 49.1 L m-2 h-1 | Flux | - | - | 4 bar | - | 0.3 g L-1
10.1002/app.48029 | Thin-Film Nanocomposite (TFN) membrane | Polyamide (PA) | Polyhydroxylated fullerene (PHF) | 0.01% (w/v) | Salt Solution Filtration | Na2SO4; MgSO4; MgCl2; NaCl; LiCl; Mg2+/Li+ | Nanofiltration | - | - | 95.6%; 93.6%; 89.9%; 22.6%; 16.3%; 13.1 | - | - | - | 2000 ppm
10.1002/aic.13898 | CAP-CA hollow fibers | CAP, CA | - | - | Nanofiltration / Reverse Osmosis | NaCl | Nanofiltration/Reverse Osmosis | - | - | 0.755 | - | 1 bar | - | -
10.1002/app.51427 | LA/TMC-3 nanofiltration membrane | Lignin Alkali (LA), Trimesoyl chloride (TMC), Polysulfone (PSF) | - | - | Nanofiltration (NF) | Rose Bengal sodium salt; Brilliant Blue; Congo Red; Rhodamine B; MgSO4; NaCl | Nanofiltration | 13.9 kg m-2 h-1 | Flux | 97.6%; 97.3%; 97.8%; 71.34%; 51.4%; 31.8% | - | - | - | 20 ppm dye, 1 M salt
10.1080/19443994.2012.714856 | SWRO membrane | - | - | - | Seawater | Salt | Reverse Osmosis | 24 L/m^2 h | Flux | - | - | 7.589 atm | - | -
10.1016/j.jnoncrysol.2016.05.031 | Silica membranes | Silica | - | - | Desalination (Pervaporation) | Salt | Pervaporation | 1.8 kg m−2 h−1 | Flux | 0.98 | - | - | - | -
10.3390/membranes10100277 | H302/S-SEBS copolymer crosslinked membrane | Sulfonated styrene-ethylene/butylene-styrene (S-SEBS) copolymer | Hyperbranched polyester (H302) | 15 wt% | Hypersaline water | Salt | Pervaporation (Desalination) | 9.3 kg·m−2·h−1 | Flux | 0.999 | - | - | - | 5 wt% salt
10.1007/s11705-015-1508-4 | PES/TEOS Membrane | Polyethersulfone (PES), TEOS | - | - | Saline Water | Salt | Vacuum Membrane Distillation (VMD) | 86 kg/(m2h) | Flux | 0.997 | 65℃ | 200 mbar | - | 7000 ppm
10.1039/c5ra09512c | Single-layer graphyne-3 membrane | Graphyne-3 | - | - | Forward Osmosis (FO) | Salt | Forward Osmosis (Molecular Simulation) | 39.15 L/(cm^2·h) | Flux | 1 | - | - | - | -
10.1039/c5ra09512c | Single-layer graphyne-N (N=3,4,5,6) membranes | Graphyne-N | - | - | Forward Osmosis (FO) | Salt | Forward Osmosis (Molecular Simulation) | 39.15 L/(cm^2·h) | Flux | 1 | - | - | - | -
10.1016/j.desal.2020.114852 | Thin Film Nanocomposite (rGO/TiO2) | Polyamide | rGO/TiO2 | 0.02 wt% | Reverse Osmosis (RO) | Salt; BSA | Reverse Osmosis (RO) | 51.3 L m-2 h-1 | Flux | - | - | 15 bar | - | 2000 mg L-1 salt, 500 mg L-1 BSA
10.1002/pat.5122 | G-M-3 NF membrane | Polyamide | GO, MWCNTs | 06:03:00 | Dyeing-printing wastewater | Salt; Colour; COD | Nanofiltration | 53.1 L/m2.h | Flux | 70%(Salt); 84.5%(Colour); 86.5%(COD) | - | 4 bar | - | -
10.1007/s10853-017-1225-0 | PES/PEI-7W NF hollow-ﬁber | PES, PEI, TMC, Polyamide | - | - | Pressure-Driven Filtration | Salt; Cr; Ni; Zn; Cu | Nanofiltration | 40.1 L/m2 h | Flux | 98.24%(Salt); 92.6%(Cr); 89.6%(Ni); 89.2%(Zn); 86.3%(Cu) | - | 0.4 MPa | - | -
10.1021/acsami.6b13761 | TFN NF membrane | Polydopamine (PDA), Polyethylenimine (PEI), Silica nanoparticles (SiO₂) | Silica nanoparticles (SiO₂) | 0.5 mg/mL | NaNoﬁltration (NF) | Salt | NaNoﬁltration (NF) | 32 L m⁻² h | Flux | - | - | - | - | 1000 ppm
10.1007/s10668-021-01544-4 | TFC@ACNCE | Polysulfone, Polyamide, Cellulose nanoparticles | Graphene sheets, ACTF (Assembled Carbon Thin Film) | - | Reverse Osmosis/Desalination | Seawater | Reverse Osmosis | 160 L m–2 h–1 | Flux | 0.99 | - | - | - | -
10.2166/wrd.2016.207 | hydrophobic hollow-ﬁber membrane | - | - | - | Vacuum membrane distillation (VMD) module | Seawater | Vacuum Membrane Distillation (VMD) | 7.88 kg/m2h | Flux | - | - | 0.095 MPa | - | -
10.1016/j.micromeso.2016.07.050 | zeolite FAU membrane | zeolite FAU | - | - | Pervaporation | seawater | Pervaporation (PV) | 3.84 kg·m-2·h-1 | Flux | 0.999 | 75 °C | <10 kPa | - | 3.5 wt% seawater
10.1039/c8nj05670f | M-1.0TEA TFC Nanofiltration membrane | Trimesic acid (TMA), Triethylamine (TEA) | TMC | 0.1 wt% | Seawater pretreatment / Boron separation | Seawater ions; Boron | Nanofiltration (NF) | - | - | ~40% | - | - | - | -
10.1021/acs.iecr.6b04272 | TFN NF membrane | Polyamide | POSS (P-8NH3Cl) | 1 wt% | Nanofiltration (Toxic Ion Removal) | SeO3 2-; SeO4 2-; HAsO4 2- | Nanofiltration (NF) | - | - | 93.9%; 96.5%; 97.4% | - | - | - | -
10.1016/j.memsci.2017.06.061 | TFN-30 | Polyamide | UiO-66 | - | Nanofiltration | SeO3^2-; HAsO4^2- | Nanofiltration (NF) | - | - | 96.5% (SeO3^2-), 98.6% (HAsO4^2-) | - | - | - | -
10.1016/j.memsci.2017.06.061 | UiO-66 TFN membrane | Polyamide | UiO-66 | 0.15 wt% | Nanofiltration | SeO3^2-; SeO4^2-; HAsO4^2- | Nanofiltration (NF) | - | - | 96.5% (SeO3^2-), 97.4% (SeO4^2-), 98.6% (HAsO4^2-) | - | - | - | -
10.1016/j.memsci.2020.118106 | PVDF microporous membrane | PVDF | - | - | Vacuum Membrane Distillation (VMD) | simulated seawater | Vacuum Membrane Distillation (VMD) | 28.1 kg/m2⋅h | Flux | 0.999 | - | - | - | -
10.1016/j.memsci.2020.118106 | PVDF microporous membrane | PVDF | - | - | Vacuum Membrane Distillation (VMD) | simulated seawater | Vacuum Membrane Distillation (VMD) | 24.81 kg/m2⋅h | Flux | 0.999 | - | - | - | -
10.1039/c5ra15427h | (PEI/PSS(Cu)1/2)5 LBL membrane | Polyethylenimine (PEI) / Polystyrene sulfonate (PSS) | - | - | Nanofiltration | SO4^2- | Nanofiltration | 65 L m-2 h-1 | Flux | 0.84 | - | 1.0 MPa | - | -
10.1016/j.coco.2021.100695 | Thin-film composite (TFC) nanofiltration membrane | Polyacrylonitrile (PAN) nanofiber, Zirconia, Polyamide (PA) | Zirconia | - | Nanofiltration (Ion sieving) | SO42−; Mg2+ | Nanofiltration (NF) | 38.2 L m−2 h−1 | Flux | 97.6%; 92.4% | - | 4 bar | - | -
10.1016/j.coco.2021.100695 | Nanofiltration membrane | Polyamide (PA), Zirconia mineralized PAN nanofiber | Zirconia | - | Nanofiltration | SO42−; Mg2+ | Nanofiltration (NF) | 38.2 L m−2 h−1 | Flux | 97.6% (SO42−); 92.4% (Mg2+) | - | - | - | -
10.1080/19443994.2014.910139 | PVDF–EG–PES hollow fiber membrane | Polyvinylidene fluoride (PVDF), EG, PES | - | - | NaCl solution | NaCl | Direct Contact Membrane Distillation | 6.4 kg/m^2 h | Flux | 0.993 | 55°C | - | - | -
10.1080/19443994.2014.910139 | PVDF–EG–PES hollow fiber membrane | Polyvinylidene fluoride (PVDF), EG, PES | - | - | NaCl solution | NaCl | Direct Contact Membrane Distillation | 15.3 kg/m^2 h | Flux | 0.993 | 18°C | - | - | -
10.1002/jctb.6044 | Cellulose-based asymmetric membrane | Cellulose acetate | - | - | Reverse Osmosis (RO) | NaCl | Reverse Osmosis (RO) | - | - | ~99% | - | - | - | -
10.1016/j.memsci.2015.02.007 | - | Polyamide (PA) | - | - | Water desalination/removal of neutral solutes | NaCl; Boric acid; NDMA | Reverse Osmosis | 20 L/m2h | Flux | - | - | - | - | 20 mM NaCl, 1 mM NaHCO3, 1 mM CaCl2
10.5004/dwt.2010.994 | PTFE membrane | PTFE | - | - | Air Gap Membrane Distillation | NaCl | Air Gap Membrane Distillation | 9.4 L/m2 h | Flux | ~99.9% | 80 °C | - | - | -
10.1177/096739111202000304 | PAN-HPE composite nanofiltration (NF) membrane | Polyacrylonitrile (PAN), Hyperbranched Polyester (HPE) | HPE, TPC | 1.14 g, 0.16 g | Na2SO4 solution | Na2SO4 | Nanofiltration (NF) | 73.5; 2.1 L/m²h | Flux | 68.9%; 92.6% | - | - | - | -
10.1093/nsr/nwab065/6244246 | Fish-school inspired self-assembled particles | EPS-core/GO-shell particles | - | - | Solar-powered water-solute separation | salt | Solar evaporation/desalination | 0.39 kg m⁻² h⁻¹ | Flux | - | - | - | - | -
10.1016/j.seppur.2020.117585 | h-PAN support membrane | hydrolyzed polyacrylonitrile (h-PAN) | - | - | molecular separation & antibacterial | vitamin B12 (VB12); NaCl | pressure-driven ﬁltration & antibacterial test | 48.6 L·m−2·h−1 | Flux | 95.3% (VB12); 11.7% (NaCl) | - | 0.4 MPa | - | -
10.1080/19443994.2015.1065441 | TFC FO | Polyamide | - | - | Aqueous (NaCl) | Water | Forward Osmosis | 20.1 L/m2 h | Flux | - | - | - | - | 10 mM NaCl feed, 2 M NaCl DS
10.1080/19443994.2015.1065441 | TFN 0.01 | Polyamide | TiO2 | 0.01 wt/v% | Aqueous (NaCl) | Water | Forward Osmosis | 28.4 L/m2 h | Flux | - | - | - | - | 10 mM NaCl feed, 2 M NaCl DS
https://doi.org/10.1155/2018/1525014 | PVDF-60 membrane | polyvinylidene fluoride (PVDF) | - | - | seawater | Water | membrane distillation (MD) | 18 L/m2 h | Flux | - | - | - | - | -
10.3311/PPch.2179 | MD 020CP 2N hollow fiber membrane | Polypropylene (PP) | - | - | Water (low salt) | Water | LEP measurement / DCMD | 0.62 kg m-2 h-1 | Flux | - | 25°C | 0.97 bar | - | 0.36 mS cm-1
10.1039/c8ra02692k | PVDF hollow ber membrane | PVDF | - | - | NaCl solution | Water | Membrane Distillation (DCMD) | 77.6 kg (m2 h)-1 | Flux | - | 90 °C | - | - | -
10.1039/c8ra02692k | PVDF hollow ber membrane | PVDF | - | - | NaCl solution | Water | Membrane Distillation (MD) | 77.5 kg (m2 h)-1 | Flux | - | 90 °C | - | - | -
10.1016/j.memsci.2017.05.055 | PAEK-COOH membrane | PAEK-COOH | - | - | Pure water flux, Dye/salt rejection | Water | Ultrafiltration | 63.1 L m–2 h–1 | Flux | - | - | 2 bar | - | -
10.1016/j.memsci.2020.117871 | MXMA membrane | MXene (Ti₃C₂Tₓ), Maleic acid (MA) | - | - | NaCl solution (water) | Water | Pervaporation (PV) | 79.3 kg m⁻² h⁻¹ | Flux | - | 65°C | - | - | -
10.1002/aic.14323 | 7-bore multibore hollow fiber membrane | Polyvinylidene ﬂuoride (PVDF) | - | - | Vacuum Membrane Distillation (Seawater desalination) | Water | Vacuum Membrane Distillation | 71.8 L m-2 h-1 | Flux | - | 78 °C | - | - | -
10.1021/acs.iecr.0c03977 | Hydrogel-CTA | Cellulose triacetate (CTA) | - | - | Forward Osmosis (FO) | Water | FO | 29 L m−2 h−1 | Flux | - | - | - | - | -
10.1002/aic.16879 | TFC membrane | Polyamide | CB6-PIP | 0.1 wt% | Nanofiltration | MgSO4 | Nanofiltration | - | - | 0.99 | - | - | - | -
10.1016/j.desal.2019.03.009 | A4-GO membrane | Graphene Oxide (GO) | - | - | Pervaporation | Salt | Pervaporation | 19.7 kg·m−2·h−1 | Flux | 0.999 | 90°C | - | - | -
10.1016/j.desal.2019.03.009 | A4-GO membrane | Graphene Oxide (GO) | - | - | Pervaporation | Salt | Pervaporation | 12.3 kg·m−2·h−1 | Flux | 0.999 | 75°C | - | - | -
10.1016/j.cej.2019.122413 | g-C3N4@MWCNTs composite membrane | g-C3N4, Multi-walled carbon nanotubes (MWCNTs), PTFE | g-C3N4, MWCNTs | - | Water purification | Zn2+ | Electrostatic induced permeation (ESIP) | 10 g m-2 h-1 | Flux | 0.38 | - | - | - | 50 mg/L
10.1016/j.cej.2019.122413 | g-C3N4@MWCNTs composite membrane | g-C3N4, Multi-walled carbon nanotubes (MWCNTs) | g-C3N4, MWCNTs | - | Water purification | Zn2+ | Electrostatic induced permeation (ESIP) | 2 g m-2 h-1 | Flux | - | - | - | - | -
10.1016/j.cej.2019.122413 | g-C3N4@MWCNTs composite membrane | g-C3N4, Multi-walled carbon nanotubes (MWCNTs) | g-C3N4, MWCNTs | - | Water purification | Zn2+ | Electrostatic induced permeation (ESIP) | 10 g m-2 h-1 | Flux | 0.38 | - | - | - | -
10.1016/j.desal.2014.11.005 | BPCNFM50 membrane | Chitosan (CS), Poly(2-methacryloyloxyethyl dimethylammonium ethylene ammonium) chloride (PDMCHEA) | PDMCHEA | 50 wt% | Aqueous solution | ZnCl2 | Nanoﬁltration (NF) | 18.1 L·m−2·h−1 | Flux | 0.946 | 25℃ | 0.6 MPa | - | 2 g·L−1
10.1016/j.desal.2014.11.005 | BPCNFM50 membrane | Chitosan (CS), Poly(2-methacryloyloxyethyl dimethylammonium ethylene ammonium) chloride (PDMCHEA) | PDMCHEA | 50 wt% | Aqueous solution | ZnCl2; NaCl | Nanoﬁltration (NF) | 20.6 L·m−2·h−1 | Flux | 97.5% (ZnCl2), 57.1% (NaCl) | 25℃ | 0.6 MPa | - | 1 g·L−1
10.1016/j.desal.2014.11.005 | BPCNFM50 membrane | Chitosan (CS), Poly(2-methacryloyloxyethyl dimethylammonium ethylene ammonium) chloride (PDMCHEA) | PDMCHEA | 50 wt% | Aqueous solution | ZnCl2; NaCl | Nanoﬁltration (NF) | 20.6 L·m−2·h−1 | Flux | 97.5% (ZnCl2); 57.1% (NaCl) | 25℃ | 0.6 MPa | - | 1 g·L−1
10.1016/j.desal.2016.12.003 | CTA-ZnCl2/LA | Cellulose triacetate (CTA) | Lactic Acid (LA), Zinc Chloride (ZnCl2) | - | Forward Osmosis (FO) | ZnCl2; NaCl; Glucose | Forward Osmosis (FO) | 7.6 L/m²·h | Flux | >99.8% | - | - | - | 0.1 M NaCl (feed), 2 M Glucose (draw)